## Parameters
Standard test | Tensile
Material | DSS+3%Ni Aspr (AS)
Specimen type | ASTM E8 flat specimen
Notes... | Room temperature
Machine data | 100 kN load cell - macro extensometer

## Results
| Specimen ID | Notes | mE | Rp0.2 | ReH | eReH | ReL | Rm | Ag | Agt | RB | At | a0 | b0 | S0
|  |  | GPa | MPa | MPa | % | MPa | MPa | % | % | MPa | % | mm | mm | mm²
Specimen 1 | 1 |  | 203.8598 | 1115.681 |  |  |  | 1319.157 | 2.01133 | 2.656794 | 1174.208 | 7.591151 | 5.72 | 5.73 | 32.7756
Specimen 2 | 2 |  | 207.2905 | 1079.843 |  |  |  | 1307.949 | 2.156786 | 2.786372 | 1186.262 | 7.435182 | 5.82 | 5.7 | 33.174
Specimen 3 | 3 |  | 209.3411 | 1101.222 |  |  |  | 1361.669 | 1.897249 | 2.547575 | 1320.306 | 3.944364 | 5.74 | 5.67 | 32.5458
Specimen 4 | 4 |  | 218.3548 | 1081.704 |  |  |  | 1308.452 | 1.981694 | 2.579985 | 1167.306 | 8.155195 | 5.73 | 5.73 | 32.8329

## Statistics
Series | Specimen ID | Notes | mE | Rp0.2 | ReH | eReH | ReL | Rm | Ag | Agt | RB | At | a0 | b0 | S0
n = 4 |  |  | GPa | MPa | MPa | % | MPa | MPa | % | % | MPa | % | mm | mm | mm²
x |  |  | 209.7115 | 1094.612 |  |  |  | 1324.307 | 2.011765 | 2.642681 | 1212.021 | 6.781473 | 5.7525 | 5.7075 | 32.832075
s |  |  | 6.18999 | 17.05217 |  |  |  | 25.43898 | 0.1080886 | 0.1061795 | 72.61416 | 1.916526 | 0.04573474 | 0.02872281 | 0.2595228
n [%] |  |  | 2.951669 | 1.557828 |  |  |  | 1.920928 | 5.372825 | 4.017871 | 5.991165 | 28.2612 | 0.7950412 | 0.5032468 | 0.7904549

## Specimen 1
Specimen 1 | Specimen 1
Strain | Force
% | N
0 | -8.084888
0 | -8.046679
0 | -8.023898
0 | -8.104465
0 | -8.180758
0 | -8.215854
0 | -8.243167
0 | -8.25748
0 | -8.266971
0 | -8.255176
0 | -8.218127
0 | -8.191424
0 | -8.249896
0 | -8.182147
0 | -8.106708
0 | -8.138873
0 | -8.128375
0 | -8.101275
0 | -8.130572
0 | -8.18056
0 | -8.129535
0 | -8.156146
0 | -7.918353
0 | -7.242572
0 | -6.129291
0 | -4.539447
0 | -2.258197
0 | 0.7574282
0 | 4.499616
0 | 9.140241
0 | 14.64024
0 | 21.17149
0 | 28.56212
0 | 36.78086
0 | 45.68711
0.001199991 | 55.59336
0.0012 | 66.31212
0.0012 | 77.93712
0.0012 | 90.56212
0.0012 | 104.3434
0.0012 | 118.9996
0.0012 | 134.9059
0.002399991 | 151.9684
0.0024 | 170.3434
0.0024 | 190.0934
0.0024 | 211.3434
0.003597815 | 233.9059
0.0036 | 258.0934
0.0036 | 283.7184
0.0036 | 311.1559
0.00479999 | 339.9059
0.0048 | 370.0309
0.0048 | 401.0934
0.005999991 | 433.1559
0.006 | 466.0309
0.007197815 | 499.4059
0.0072 | 533.7809
0.0072 | 569.0309
0.00839999 | 604.7809
0.0084 | 640.6559
0.009597815 | 676.2809
0.0096 | 711.4059
0.01079999 | 745.5309
0.0108 | 779.0309
0.01199999 | 812.2809
0.012 | 845.7809
0.012 | 879.6559
0.01319999 | 914.0309
0.0132 | 948.5309
0.01439999 | 982.7809
0.0144 | 1016.531
0.01559781 | 1049.656
0.0156 | 1081.906
0.0156 | 1113.593
0.01679999 | 1144.718
0.0168 | 1175.156
0.01799781 | 1204.968
0.018 | 1234.843
0.018 | 1264.843
0.01919781 | 1294.968
0.0192 | 1325.343
0.0192 | 1355.531
0.02039782 | 1384.593
0.0204 | 1412.843
0.0204 | 1440.281
0.0204 | 1467.218
0.02159999 | 1494.031
0.0216 | 1521.718
0.0216 | 1549.656
0.02279999 | 1578.156
0.0228 | 1606.968
0.0228 | 1635.781
0.02399999 | 1664.156
0.024 | 1692.156
0.024 | 1719.656
0.02519999 | 1746.531
0.0252 | 1773.218
0.0252 | 1799.656
0.02639781 | 1826.093
0.0264 | 1852.968
0.0264 | 1880.406
0.02759781 | 1908.218
0.0276 | 1936.281
0.0276 | 1964.031
0.02879999 | 1990.968
0.0288 | 2016.906
0.0288 | 2042.343
0.0288 | 2067.656
0.02999999 | 2093.281
0.03 | 2119.468
0.03119781 | 2146.218
0.0312 | 2173.531
0.0312 | 2200.781
0.0312 | 2228.093
0.03239999 | 2255.343
0.0324 | 2282.343
0.0324 | 2308.468
0.03359999 | 2334.531
0.0336 | 2360.093
0.0336 | 2385.281
0.03479999 | 2410.718
0.0348 | 2436.531
0.0348 | 2462.906
0.03599999 | 2489.468
0.036 | 2516.218
0.036 | 2542.656
0.03719999 | 2568.406
0.0372 | 2593.343
0.0372 | 2617.906
0.03839782 | 2641.968
0.0384 | 2666.406
0.0384 | 2691.218
0.03959782 | 2716.593
0.0396 | 2742.343
0.0396 | 2768.218
0.04079781 | 2793.843
0.0408 | 2819.406
0.0408 | 2844.718
0.0408 | 2869.343
0.04199999 | 2893.843
0.042 | 2918.468
0.042 | 2942.781
0.04319999 | 2967.281
0.0432 | 2992.093
0.0432 | 3017.343
0.04439782 | 3042.343
0.0444 | 3067.406
0.0444 | 3091.843
0.04559781 | 3115.406
0.0456 | 3138.281
0.0456 | 3160.843
0.0456 | 3183.218
0.04679999 | 3206.093
0.0468 | 3229.406
0.0468 | 3253.031
0.04799781 | 3276.843
0.048 | 3300.656
0.048 | 3324.156
0.048 | 3347.218
0.04919999 | 3370.031
0.0492 | 3392.531
0.0492 | 3414.781
0.0492 | 3437.156
0.05039999 | 3459.593
0.0504 | 3482.593
0.0504 | 3506.031
0.05159782 | 3529.531
0.0516 | 3552.906
0.0516 | 3575.843
0.0516 | 3597.843
0.05279999 | 3619.031
0.0528 | 3639.906
0.0528 | 3660.531
0.05399781 | 3681.343
0.054 | 3702.781
0.054 | 3724.406
0.054 | 3746.093
0.05519999 | 3767.656
0.0552 | 3789.281
0.0552 | 3810.281
0.05639781 | 3831.156
0.0564 | 3851.781
0.0564 | 3872.218
0.0564 | 3892.406
0.05759999 | 3913.031
0.0576 | 3933.656
0.0576 | 3954.906
0.05879781 | 3976.718
0.0588 | 3998.656
0.0588 | 4020.218
0.05999782 | 4041.218
0.06 | 4061.281
0.06 | 4080.593
0.06 | 4099.531
0.06119781 | 4118.656
0.0612 | 4138.093
0.0612 | 4158.156
0.0612 | 4178.281
0.06239999 | 4198.531
0.0624 | 4218.718
0.0624 | 4238.531
0.0624 | 4257.968
0.06359999 | 4277.156
0.0636 | 4296.093
0.0636 | 4314.781
0.0636 | 4333.406
0.06479999 | 4352.281
0.0648 | 4371.531
0.0648 | 4391.316
0.0648 | 4401.378
0.0648 | 4421.753
0.06599999 | 4441.878
0.066 | 4461.441
0.066 | 4480.378
0.066 | 4498.441
0.06719999 | 4516.253
0.0672 | 4533.816
0.0672 | 4551.503
0.0672 | 4569.753
0.0672 | 4588.378
0.06839999 | 4607.128
0.0684 | 4625.878
0.0684 | 4644.691
0.0684 | 4662.753
0.06959782 | 4680.441
0.0696 | 4697.628
0.0696 | 4714.753
0.0696 | 4731.691
0.0696 | 4748.628
0.07079782 | 4766.066
0.0708 | 4784.066
0.0708 | 4802.316
0.0708 | 4820.628
0.0708 | 4838.941
0.07199999 | 4856.628
0.072 | 4873.503
0.072 | 4889.816
0.072 | 4906.003
0.072 | 4922.378
0.07319999 | 4938.878
0.0732 | 4955.878
0.0732 | 4973.003
0.0732 | 4990.066
0.07439782 | 5006.691
0.0744 | 5023.003
0.0744 | 5038.847
0.0744 | 5054.253
0.0744 | 5069.16
0.0744 | 5083.785
0.07559999 | 5098.472
0.0756 | 5113.191
0.0756 | 5128.441
0.0756 | 5144.191
0.0756 | 5160.316
0.07679999 | 5176.16
0.0768 | 5191.597
0.0768 | 5205.91
0.0768 | 5219.566
0.0768 | 5232.847
0.07799782 | 5246.222
0.078 | 5259.972
0.078 | 5274.441
0.078 | 5288.972
0.078 | 5303.441
0.078 | 5317.472
0.07919782 | 5331.003
0.0792 | 5344.003
0.0792 | 5356.816
0.0792 | 5369.285
0.0792 | 5381.597
0.0792 | 5393.972
0.0792 | 5406.253
0.08039999 | 5418.878
0.0804 | 5431.816
0.0804 | 5445.066
0.0804 | 5458.285
0.0804 | 5471.191
0.0804 | 5483.441
0.08159999 | 5495.097
0.0816 | 5506.347
0.0816 | 5517.691
0.0816 | 5529.378
0.0816 | 5541.472
0.0816 | 5553.878
0.0816 | 5566.41
0.08279999 | 5578.816
0.0828 | 5591.066
0.0828 | 5602.972
0.0828 | 5614.628
0.0828 | 5625.753
0.0828 | 5636.753
0.08399999 | 5647.535
0.084 | 5658.191
0.084 | 5669.035
0.084 | 5680.472
0.084 | 5692.097
0.084 | 5703.878
0.084 | 5715.597
0.08519999 | 5726.722
0.0852 | 5737.003
0.0852 | 5746.66
0.0852 | 5756.097
0.0852 | 5765.597
0.0852 | 5775.878
0.0852 | 5786.722
0.08639781 | 5798.003
0.0864 | 5809.535
0.0864 | 5820.941
0.0864 | 5832.003
0.0864 | 5842.753
0.0864 | 5853.035
0.0864 | 5863.191
0.0864 | 5873.253
0.08759999 | 5883.285
0.0876 | 5893.378
0.0876 | 5903.753
0.0876 | 5914.41
0.0876 | 5925.285
0.0876 | 5936.253
0.0876 | 5947.097
0.08879999 | 5957.378
0.0888 | 5966.878
0.0888 | 5976.253
0.0888 | 5985.566
0.0888 | 5994.972
0.0888 | 6005.066
0.0888 | 6015.566
0.0888 | 6026.378
0.08999781 | 6037.066
0.09 | 6047.753
0.09 | 6058.222
0.09 | 6068.41
0.09 | 6078.503
0.09 | 6088.16
0.09 | 6097.785
0.09 | 6107.503
0.09119999 | 6117.503
0.0912 | 6127.628
0.0912 | 6138.441
0.0912 | 6149.253
0.0912 | 6160.066
0.0912 | 6170.191
0.0912 | 6179.785
0.0912 | 6188.628
0.09239999 | 6197.441
0.0924 | 6206.066
0.0924 | 6215.41
0.0924 | 6225.253
0.0924 | 6235.472
0.0924 | 6245.66
0.0924 | 6256.003
0.0924 | 6266.191
0.09359781 | 6275.972
0.0936 | 6285.503
0.0936 | 6294.91
0.0936 | 6304.253
0.0936 | 6313.378
0.0936 | 6322.722
0.0936 | 6332.566
0.0936 | 6342.66
0.0936 | 6352.878
0.09479999 | 6363.16
0.0948 | 6372.941
0.0948 | 6382.191
0.0948 | 6390.91
0.0948 | 6399.347
0.0948 | 6407.847
0.0948 | 6416.628
0.0948 | 6425.753
0.0948 | 6435.347
0.09599999 | 6445.003
0.096 | 6454.816
0.096 | 6464.41
0.096 | 6473.785
0.096 | 6482.878
0.096 | 6491.691
0.096 | 6500.378
0.096 | 6509.066
0.096 | 6517.816
0.096 | 6526.847
0.09719999 | 6536.285
0.0972 | 6545.941
0.0972 | 6555.941
0.0972 | 6565.91
0.0972 | 6575.316
0.0972 | 6584.097
0.0972 | 6592.597
0.0972 | 6600.722
0.09839781 | 6608.91
0.0984 | 6617.347
0.0984 | 6626.285
0.0984 | 6635.347
0.0984 | 6644.66
0.0984 | 6653.785
0.0984 | 6662.91
0.0984 | 6671.628
0.0984 | 6680.285
0.0984 | 6688.472
0.09959999 | 6696.691
0.0996 | 6704.91
0.0996 | 6713.347
0.0996 | 6722.003
0.0996 | 6731.222
0.0996 | 6740.785
0.0996 | 6750.347
0.0996 | 6759.722
0.1008 | 6768.722
0.1008 | 6777.035
0.1008 | 6785.003
0.1008 | 6792.8
0.1008 | 6800.988
0.1008 | 6809.582
0.1008 | 6818.8
0.1008 | 6828.175
0.1008 | 6837.55
0.1019978 | 6846.738
0.102 | 6855.519
0.102 | 6863.769
0.102 | 6871.957
0.102 | 6880.019
0.102 | 6888.003
0.102 | 6896.097
0.102 | 6904.535
0.102 | 6913.222
0.1031978 | 6922.347
0.1032 | 6931.535
0.1032 | 6941.035
0.1032 | 6950.128
0.1032 | 6958.66
0.1032 | 6966.878
0.1032 | 6974.863
0.1032 | 6982.628
0.1032 | 6990.878
0.1043978 | 6999.722
0.1044 | 7008.878
0.1044 | 7018.191
0.1044 | 7027.628
0.1044 | 7036.722
0.1044 | 7045.347
0.1044 | 7053.535
0.1044 | 7061.628
0.1055978 | 7069.378
0.1056 | 7077.238
0.1056 | 7085.425
0.1056 | 7093.832
0.1056 | 7102.613
0.1056 | 7111.769
0.1056 | 7120.988
0.1056 | 7129.957
0.1067978 | 7138.394
0.1068 | 7146.457
0.1068 | 7154.019
0.1068 | 7161.472
0.1068 | 7169.316
0.1068 | 7177.441
0.1068 | 7185.972
0.1068 | 7194.847
0.1068 | 7203.628
0.1079978 | 7212.066
0.108 | 7220.318
0.108 | 7228.177
0.108 | 7235.662
0.108 | 7243.193
0.108 | 7250.802
0.108 | 7258.458
0.108 | 7266.255
0.108 | 7274.38
0.108 | 7282.755
0.1091978 | 7291.193
0.1092 | 7299.693
0.1092 | 7307.833
0.1092 | 7315.505
0.1092 | 7322.755
0.1092 | 7329.896
0.1092 | 7337.021
0.1092 | 7344.677
0.1092 | 7352.724
0.1103978 | 7360.943
0.1104 | 7369.349
0.1104 | 7377.662
0.1104 | 7385.787
0.1104 | 7393.693
0.1104 | 7401.287
0.1104 | 7408.677
0.1104 | 7416.083
0.1104 | 7423.365
0.1104 | 7430.74
0.1115978 | 7438.552
0.1116 | 7446.552
0.1116 | 7455.021
0.1116 | 7463.427
0.1116 | 7471.552
0.1116 | 7479.318
0.1116 | 7486.677
0.1116 | 7493.599
0.1116 | 7500.583
0.1116 | 7507.849
0.1127978 | 7515.365
0.1128 | 7523.349
0.1128 | 7531.365
0.1128 | 7539.583
0.1128 | 7547.771
0.1128 | 7555.646
0.1128 | 7563.349
0.1128 | 7570.849
0.1128 | 7578.115
0.1128 | 7585.302
0.1128 | 7592.505
0.1139978 | 7599.74
0.114 | 7607.365
0.114 | 7615.38
0.114 | 7623.662
0.114 | 7632.005
0.114 | 7639.99
0.114 | 7647.521
0.114 | 7654.615
0.114 | 7661.349
0.114 | 7668.068
0.114 | 7675.099
0.1151978 | 7682.646
0.1152 | 7690.287
0.1152 | 7698.193
0.1152 | 7706.24
0.1152 | 7714.271
0.1152 | 7721.912
0.1152 | 7729.443
0.1152 | 7737.021
0.1152 | 7744.302
0.1152 | 7751.396
0.1152 | 7758.646
0.1152 | 7766.083
0.1164 | 7773.677
0.1164 | 7781.724
0.1164 | 7789.943
0.1164 | 7798.037
0.1164 | 7805.708
0.1164 | 7812.818
0.1164 | 7819.505
0.1164 | 7826.068
0.1164 | 7832.693
0.1164 | 7839.943
0.1164 | 7847.458
0.1175978 | 7855.427
0.1176 | 7863.49
0.1176 | 7871.458
0.1176 | 7879.177
0.1176 | 7886.896
0.1176 | 7893.912
0.1176 | 7900.896
0.1176 | 7908.037
0.1176 | 7915.162
0.1176 | 7922.38
0.1187978 | 7930.255
0.1188 | 7938.271
0.1188 | 7946.458
0.1188 | 7954.615
0.1188 | 7962.318
0.1188 | 7969.427
0.1188 | 7976.208
0.1188 | 7982.818
0.1188 | 7989.412
0.1188 | 7996.365
0.1188 | 8003.708
0.1199978 | 8011.458
0.12 | 8019.287
0.12 | 8027.146
0.12 | 8034.912
0.12 | 8042.552
0.12 | 8049.912
0.12 | 8057.037
0.12 | 8063.958
0.12 | 8070.896
0.12 | 8077.958
0.12 | 8085.302
0.1211978 | 8092.99
0.1212 | 8101.208
0.1212 | 8109.646
0.1212 | 8117.958
0.1212 | 8125.771
0.1212 | 8133.177
0.1212 | 8140.021
0.1212 | 8146.568
0.1212 | 8153.271
0.1212 | 8160.365
0.1223978 | 8167.708
0.1224 | 8175.537
0.1224 | 8183.521
0.1224 | 8191.38
0.1224 | 8199.021
0.1224 | 8206.428
0.1224 | 8213.537
0.1224 | 8220.49
0.1224 | 8227.459
0.1224 | 8234.568
0.1224 | 8241.912
0.1235978 | 8249.6
0.1236 | 8257.662
0.1236 | 8266.006
0.1236 | 8274.568
0.1236 | 8283.1
0.1236 | 8291.146
0.1236 | 8298.787
0.1236 | 8306.084
0.1236 | 8313.303
0.1236 | 8320.537
0.1248 | 8328.225
0.1248 | 8336.475
0.1248 | 8345.162
0.1248 | 8353.85
0.1248 | 8362.537
0.1248 | 8371.068
0.1248 | 8379.162
0.1248 | 8386.865
0.1248 | 8394.256
0.1248 | 8401.709
0.126 | 8409.178
0.126 | 8416.881
0.126 | 8424.943
0.126 | 8433.506
0.126 | 8442.131
0.126 | 8450.787
0.126 | 8459.1
0.126 | 8467.053
0.126 | 8474.412
0.1271978 | 8481.631
0.1272 | 8488.959
0.1272 | 8496.506
0.1272 | 8504.553
0.1272 | 8512.959
0.1272 | 8521.428
0.1272 | 8529.646
0.1272 | 8537.928
0.1272 | 8545.6
0.1272 | 8553.084
0.1272 | 8560.381
0.1283978 | 8567.74
0.1284 | 8574.834
0.1284 | 8582.381
0.1284 | 8590.318
0.1284 | 8598.6
0.1284 | 8607.318
0.1284 | 8616.037
0.1284 | 8624.412
0.1284 | 8632.053
0.1284 | 8639.318
0.1284 | 8646.131
0.1284 | 8653.084
0.1295978 | 8660.318
0.1296 | 8668.037
0.1296 | 8676.068
0.1296 | 8684.225
0.1296 | 8692.068
0.1296 | 8699.85
0.1296 | 8707.334
0.1296 | 8714.334
0.1296 | 8720.912
0.1296 | 8727.396
0.1296 | 8733.662
0.1296 | 8740.006
0.1307978 | 8746.631
0.1308 | 8753.662
0.1308 | 8761.053
0.1308 | 8768.49
0.1308 | 8775.896
0.1308 | 8782.865
0.1308 | 8789.396
0.1308 | 8795.459
0.1308 | 8801.318
0.1308 | 8807.193
0.1308 | 8813.521
0.1319978 | 8820.256
0.132 | 8827.412
0.132 | 8834.646
0.132 | 8841.693
0.132 | 8848.459
0.132 | 8854.975
0.132 | 8861.021
0.132 | 8867.068
0.132 | 8873.068
0.132 | 8878.756
0.132 | 8884.615
0.132 | 8890.709
0.1332 | 8897.084
0.1332 | 8903.943
0.1332 | 8911.1
0.1332 | 8917.975
0.1332 | 8924.49
0.1332 | 8930.396
0.1332 | 8935.803
0.1332 | 8941.209
0.1332 | 8947.053
0.1332 | 8953.334
0.1332 | 8960.084
0.1344 | 8967.162
0.1344 | 8974.256
0.1344 | 8981.053
0.1344 | 8987.725
0.1344 | 8994.225
0.1344 | 9000.412
0.1344 | 9006.646
0.1344 | 9012.537
0.1344 | 9018.568
0.1344 | 9024.709
0.1344 | 9031.271
0.1356 | 9038.053
0.1356 | 9045.24
0.1356 | 9052.412
0.1356 | 9059.021
0.1356 | 9065.271
0.1356 | 9071.217
0.1356 | 9077.014
0.1356 | 9082.842
0.1356 | 9089.264
0.1356 | 9096.092
0.1356 | 9103.014
0.1368 | 9110.17
0.1368 | 9117.154
0.1368 | 9124.186
0.1368 | 9130.92
0.1368 | 9137.482
0.1368 | 9143.779
0.1368 | 9150.186
0.1368 | 9156.342
0.1368 | 9162.67
0.1368 | 9169.232
0.1368 | 9176.139
0.138 | 9183.295
0.138 | 9190.717
0.138 | 9197.732
0.138 | 9204.42
0.138 | 9210.701
0.138 | 9216.342
0.138 | 9221.686
0.138 | 9227.529
0.138 | 9233.998
0.138 | 9240.857
0.138 | 9248.232
0.1392 | 9255.873
0.1392 | 9263.264
0.1392 | 9270.295
0.1392 | 9276.779
0.1392 | 9282.998
0.1392 | 9288.982
0.1392 | 9295.061
0.1392 | 9301.029
0.1392 | 9307.342
0.1392 | 9314.17
0.1392 | 9321.295
0.1403978 | 9328.451
0.1404 | 9335.592
0.1404 | 9342.279
0.1404 | 9348.404
0.1404 | 9353.982
0.1404 | 9359.279
0.1404 | 9364.748
0.1404 | 9370.654
0.1404 | 9376.732
0.1404 | 9383.404
0.1404 | 9390.373
0.1415978 | 9397.436
0.1416 | 9404.264
0.1416 | 9410.982
0.1416 | 9417.326
0.1416 | 9423.232
0.1416 | 9428.857
0.1416 | 9434.686
0.1416 | 9440.623
0.1416 | 9446.842
0.1416 | 9453.67
0.1427978 | 9460.842
0.1428 | 9468.045
0.1428 | 9475.107
0.1428 | 9481.592
0.1428 | 9487.248
0.1428 | 9492.467
0.1428 | 9497.326
0.1428 | 9502.404
0.1428 | 9507.967
0.1428 | 9514.076
0.1428 | 9520.311
0.1439978 | 9526.857
0.144 | 9533.248
0.144 | 9539.232
0.144 | 9544.936
0.144 | 9550.545
0.144 | 9555.936
0.144 | 9561.279
0.144 | 9566.826
0.144 | 9572.623
0.144 | 9578.654
0.144 | 9585.045
0.144 | 9591.795
0.1452 | 9598.545
0.1452 | 9605.045
0.1452 | 9610.998
0.1452 | 9616.295
0.1452 | 9621.123
0.1452 | 9625.998
0.1452 | 9630.982
0.1452 | 9636.592
0.1452 | 9642.748
0.1452 | 9648.982
0.1452 | 9655.186
0.1464 | 9661.451
0.1464 | 9667.295
0.1464 | 9672.873
0.1464 | 9678.217
0.1464 | 9683.342
0.1464 | 9688.342
0.1464 | 9693.514
0.1464 | 9698.842
0.1464 | 9704.717
0.1464 | 9711.154
0.1475978 | 9717.654
0.1476 | 9724.107
0.1476 | 9730.279
0.1476 | 9735.826
0.1476 | 9740.732
0.1476 | 9745.498
0.1476 | 9750.436
0.1476 | 9755.748
0.1476 | 9761.529
0.1476 | 9767.592
0.1487978 | 9773.779
0.1488 | 9779.795
0.1488 | 9785.498
0.1488 | 9790.811
0.1488 | 9795.779
0.1488 | 9800.639
0.1488 | 9805.326
0.1488 | 9810.092
0.1488 | 9815.045
0.1488 | 9820.436
0.1499978 | 9826.295
0.15 | 9832.561
0.15 | 9838.951
0.15 | 9844.982
0.15 | 9850.389
0.15 | 9855.201
0.15 | 9859.779
0.15 | 9864.107
0.15 | 9868.826
0.15 | 9874.186
0.1512 | 9879.998
0.1512 | 9885.795
0.1512 | 9891.498
0.1512 | 9897.123
0.1512 | 9902.373
0.1512 | 9906.92
0.1512 | 9911.264
0.1512 | 9915.529
0.1512 | 9919.779
0.1512 | 9924.154
0.1512 | 9928.998
0.1523978 | 9934.186
0.1524 | 9939.842
0.1524 | 9945.748
0.1524 | 9951.232
0.1524 | 9956.529
0.1524 | 9961.248
0.1524 | 9965.529
0.1524 | 9969.443
0.1524 | 9973.725
0.1524 | 9978.303
0.1524 | 9983.537
0.1536 | 9988.99
0.1536 | 9994.865
0.1536 | 10000.62
0.1536 | 10006.01
0.1536 | 10010.82
0.1536 | 10015.43
0.1536 | 10019.57
0.1536 | 10023.63
0.1536 | 10027.76
0.1536 | 10032.13
0.1536 | 10036.79
0.1548 | 10041.96
0.1548 | 10047.47
0.1548 | 10052.96
0.1548 | 10058.18
0.1548 | 10062.96
0.1548 | 10067.2
0.1548 | 10070.92
0.1548 | 10074.57
0.1548 | 10078.87
0.1548 | 10083.46
0.1548 | 10088.4
0.1548 | 10093.68
0.156 | 10099.22
0.156 | 10104.37
0.156 | 10109.29
0.156 | 10113.94
0.156 | 10118.3
0.156 | 10122.51
0.156 | 10126.72
0.156 | 10130.91
0.156 | 10135.21
0.156 | 10140.08
0.156 | 10145.33
0.156 | 10150.52
0.1572 | 10155.93
0.1572 | 10161.04
0.1572 | 10165.74
0.1572 | 10169.66
0.1572 | 10173.53
0.1572 | 10177.44
0.1572 | 10181.55
0.1572 | 10185.96
0.1572 | 10190.99
0.1572 | 10196.02
0.1572 | 10201.27
0.1572 | 10206.47
0.1584 | 10211.27
0.1584 | 10215.65
0.1584 | 10219.96
0.1584 | 10223.97
0.1584 | 10227.96
0.1584 | 10232.27
0.1584 | 10237.04
0.1584 | 10242.27
0.1584 | 10247.57
0.1584 | 10253.05
0.1584 | 10258.04
0.1584 | 10262.35
0.1595978 | 10266.04
0.1596 | 10269.47
0.1596 | 10272.66
0.1596 | 10276.37
0.1596 | 10280.66
0.1596 | 10285.49
0.1596 | 10290.55
0.1596 | 10295.87
0.1596 | 10301.01
0.1596 | 10305.63
0.1596 | 10309.82
0.1596 | 10313.76
0.1596 | 10317.51
0.1596 | 10321.04
0.1596 | 10325.04
0.1608 | 10329.22
0.1608 | 10333.91
0.1608 | 10338.72
0.1608 | 10343.76
0.1608 | 10348.41
0.1608 | 10352.66
0.1608 | 10356.29
0.1608 | 10359.46
0.1608 | 10362.49
0.1608 | 10365.74
0.1608 | 10369.45
0.1608 | 10373.53
0.1608 | 10377.98
0.1608 | 10382.47
0.1608 | 10386.97
0.1608 | 10391.11
0.1608 | 10394.89
0.162 | 10398.44
0.162 | 10401.84
0.162 | 10405
0.162 | 10408.21
0.162 | 10411.82
0.162 | 10415.81
0.162 | 10420.07
0.162 | 10424.79
0.162 | 10429.56
0.162 | 10433.9
0.162 | 10437.68
0.162 | 10440.93
0.162 | 10443.57
0.162 | 10446.29
0.162 | 10449.35
0.162 | 10452.8
0.162 | 10456.82
0.1631978 | 10461.13
0.1632 | 10465.41
0.1632 | 10469.51
0.1632 | 10473.32
0.1632 | 10476.85
0.1632 | 10480.21
0.1632 | 10483.35
0.1632 | 10486.68
0.1632 | 10490.2
0.1632 | 10493.71
0.1632 | 10497.53
0.1632 | 10501.75
0.1632 | 10506.09
0.1632 | 10510.51
0.1632 | 10514.78
0.1632 | 10518.55
0.1632 | 10521.7
0.1632 | 10524.52
0.1632 | 10527.4
0.1632 | 10530.73
0.1644 | 10534.57
0.1644 | 10539.09
0.1644 | 10543.78
0.1644 | 10548.26
0.1644 | 10552.46
0.1644 | 10556.5
0.1644 | 10559.88
0.1644 | 10563.1
0.1644 | 10566.4
0.1644 | 10569.68
0.1644 | 10572.97
0.1644 | 10576.65
0.1644 | 10580.65
0.1644 | 10584.96
0.1644 | 10589.42
0.1644 | 10593.98
0.1644 | 10598.09
0.1656 | 10601.64
0.1656 | 10604.75
0.1656 | 10607.75
0.1656 | 10610.84
0.1656 | 10614.46
0.1656 | 10618.53
0.1656 | 10623.14
0.1656 | 10627.71
0.1656 | 10632.04
0.1656 | 10636.14
0.1656 | 10640.06
0.1656 | 10643.37
0.1656 | 10646.46
0.1656 | 10649.79
0.1656 | 10653.17
0.1656 | 10656.71
0.1656 | 10660.71
0.1667978 | 10665.24
0.1668 | 10669.83
0.1668 | 10674.27
0.1668 | 10678.26
0.1668 | 10681.67
0.1668 | 10684.61
0.1668 | 10687.32
0.1668 | 10690.42
0.1668 | 10693.96
0.1668 | 10697.92
0.1668 | 10702.22
0.1668 | 10706.82
0.1668 | 10711.07
0.1668 | 10715.07
0.1668 | 10718.75
0.1668 | 10722.2
0.168 | 10725.31
0.168 | 10728.49
0.168 | 10731.81
0.168 | 10735.25
0.168 | 10738.96
0.168 | 10742.92
0.168 | 10747.01
0.168 | 10751.23
0.168 | 10755.3
0.168 | 10758.92
0.168 | 10762.1
0.168 | 10764.89
0.168 | 10767.45
0.168 | 10770.4
0.168 | 10773.84
0.168 | 10777.65
0.168 | 10782
0.168 | 10786.32
0.168 | 10790.51
0.168 | 10794.36
0.1692 | 10797.89
0.1692 | 10800.94
0.1692 | 10804.04
0.1692 | 10806.89
0.1692 | 10810.02
0.1692 | 10813.33
0.1692 | 10817.14
0.1692 | 10821.14
0.1692 | 10825.64
0.1692 | 10829.77
0.1692 | 10833.57
0.1692 | 10836.79
0.1692 | 10839.67
0.1692 | 10842.13
0.1692 | 10844.74
0.1692 | 10847.94
0.1692 | 10851.66
0.1692 | 10855.71
0.1704 | 10859.85
0.1704 | 10864.16
0.1704 | 10868.07
0.1704 | 10871.71
0.1704 | 10875.1
0.1704 | 10878.39
0.1704 | 10881.43
0.1704 | 10884.63
0.1704 | 10887.85
0.1704 | 10891.44
0.1704 | 10895.46
0.1704 | 10899.64
0.1704 | 10904
0.1704 | 10908.33
0.1704 | 10912.21
0.1704 | 10915.5
0.1704 | 10918.34
0.1704 | 10920.97
0.1704 | 10923.87
0.1715978 | 10927.16
0.1716 | 10930.8
0.1716 | 10935.02
0.1716 | 10939.36
0.1716 | 10943.31
0.1716 | 10947.05
0.1716 | 10950.7
0.1716 | 10954
0.1716 | 10957.26
0.1716 | 10960.6
0.1716 | 10964
0.1716 | 10967.53
0.1716 | 10971.44
0.1716 | 10975.6
0.1716 | 10979.89
0.1716 | 10984.16
0.1716 | 10988.27
0.1716 | 10991.66
0.1728 | 10994.53
0.1728 | 10997.12
0.1728 | 10999.75
0.1728 | 11002.6
0.1728 | 11006.05
0.1728 | 11010.08
0.1728 | 11014.47
0.1728 | 11018.75
0.1728 | 11022.85
0.1728 | 11026.63
0.1728 | 11029.83
0.1728 | 11032.65
0.1728 | 11035.49
0.1728 | 11038.2
0.1728 | 11041.22
0.1728 | 11044.76
0.1728 | 11048.78
0.1728 | 11053
0.1728 | 11057.42
0.1739978 | 11061.58
0.174 | 11065.12
0.174 | 11068.01
0.174 | 11070.46
0.174 | 11072.92
0.174 | 11075.34
0.174 | 11078.43
0.174 | 11081.88
0.174 | 11085.84
0.174 | 11089.73
0.174 | 11093.87
0.174 | 11097.64
0.174 | 11101.3
0.174 | 11104.37
0.174 | 11107.15
0.174 | 11109.81
0.174 | 11112.46
0.174 | 11115.35
0.174 | 11118.89
0.174 | 11123
0.174 | 11127.38
0.1751978 | 11131.85
0.1752 | 11135.99
0.1752 | 11139.6
0.1752 | 11142.53
0.1752 | 11145.07
0.1752 | 11147.56
0.1752 | 11150.32
0.1752 | 11153.37
0.1752 | 11156.93
0.1752 | 11160.71
0.1752 | 11164.49
0.1752 | 11168.18
0.1752 | 11171.93
0.1752 | 11175.31
0.1752 | 11178.35
0.1752 | 11181.32
0.1752 | 11184.29
0.1752 | 11187.17
0.1752 | 11190.38
0.1752 | 11194.19
0.1752 | 11198.47
0.1763978 | 11202.94
0.1764 | 11207.58
0.1764 | 11211.94
0.1764 | 11215.84
0.1764 | 11218.85
0.1764 | 11221.68
0.1764 | 11224.28
0.1764 | 11227.33
0.1764 | 11230.64
0.1764 | 11234.73
0.1764 | 11238.89
0.1764 | 11243.04
0.1764 | 11246.98
0.1764 | 11250.74
0.1764 | 11254.03
0.1764 | 11257.26
0.1764 | 11260.49
0.1764 | 11263.49
0.1764 | 11266.59
0.1764 | 11270.34
0.1776 | 11274.25
0.1776 | 11278.42
0.1776 | 11282.88
0.1776 | 11287.33
0.1776 | 11291.05
0.1776 | 11294.54
0.1776 | 11297.66
0.1776 | 11300.71
0.1776 | 11303.93
0.1776 | 11307.6
0.1776 | 11311.57
0.1776 | 11315.66
0.1776 | 11319.78
0.1776 | 11323.64
0.1776 | 11327.28
0.1776 | 11330.6
0.1776 | 11333.82
0.1788 | 11336.96
0.1788 | 11340.19
0.1788 | 11343.44
0.1788 | 11346.95
0.1788 | 11350.97
0.1788 | 11355.38
0.1788 | 11359.97
0.1788 | 11364.35
0.1788 | 11368.2
0.1788 | 11371.45
0.1788 | 11374.18
0.1788 | 11376.77
0.1788 | 11379.82
0.1788 | 11383.23
0.1788 | 11386.94
0.1788 | 11390.99
0.1788 | 11395.08
0.1788 | 11398.87
0.1788 | 11402.53
0.18 | 11405.98
0.18 | 11409.17
0.18 | 11411.98
0.18 | 11414.75
0.18 | 11417.63
0.18 | 11420.78
0.18 | 11424.3
0.18 | 11428.37
0.18 | 11432.7
0.18 | 11437.04
0.18 | 11441
0.18 | 11444.39
0.18 | 11447.24
0.18 | 11449.83
0.18 | 11452.61
0.18 | 11455.96
0.18 | 11459.83
0.18 | 11464
0.1811978 | 11468.58
0.1812 | 11472.96
0.1812 | 11476.95
0.1812 | 11480.8
0.1812 | 11484.42
0.1812 | 11487.6
0.1812 | 11490.6
0.1812 | 11493.71
0.1812 | 11496.83
0.1812 | 11500.28
0.1812 | 11504.18
0.1812 | 11508.54
0.1823978 | 11513.32
0.1824 | 11517.75
0.1824 | 11521.81
0.1824 | 11525.25
0.1824 | 11528.3
0.1824 | 11530.75
0.1824 | 11533.68
0.1824 | 11537.15
0.1824 | 11541.08
0.1824 | 11545.39
0.1824 | 11549.99
0.1824 | 11554.52
0.1824 | 11558.67
0.1824 | 11562.64
0.1824 | 11566.28
0.1824 | 11569.68
0.1824 | 11573.03
0.1824 | 11576.38
0.1824 | 11579.82
0.1824 | 11583.51
0.1824 | 11587.82
0.1824 | 11592.31
0.1824 | 11596.85
0.1824 | 11601.43
0.1836 | 11605.56
0.1836 | 11608.85
0.1836 | 11611.91
0.1836 | 11615.14
0.1836 | 11618.55
0.1836 | 11622.28
0.1836 | 11626.68
0.1836 | 11631.28
0.1836 | 11635.67
0.1847978 | 11640.03
0.1848 | 11644.29
0.1848 | 11648.19
0.1848 | 11651.7
0.1848 | 11655.32
0.1848 | 11658.83
0.1848 | 11662.38
0.1848 | 11666.14
0.1848 | 11670.42
0.1848 | 11674.84
0.1848 | 11679.45
0.1848 | 11684.12
0.1848 | 11688.32
0.1848 | 11691.75
0.1848 | 11694.81
0.1848 | 11697.57
0.1848 | 11700.42
0.1848 | 11703.85
0.1848 | 11707.84
0.1848 | 11712.1
0.1848 | 11716.75
0.1859978 | 11721.34
0.186 | 11725.68
0.186 | 11729.61
0.186 | 11733.33
0.186 | 11736.62
0.186 | 11739.85
0.186 | 11743.07
0.186 | 11746.7
0.186 | 11750.5
0.186 | 11754.76
0.186 | 11759.14
0.186 | 11763.78
0.186 | 11767.97
0.186 | 11771.72
0.186 | 11774.89
0.186 | 11777.6
0.186 | 11780.14
0.186 | 11783.23
0.1871978 | 11786.85
0.1872 | 11790.71
0.1872 | 11795.17
0.1872 | 11799.6
0.1872 | 11803.88
0.1872 | 11807.92
0.1872 | 11811.85
0.1872 | 11815.3
0.1872 | 11818.66
0.1872 | 11821.98
0.1872 | 11825.38
0.1872 | 11829.14
0.1884 | 11833.35
0.1884 | 11838
0.1884 | 11842.77
0.1884 | 11847.49
0.1884 | 11851.6
0.1884 | 11855.2
0.1884 | 11858.12
0.1884 | 11860.9
0.1884 | 11863.67
0.1884 | 11866.97
0.1884 | 11870.71
0.1884 | 11874.97
0.1884 | 11879.25
0.1884 | 11883.57
0.1884 | 11887.8
0.1884 | 11891.6
0.1884 | 11895.06
0.1884 | 11898.48
0.1884 | 11901.66
0.1884 | 11904.8
0.1884 | 11908.33
0.1884 | 11912.07
0.1884 | 11916.27
0.1884 | 11920.99
0.1884 | 11925.94
0.1884 | 11930.74
0.1884 | 11935.02
0.1896 | 11938.76
0.1896 | 11941.91
0.1896 | 11944.78
0.1896 | 11947.7
0.1896 | 11951.14
0.1908 | 11955.12
0.1908 | 11959.67
0.1908 | 11964.09
0.1908 | 11968.56
0.1908 | 11972.89
0.1908 | 11976.83
0.1908 | 11980.45
0.1908 | 11984.03
0.1908 | 11987.36
0.1908 | 11990.74
0.1908 | 11994.29
0.1908 | 11998.17
0.1908 | 12002.61
0.1908 | 12007.49
0.1908 | 12012.32
0.1908 | 12017.02
0.1908 | 12021.13
0.1908 | 12024.67
0.1908 | 12027.88
0.1908 | 12031.03
0.1908 | 12034.32
0.1908 | 12038.14
0.1908 | 12042.44
0.1908 | 12046.92
0.1908 | 12051.57
0.1908 | 12056.11
0.1908 | 12060.42
0.1908 | 12064.37
0.1919978 | 12068.01
0.192 | 12071.39
0.192 | 12074.45
0.192 | 12077.76
0.192 | 12081.45
0.192 | 12085.64
0.192 | 12090.48
0.192 | 12095.68
0.192 | 12100.68
0.1932 | 12104.93
0.1932 | 12108.73
0.1932 | 12111.81
0.1932 | 12114.78
0.1932 | 12117.77
0.1932 | 12121.51
0.1932 | 12125.75
0.1932 | 12130.46
0.192 | 12135.04
0.192 | 12139.71
0.192 | 12144.01
0.192 | 12147.8
0.192 | 12151.08
0.192 | 12154.48
0.192 | 12157.64
0.192 | 12160.8
0.192 | 12164.28
0.192 | 12168.24
0.192 | 12172.61
0.192 | 12177.33
0.192 | 12182.07
0.192 | 12186.22
0.192 | 12189.91
0.192 | 12192.97
0.192 | 12195.67
0.192 | 12198.57
0.192 | 12202
0.192 | 12205.96
0.192 | 12210.32
0.192 | 12215.08
0.192 | 12219.69
0.192 | 12224.17
0.192 | 12228.24
0.192 | 12231.88
0.192 | 12235.14
0.1932 | 12238.33
0.1932 | 12241.46
0.1932 | 12244.82
0.1932 | 12248.46
0.1932 | 12252.42
0.1932 | 12256.91
0.1932 | 12261.58
0.1932 | 12265.96
0.1932 | 12270.07
0.1932 | 12273.6
0.1932 | 12276.48
0.1932 | 12279.15
0.1932 | 12282.18
0.1932 | 12285.64
0.1932 | 12289.59
0.1932 | 12294.01
0.1932 | 12298.73
0.1932 | 12303.43
0.1932 | 12307.9
0.1932 | 12312.06
0.1932 | 12315.97
0.1932 | 12319.36
0.1932 | 12322.62
0.1932 | 12325.87
0.1943978 | 12329.24
0.1944 | 12333.08
0.1944 | 12337.69
0.1944 | 12342.58
0.1944 | 12347.65
0.1944 | 12352.4
0.1944 | 12356.51
0.1944 | 12359.99
0.1944 | 12363
0.1944 | 12365.77
0.1944 | 12368.97
0.1944 | 12372.72
0.1944 | 12376.92
0.1944 | 12381.5
0.1944 | 12386.22
0.1944 | 12390.89
0.1944 | 12395.18
0.1944 | 12399.16
0.1944 | 12402.89
0.1944 | 12406.48
0.1955978 | 12410.13
0.1956 | 12413.86
0.1956 | 12417.87
0.1956 | 12422.54
0.1956 | 12427.61
0.1956 | 12432.75
0.1956 | 12437.79
0.1956 | 12442.37
0.1956 | 12446.01
0.1956 | 12449.16
0.1956 | 12452.04
0.1956 | 12455.03
0.1956 | 12458.69
0.1956 | 12462.82
0.1956 | 12467.36
0.1956 | 12472.4
0.1956 | 12477.32
0.1967978 | 12481.86
0.1968 | 12486.18
0.1968 | 12489.97
0.1968 | 12493.31
0.1968 | 12496.63
0.1968 | 12500.11
0.1968 | 12503.9
0.1968 | 12508.15
0.1968 | 12512.88
0.1968 | 12517.94
0.1968 | 12522.69
0.1968 | 12527.47
0.1968 | 12531.58
0.1968 | 12535.2
0.1968 | 12538.31
0.1968 | 12541.62
0.1968 | 12544.77
0.1968 | 12548.55
0.198 | 12552.75
0.198 | 12557.35
0.198 | 12562
0.198 | 12566.69
0.198 | 12571.19
0.198 | 12575.29
0.198 | 12578.97
0.198 | 12582.5
0.198 | 12586.13
0.198 | 12589.65
0.198 | 12593.6
0.198 | 12598.19
0.198 | 12603.1
0.198 | 12608.02
0.198 | 12613.13
0.198 | 12617.71
0.1992 | 12621.57
0.1992 | 12625.03
0.1992 | 12628.23
0.1992 | 12631.56
0.1992 | 12635.31
0.1992 | 12639.5
0.1992 | 12644.06
0.1992 | 12648.76
0.1992 | 12653.33
0.1992 | 12657.73
0.2004 | 12661.86
0.2004 | 12665.64
0.2004 | 12669.27
0.2004 | 12672.72
0.2004 | 12676.25
0.2004 | 12679.93
0.2004 | 12683.87
0.2004 | 12688.36
0.2004 | 12693.43
0.2004 | 12698.4
0.2004 | 12703.45
0.2004 | 12708.2
0.2004 | 12712.31
0.2004 | 12715.88
0.2004 | 12719.4
0.2016 | 12722.97
0.2016 | 12726.98
0.2016 | 12731.53
0.2016 | 12736.43
0.2016 | 12741.53
0.2016 | 12746.58
0.2016 | 12751.33
0.2016 | 12755.54
0.2016 | 12759.24
0.2016 | 12762.68
0.2016 | 12766.02
0.2016 | 12769.35
0.2016 | 12773.13
0.2016 | 12777.3
0.2016 | 12782.1
0.2016 | 12787.15
0.2027978 | 12792.4
0.2028 | 12797.1
0.2028 | 12801.4
0.2028 | 12805.13
0.2028 | 12808.45
0.2028 | 12811.62
0.2028 | 12815.29
0.2028 | 12819.54
0.2028 | 12824.33
0.2028 | 12829.61
0.2028 | 12834.75
0.2028 | 12839.65
0.2028 | 12844.37
0.2028 | 12848.39
0.2028 | 12852.01
0.2028 | 12855.58
0.2028 | 12859.15
0.2028 | 12862.65
0.2028 | 12866.93
0.2039978 | 12871.55
0.204 | 12876.69
0.204 | 12882
0.204 | 12886.94
0.204 | 12891.11
0.204 | 12894.79
0.204 | 12897.86
0.204 | 12900.85
0.204 | 12904.33
0.204 | 12908.51
0.204 | 12913.18
0.204 | 12918.26
0.204 | 12923.42
0.204 | 12928.25
0.204 | 12932.58
0.204 | 12936.48
0.204 | 12940.13
0.2052 | 12943.61
0.2052 | 12947.2
0.2052 | 12951.04
0.2052 | 12955.24
0.2052 | 12959.79
0.2052 | 12964.41
0.2052 | 12969.4
0.2052 | 12974.1
0.2052 | 12978.22
0.2052 | 12981.79
0.2052 | 12985.07
0.2052 | 12988.07
0.2052 | 12991.34
0.2052 | 12995.09
0.2064 | 12999.39
0.2064 | 13004.22
0.2064 | 13009.08
0.2064 | 13013.9
0.2064 | 13018.59
0.2064 | 13022.87
0.2064 | 13026.93
0.2064 | 13030.63
0.2064 | 13034.21
0.2064 | 13037.89
0.2064 | 13041.9
0.2076 | 13045.96
0.2076 | 13050.57
0.2076 | 13055.5
0.2076 | 13060.33
0.2076 | 13064.77
0.2076 | 13068.8
0.2076 | 13072.26
0.2076 | 13075.32
0.2076 | 13078.28
0.2076 | 13081.68
0.2076 | 13085.51
0.2076 | 13089.76
0.2076 | 13094.33
0.2076 | 13099.04
0.2076 | 13103.61
0.2076 | 13108.09
0.2076 | 13112.53
0.2076 | 13116.62
0.2076 | 13120.56
0.2076 | 13124.22
0.2076 | 13127.79
0.2087978 | 13131.33
0.2088 | 13135.4
0.2088 | 13140.02
0.2088 | 13145.02
0.2088 | 13150.16
0.2088 | 13154.97
0.2088 | 13159.11
0.2088 | 13162.5
0.2088 | 13165.68
0.2088 | 13168.86
0.2088 | 13172.29
0.2088 | 13176.16
0.2088 | 13180.52
0.2088 | 13185.02
0.2088 | 13189.55
0.2088 | 13194.18
0.2088 | 13198.75
0.2088 | 13202.96
0.2088 | 13206.86
0.2088 | 13210.77
0.2088 | 13214.51
0.2088 | 13218.11
0.21 | 13222.24
0.21 | 13226.99
0.21 | 13231.91
0.21 | 13237.16
0.21 | 13242.4
0.21 | 13246.86
0.21 | 13250.54
0.21 | 13253.7
0.21 | 13256.82
0.21 | 13260.04
0.21 | 13264.04
0.21 | 13268.76
0.21 | 13273.92
0.21 | 13279.04
0.21 | 13284.14
0.21 | 13288.76
0.21 | 13293.01
0.2112 | 13296.89
0.2112 | 13300.56
0.2112 | 13304.1
0.2112 | 13307.84
0.2112 | 13312
0.2112 | 13316.67
0.2112 | 13321.57
0.2112 | 13326.79
0.2112 | 13331.92
0.2112 | 13336.53
0.2112 | 13340.39
0.2112 | 13343.83
0.2112 | 13347
0.2112 | 13350.17
0.2123978 | 13353.69
0.2124 | 13357.85
0.2124 | 13362.57
0.2124 | 13367.43
0.2124 | 13372.38
0.2124 | 13377.24
0.2124 | 13381.66
0.2124 | 13385.73
0.2124 | 13389.5
0.2124 | 13393.14
0.2124 | 13396.68
0.2124 | 13400.62
0.2124 | 13404.82
0.2124 | 13409.68
0.2124 | 13415.03
0.2124 | 13420.34
0.2124 | 13425.5
0.2124 | 13430.14
0.2135978 | 13434.2
0.2136 | 13437.76
0.2136 | 13441.35
0.2136 | 13444.81
0.2136 | 13448.54
0.2136 | 13452.84
0.2136 | 13457.45
0.2136 | 13462.07
0.2136 | 13466.9
0.2136 | 13471.67
0.2136 | 13475.96
0.2136 | 13479.83
0.2136 | 13483.67
0.2136 | 13487.37
0.2136 | 13491.04
0.2136 | 13494.94
0.2136 | 13499.29
0.2136 | 13504.18
0.2136 | 13509.39
0.2136 | 13514.85
0.2136 | 13520.07
0.2148 | 13524.86
0.2148 | 13528.82
0.2148 | 13532.47
0.2148 | 13535.9
0.2148 | 13539.65
0.2148 | 13543.8
0.2148 | 13548.6
0.2148 | 13553.64
0.2148 | 13558.77
0.2148 | 13563.75
0.2148 | 13568.44
0.2148 | 13572.75
0.2148 | 13576.63
0.2148 | 13580.36
0.2148 | 13583.95
0.2148 | 13587.62
0.2148 | 13591.64
0.2148 | 13596.46
0.216 | 13601.52
0.216 | 13606.82
0.216 | 13612.07
0.216 | 13616.93
0.216 | 13620.96
0.216 | 13624.73
0.216 | 13628.28
0.216 | 13631.97
0.216 | 13636.12
0.216 | 13640.57
0.216 | 13645.43
0.2171978 | 13650.42
0.2172 | 13655.31
0.2172 | 13659.93
0.2172 | 13664.4
0.2172 | 13668.36
0.2172 | 13672.28
0.2172 | 13676.11
0.2172 | 13679.87
0.2172 | 13683.8
0.2172 | 13688.41
0.2172 | 13693.57
0.2172 | 13699.02
0.2172 | 13704.41
0.2172 | 13709.3
0.2172 | 13713.37
0.2184 | 13716.87
0.2184 | 13720.04
0.2184 | 13723.37
0.2184 | 13727.19
0.2184 | 13731.66
0.2184 | 13736.35
0.2184 | 13741.24
0.2184 | 13745.89
0.2184 | 13750.38
0.2184 | 13754.61
0.2184 | 13758.42
0.2184 | 13762.02
0.2184 | 13765.55
0.2184 | 13769.11
0.2184 | 13772.51
0.2184 | 13776.33
0.2184 | 13780.69
0.2184 | 13785.6
0.2184 | 13790.68
0.2184 | 13795.77
0.2196 | 13800.43
0.2196 | 13804.29
0.2196 | 13807.54
0.2196 | 13810.6
0.2196 | 13813.95
0.2196 | 13817.87
0.2196 | 13822.29
0.2196 | 13827.03
0.2196 | 13832
0.2196 | 13836.82
0.2196 | 13841.53
0.2207978 | 13845.78
0.2208 | 13849.68
0.2208 | 13853.25
0.2208 | 13856.63
0.2208 | 13859.86
0.2208 | 13863.29
0.2208 | 13867.38
0.2208 | 13872.05
0.2208 | 13877.27
0.2208 | 13882.54
0.2208 | 13887.52
0.2208 | 13891.74
0.2208 | 13895.29
0.2208 | 13898.31
0.2208 | 13901.23
0.2208 | 13904.52
0.2219978 | 13908.44
0.222 | 13912.88
0.222 | 13917.75
0.222 | 13922.99
0.222 | 13927.99
0.222 | 13932.6
0.222 | 13936.97
0.222 | 13940.86
0.222 | 13944.45
0.222 | 13948.03
0.222 | 13951.8
0.222 | 13955.7
0.222 | 13959.98
0.222 | 13964.76
0.222 | 13969.78
0.222 | 13974.75
0.222 | 13979.39
0.222 | 13983.54
0.2231978 | 13987.16
0.2232 | 13990.72
0.2232 | 13994.11
0.2232 | 13997.89
0.2232 | 14002.31
0.2232 | 14006.9
0.2232 | 14011.73
0.2232 | 14016.79
0.2232 | 14021.65
0.2232 | 14026.14
0.2232 | 14030.45
0.2232 | 14034.33
0.2232 | 14038.2
0.2243978 | 14042.2
0.2244 | 14046.07
0.2244 | 14050.19
0.2244 | 14054.91
0.2244 | 14059.72
0.2244 | 14064.64
0.2244 | 14069.6
0.2244 | 14074
0.2244 | 14077.77
0.2244 | 14081.36
0.2244 | 14084.63
0.2244 | 14088.28
0.2244 | 14092.67
0.2244 | 14097.56
0.2255978 | 14102.53
0.2256 | 14107.78
0.2256 | 14113.01
0.2256 | 14117.82
0.2256 | 14122.28
0.2256 | 14126.3
0.2256 | 14129.95
0.2256 | 14133.31
0.2256 | 14136.78
0.2256 | 14140.66
0.2256 | 14145.35
0.2256 | 14150.38
0.2256 | 14155.55
0.2256 | 14160.57
0.2256 | 14164.97
0.2256 | 14168.78
0.2256 | 14172.04
0.2256 | 14175.12
0.2267978 | 14178.39
0.2268 | 14182.04
0.2268 | 14186.12
0.2268 | 14190.89
0.2268 | 14195.87
0.2268 | 14200.89
0.2268 | 14205.71
0.2268 | 14210.06
0.2268 | 14214.07
0.2268 | 14217.77
0.2268 | 14221.21
0.2268 | 14224.82
0.2268 | 14228.8
0.2268 | 14232.96
0.2268 | 14237.92
0.228 | 14243.37
0.228 | 14248.82
0.228 | 14253.93
0.228 | 14258.39
0.228 | 14262.02
0.228 | 14265.07
0.228 | 14268.08
0.228 | 14271.45
0.228 | 14275.32
0.228 | 14279.79
0.228 | 14284.54
0.228 | 14289.34
0.228 | 14293.9
0.2292 | 14298.34
0.2292 | 14302.41
0.2292 | 14306.19
0.2292 | 14309.84
0.2292 | 14313.37
0.2292 | 14317.12
0.2292 | 14321.06
0.2292 | 14325.54
0.2292 | 14330.62
0.2292 | 14336.29
0.2292 | 14341.9
0.2292 | 14347.15
0.2292 | 14351.65
0.2292 | 14355.32
0.2292 | 14358.44
0.2292 | 14361.62
0.2292 | 14365.1
0.2303978 | 14369.25
0.2304 | 14374.05
0.2304 | 14379.125
0.2304 | 14384
0.2304 | 14388.96875
0.2304 | 14393.58
0.2304 | 14397.875
0.2304 | 14401.84375
0.2304 | 14405.8
0.2304 | 14409.5625
0.2304 | 14413.40625
0.2304 | 14417.55
0.2304 | 14422.21875
0.2304 | 14427.3
0.2304 | 14432.67
0.2316 | 14438.05
0.2316 | 14442.89
0.2316 | 14447.17
0.2316 | 14450.91
0.2316 | 14454.48
0.2316 | 14458.125
0.2316 | 14462.12
0.2316 | 14466.76
0.2316 | 14471.95
0.2316 | 14476.9
0.2316 | 14481.91
0.2327978 | 14486.84
0.2328 | 14491.1
0.2328 | 14494.82
0.2328 | 14498.625
0.2328 | 14502.15625
0.2328 | 14505.5625
0.2328 | 14509.3
0.2328 | 14513.73
0.2328 | 14518.6875
0.2328 | 14524.21875
0.2328 | 14529.75
0.2328 | 14534.89
0.2328 | 14539.1875
0.2328 | 14542.75
0.2328 | 14545.875
0.2328 | 14549.15
0.2328 | 14552.90625
0.2328 | 14557.28125
0.2339978 | 14562.17
0.234 | 14567.27
0.234 | 14572.17
0.234 | 14576.83
0.234 | 14581.0625
0.234 | 14584.87
0.234 | 14588.36
0.234 | 14591.84
0.234 | 14595.08
0.234 | 14598.5625
0.234 | 14602.40625
0.234 | 14606.7
0.234 | 14611.42
0.234 | 14616.42
0.234 | 14621.3
0.234 | 14625.5625
0.2351978 | 14629.02
0.2352 | 14632.09375
0.2352 | 14635.07
0.2352 | 14638.21
0.2352 | 14642.16
0.2352 | 14646.93
0.2352 | 14652.02
0.2352 | 14657.09
0.2352 | 14662.13
0.2352 | 14666.71
0.2352 | 14670.82
0.2352 | 14674.34
0.2364 | 14677.76
0.2364 | 14681.04
0.2364 | 14684.40625
0.2364 | 14687.98
0.2364 | 14692.21875
0.2364 | 14696.86
0.2364 | 14701.71875
0.2364 | 14706.48
0.2364 | 14710.96875
0.2364 | 14714.83
0.2364 | 14718.14
0.2364 | 14721.0625
0.2364 | 14724.13
0.2364 | 14727.6
0.2364 | 14731.59
0.2364 | 14736.18
0.2364 | 14741.13
0.2364 | 14746.13
0.2376 | 14750.82
0.2376 | 14755.15
0.2376 | 14759.15
0.2376 | 14763.05
0.2376 | 14766.66
0.2376 | 14770.4375
0.2376 | 14774.23
0.2376 | 14778.26
0.2376 | 14782.68
0.2376 | 14787.54
0.2376 | 14792.59
0.2376 | 14797.3
0.2376 | 14801.73
0.2376 | 14805.48
0.2376 | 14808.8
0.2376 | 14811.78125
0.2376 | 14815.16
0.2376 | 14818.75
0.2376 | 14822.875
0.2376 | 14827.34375
0.2388 | 14831.95
0.2388 | 14836.65625
0.2388 | 14841.11
0.2388 | 14845.27
0.2388 | 14849.04
0.2388 | 14852.76
0.2388 | 14856.29
0.2388 | 14859.99
0.2388 | 14864.01
0.2388 | 14868.35
0.2388 | 14873.35
0.2388 | 14878.7
0.2388 | 14884.13
0.24 | 14889.18
0.24 | 14893.51
0.24 | 14896.9
0.24 | 14899.89
0.24 | 14902.62
0.24 | 14905.63
0.24 | 14909.55
0.24 | 14913.9375
0.24 | 14918.71875
0.24 | 14923.73
0.24 | 14928.59375
0.24 | 14932.90625
0.24 | 14936.90625
0.24 | 14940.52
0.24 | 14943.82
0.24 | 14946.95
0.2412 | 14950.25
0.2412 | 14954.07
0.2412 | 14958.32
0.2412 | 14963.23
0.2412 | 14968.45
0.2412 | 14973.46
0.2412 | 14977.84
0.2412 | 14981.71875
0.2412 | 14984.65625
0.2412 | 14987.48
0.2412 | 14990.46
0.2412 | 14993.96
0.2412 | 14997.75
0.2412 | 15002.17
0.2412 | 15006.61
0.2412 | 15011.14
0.2412 | 15015.5625
0.2412 | 15019.75
0.2423978 | 15023.5625
0.2424 | 15027.16
0.2424 | 15030.48
0.2424 | 15033.64
0.2424 | 15037.07
0.2424 | 15040.90625
0.2424 | 15045.45
0.2424 | 15050.65625
0.2424 | 15055.89
0.2424 | 15060.65625
0.2424 | 15064.89
0.2424 | 15068.36
0.2424 | 15071.27
0.2424 | 15074.1875
0.2424 | 15077.5625
0.2424 | 15081.4
0.2424 | 15085.77
0.2424 | 15090.34
0.2424 | 15094.84
0.2424 | 15099.12
0.2424 | 15103
0.2435978 | 15106.43
0.2436 | 15109.59375
0.2436 | 15112.7
0.2436 | 15115.82
0.2436 | 15119.27
0.2436 | 15122.83
0.2436 | 15127.05
0.2436 | 15131.8125
0.2436 | 15136.83
0.2436 | 15141.64
0.2448 | 15146.40625
0.2448 | 15150.28125
0.2448 | 15153.45
0.2448 | 15156.61
0.2448 | 15159.8125
0.2448 | 15163.33
0.2448 | 15167.71875
0.2448 | 15172.7
0.2448 | 15177.59375
0.2448 | 15182.59375
0.2448 | 15187.21875
0.2448 | 15191.28125
0.2448 | 15194.92
0.2448 | 15198.1875
0.2448 | 15201.32
0.2448 | 15204.53125
0.2448 | 15207.86
0.2448 | 15211.77
0.2459978 | 15216.23
0.246 | 15221.02
0.246 | 15225.88
0.246 | 15230.65
0.246 | 15234.65
0.246 | 15238.07
0.246 | 15241.16
0.246 | 15244.3
0.246 | 15247.51
0.246 | 15251.43
0.246 | 15255.79
0.246 | 15260.7
0.246 | 15265.49
0.246 | 15270.41
0.246 | 15274.82
0.246 | 15278.86
0.246 | 15282.38
0.246 | 15285.82
0.246 | 15288.90625
0.2472 | 15292.18
0.2472 | 15295.9
0.2472 | 15300.18
0.2472 | 15304.91
0.2472 | 15309.91
0.2472 | 15314.74
0.2472 | 15318.98
0.2472 | 15322.52
0.2472 | 15325.375
0.2472 | 15327.98
0.2472 | 15330.99
0.2472 | 15334.46875
0.2472 | 15338.25
0.2472 | 15342.6875
0.2472 | 15347.3125
0.2483978 | 15351.73
0.2484 | 15355.86
0.2484 | 15359.77
0.2484 | 15363.09375
0.2484 | 15366.2
0.2484 | 15369.1875
0.2484 | 15372.2
0.2484 | 15375.48
0.2484 | 15379.23
0.2484 | 15383.48
0.2484 | 15387.83
0.2484 | 15392.33
0.2484 | 15396.375
0.2495978 | 15399.82
0.2496 | 15402.65
0.2496 | 15405.05
0.2496 | 15407.52
0.2496 | 15410.46
0.2496 | 15414.01
0.2496 | 15417.95
0.2496 | 15422.2
0.2496 | 15426.46
0.2496 | 15430.48
0.2496 | 15434.29
0.2496 | 15437.77
0.2496 | 15440.9375
0.2496 | 15443.76
0.2496 | 15446.6
0.2496 | 15449.48
0.2496 | 15452.7
0.2496 | 15456.63
0.2496 | 15460.98
0.2496 | 15465.35
0.2508 | 15469.43
0.2508 | 15473.09375
0.2508 | 15475.88
0.2508 | 15478.27
0.2508 | 15480.29
0.2508 | 15482.625
0.2508 | 15485.27
0.2508 | 15488.57
0.2508 | 15492.42
0.2508 | 15496.59375
0.2508 | 15500.73
0.2508 | 15504.6875
0.2508 | 15508.34
0.2508 | 15511.41
0.2508 | 15514.46
0.2508 | 15517.15625
0.2508 | 15520.07
0.2508 | 15523.15
0.2508 | 15526.63
0.2508 | 15530.32
0.252 | 15534.63
0.252 | 15539.05
0.252 | 15543.125
0.252 | 15546.71
0.252 | 15549.73
0.252 | 15552.09
0.252 | 15554.35
0.252 | 15556.83
0.252 | 15559.6875
0.252 | 15563.05
0.252 | 15566.92
0.252 | 15570.45
0.252 | 15573.88
0.252 | 15577.32
0.252 | 15580.39
0.252 | 15583.17
0.252 | 15586.15
0.252 | 15589.05
0.252 | 15591.86
0.252 | 15594.90625
0.252 | 15598.35
0.252 | 15602.1
0.2531978 | 15606.14
0.2532 | 15610.33
0.2532 | 15614.07
0.2532 | 15617.11
0.2532 | 15619.54
0.2532 | 15621.64
0.2532 | 15623.64
0.2532 | 15626.18
0.2532 | 15629.48
0.2532 | 15633.21
0.2532 | 15637.24
0.2532 | 15641.17
0.2532 | 15644.85
0.2532 | 15648
0.2532 | 15650.81
0.2532 | 15653.26
0.2532 | 15655.71
0.2532 | 15658.25
0.2532 | 15661
0.2532 | 15664.17
0.2544 | 15667.8
0.2544 | 15671.66
0.2544 | 15675.64
0.2544 | 15679.38
0.2544 | 15682.53
0.2544 | 15684.94
0.2544 | 15686.98
0.2544 | 15688.71
0.2544 | 15690.66
0.2544 | 15693.3
0.2544 | 15696.62
0.2544 | 15700.36
0.2544 | 15704.41
0.2544 | 15708.4
0.2544 | 15712.01
0.2544 | 15714.98
0.2544 | 15717.57
0.2544 | 15719.84375
0.2544 | 15721.96875
0.2544 | 15724.21
0.2544 | 15726.88
0.2544 | 15730.03125
0.2544 | 15733.77
0.2556 | 15737.90625
0.2556 | 15741.98
0.2556 | 15745.73
0.2556 | 15748.84375
0.2556 | 15751.09
0.2556 | 15753
0.2556 | 15754.76
0.2556 | 15756.85
0.2556 | 15759.3
0.2556 | 15762.43
0.2556 | 15765.65625
0.2556 | 15769.13
0.2556 | 15772.41
0.2556 | 15775.33
0.2556 | 15777.84
0.2556 | 15780.18
0.2556 | 15782.36
0.2556 | 15784.55
0.2556 | 15786.9375
0.2556 | 15789.64
0.2556 | 15792.71
0.2556 | 15796.1875
0.2556 | 15800.07
0.2568 | 15803.9375
0.2568 | 15807.4
0.2568 | 15810.2
0.2568 | 15812.42
0.2568 | 15814.19
0.2568 | 15816.17
0.2568 | 15818.59
0.2568 | 15821.63
0.2568 | 15824.97
0.2568 | 15828.67
0.2568 | 15832.05
0.2568 | 15835.21
0.2568 | 15838.07
0.2568 | 15840.67
0.2568 | 15842.82
0.2568 | 15845.07
0.2568 | 15847.29
0.2568 | 15849.64
0.2568 | 15852.45
0.2568 | 15855.72
0.2568 | 15859.39
0.2568 | 15863.16
0.2568 | 15866.71
0.2568 | 15869.72
0.2568 | 15872.33
0.2568 | 15874.4
0.2568 | 15876.45
0.258 | 15878.7
0.258 | 15881.36
0.258 | 15884.39
0.258 | 15887.625
0.258 | 15890.8
0.258 | 15894.23
0.258 | 15897.45
0.258 | 15900.1875
0.258 | 15902.71875
0.258 | 15905.13
0.258 | 15907.21
0.258 | 15909.39
0.258 | 15912.01
0.258 | 15915.35
0.258 | 15919.05
0.258 | 15922.89
0.258 | 15926.54
0.258 | 15929.51
0.258 | 15931.62
0.258 | 15933.37
0.258 | 15934.93
0.258 | 15936.79
0.2591978 | 15939.25
0.2592 | 15942.15625
0.2592 | 15945.41
0.2592 | 15948.71875
0.2592 | 15951.8
0.2592 | 15954.53125
0.2592 | 15956.98
0.2592 | 15958.93
0.2592 | 15960.73
0.2592 | 15962.39
0.2592 | 15964.15
0.2592 | 15966.13
0.2592 | 15968.77
0.2592 | 15971.99
0.2592 | 15975.4375
0.2592 | 15978.96
0.2592 | 15982.09375
0.2592 | 15984.41
0.2592 | 15986.05
0.2592 | 15987.67
0.2592 | 15989.3
0.2592 | 15991.41
0.2592 | 15994.23
0.2592 | 15997.6
0.2592 | 16001.13
0.2592 | 16004.62
0.2592 | 16007.76
0.2592 | 16010.51
0.2604 | 16012.7
0.2604 | 16014.5
0.2604 | 16016.12
0.2604 | 16017.85
0.2604 | 16019.79
0.2604 | 16022.24
0.2604 | 16025.2
0.2604 | 16028.75
0.2604 | 16032.43
0.2604 | 16035.97
0.2604 | 16038.84
0.2604 | 16040.93
0.2604 | 16042.4
0.2604 | 16043.74
0.2604 | 16045.40625
0.2604 | 16047.61
0.2604 | 16050.34
0.2604 | 16053.5
0.2604 | 16056.96875
0.2604 | 16060.26
0.2604 | 16063.27
0.2604 | 16066.24
0.2604 | 16068.8
0.2604 | 16070.99
0.2604 | 16072.85
0.2604 | 16074.8
0.2604 | 16076.8
0.2604 | 16079.21875
0.2604 | 16082.21875
0.2604 | 16085.85
0.2604 | 16089.52
0.2604 | 16092.8
0.2604 | 16095.75
0.2604 | 16097.72
0.2615978 | 16099.29
0.2616 | 16100.96
0.2616 | 16102.875
0.2616 | 16105.48
0.2616 | 16108.58
0.2616 | 16111.9
0.2616 | 16115.2
0.2616 | 16118.51
0.2616 | 16121.27
0.2616 | 16123.94
0.2616 | 16126.2
0.2616 | 16128.44
0.2616 | 16130.62
0.2616 | 16132.83
0.2616 | 16135.09
0.2616 | 16138.13
0.2616 | 16141.46
0.2616 | 16144.9
0.2616 | 16148.32
0.2616 | 16151.39
0.2616 | 16153.67
0.2616 | 16155.29
0.2616 | 16156.79
0.2616 | 16158.29
0.2616 | 16160.5
0.2628 | 16163.11
0.2628 | 16166.36
0.2628 | 16169.75
0.2628 | 16173.21
0.2628 | 16176.17
0.2628 | 16178.89
0.2628 | 16181.15
0.2628 | 16183.24
0.2628 | 16185.1875
0.2628 | 16187.2
0.2628 | 16189.39
0.2628 | 16191.71
0.2628 | 16194.39
0.2628 | 16197.54
0.2628 | 16200.67
0.2628 | 16203.27
0.2628 | 16205.63
0.2628 | 16207.48
0.2628 | 16208.52
0.2628 | 16209.71
0.2628 | 16211.41
0.2628 | 16213.69
0.2628 | 16216.53
0.2628 | 16219.95
0.2628 | 16223.53
0.2628 | 16227
0.264 | 16230.02
0.264 | 16232.58
0.264 | 16234.78
0.264 | 16236.6
0.264 | 16238.44
0.264 | 16240.48
0.264 | 16242.81
0.264 | 16245.71
0.264 | 16249.11
0.264 | 16252.78
0.264 | 16256.25
0.264 | 16259.31
0.264 | 16261.47
0.264 | 16263.03
0.264 | 16264.15
0.264 | 16265.375
0.264 | 16267.2
0.264 | 16269.52
0.264 | 16272.35
0.264 | 16275.48
0.264 | 16278.59375
0.264 | 16281.1875
0.264 | 16283.71875
0.2652 | 16285.71
0.2652 | 16287.28
0.2652 | 16288.77
0.2652 | 16290.44
0.2652 | 16292.21875
0.2652 | 16294.54
0.2652 | 16297.6875
0.2652 | 16301.0625
0.2652 | 16304.61
0.2652 | 16308.08
0.2652 | 16310.8125
0.2652 | 16312.53125
0.2652 | 16313.82
0.2652 | 16314.85
0.2652 | 16316.08
0.2652 | 16317.74
0.2652 | 16320.18
0.2652 | 16323.08
0.2652 | 16326.125
0.2652 | 16329.02
0.2652 | 16331.9
0.2652 | 16334.34375
0.2652 | 16336.46875
0.2652 | 16338.1875
0.2664 | 16339.78125
0.2664 | 16341.55
0.2664 | 16343.4375
0.2664 | 16345.84
0.2664 | 16349.04
0.2664 | 16352.52
0.2664 | 16356.03125
0.2664 | 16359.125
0.2664 | 16361.49
0.2664 | 16363.25
0.2664 | 16364.55
0.2664 | 16365.87
0.2664 | 16367.63
0.2664 | 16370.11
0.2664 | 16373.11
0.2664 | 16376.58
0.2664 | 16379.79
0.2664 | 16382.86
0.2664 | 16385.51
0.2664 | 16387.6
0.2664 | 16389.32
0.2664 | 16390.94
0.2664 | 16392.52
0.2675978 | 16394.32
0.2676 | 16396.65
0.2676 | 16399.43
0.2676 | 16402.84
0.2676 | 16406.46
0.2676 | 16409.82
0.2676 | 16412.46
0.2676 | 16414.49
0.2676 | 16415.94
0.2676 | 16417.29
0.2676 | 16418.8
0.2676 | 16420.98
0.2676 | 16423.90625
0.2676 | 16427.27
0.2676 | 16430.52
0.2676 | 16433.57
0.2676 | 16436.21875
0.2676 | 16438.39
0.2676 | 16440.15
0.2676 | 16441.83
0.2676 | 16443.54
0.2676 | 16445.5
0.2676 | 16447.62
0.2676 | 16450.38
0.2688 | 16453.66
0.2688 | 16457.32
0.2688 | 16460.99
0.2688 | 16464.1875
0.2688 | 16466.75
0.2688 | 16468.71
0.2688 | 16470.26
0.2688 | 16472.01
0.2688 | 16474.45
0.2688 | 16477.29
0.2688 | 16480.79
0.2688 | 16484.52
0.2688 | 16488.17
0.2688 | 16491.55
0.2688 | 16494.57
0.2688 | 16497.22
0.2688 | 16499.64
0.2688 | 16501.84
0.2688 | 16503.9
0.2688 | 16506.45
0.2688 | 16509.48
0.2688 | 16513.12
0.2699978 | 16517.02
0.27 | 16521.32
0.27 | 16525.11
0.27 | 16528.33
0.27 | 16530.89
0.27 | 16533.15625
0.27 | 16535.1
0.27 | 16537.49
0.27 | 16540.35
0.27 | 16544
0.27 | 16547.95
0.27 | 16552.16
0.27 | 16556.14
0.27 | 16560
0.27 | 16563.34375
0.27 | 16566.33
0.27 | 16569.17
0.27 | 16572.11
0.27 | 16574.88
0.27 | 16577.98
0.27 | 16581.79
0.2711978 | 16586.23
0.2712 | 16590.88
0.2712 | 16595.59
0.2712 | 16599.85
0.2712 | 16603.55
0.2712 | 16606.3
0.2712 | 16608.9375
0.2712 | 16611.42
0.2712 | 16614.4
0.2724 | 16617.87
0.2724 | 16622.09
0.2724 | 16626.35
0.2724 | 16630.87
0.2724 | 16635.15
0.2724 | 16639.05
0.2724 | 16642.48
0.2724 | 16645.98
0.2724 | 16649.18
0.2724 | 16652.48
0.2724 | 16656
0.2724 | 16659.83
0.2724 | 16664.17
0.2724 | 16669.03125
0.2724 | 16674.125
0.2724 | 16679.125
0.2724 | 16683.625
0.2724 | 16687.08
0.2724 | 16690.1875
0.2736 | 16692.91
0.2736 | 16695.68
0.2736 | 16699.05
0.2736 | 16703.21875
0.2736 | 16707.65625
0.2736 | 16712.34375
0.2736 | 16717.125
0.2736 | 16721.42
0.2736 | 16725.33
0.2736 | 16728.98
0.2736 | 16732.34
0.2736 | 16735.53125
0.2736 | 16739.05
0.2736 | 16742.74
0.2736 | 16746.91
0.2736 | 16751.7
0.2736 | 16756.63
0.2736 | 16761.62
0.2736 | 16766.05
0.2736 | 16769.96875
0.2736 | 16773.14
0.2736 | 16776.04
0.2747978 | 16778.85
0.2748 | 16782.39
0.2748 | 16786.4
0.2748 | 16790.85
0.2748 | 16795.54
0.2759978 | 16800.45
0.276 | 16804.91
0.276 | 16809.18
0.276 | 16813.15
0.276 | 16816.77
0.276 | 16820.1
0.276 | 16823.48
0.276 | 16826.90625
0.276 | 16831.03125
0.276 | 16835.71875
0.276 | 16840.8
0.276 | 16846.3
0.276 | 16851.61
0.276 | 16856.23
0.276 | 16860.1
0.276 | 16863.375
0.276 | 16866.46
0.276 | 16869.81
0.276 | 16873.49
0.2771978 | 16877.81
0.2772 | 16882.42
0.2772 | 16887.07
0.2772 | 16891.48
0.2772 | 16895.65
0.2772 | 16899.63
0.2772 | 16903.4
0.2772 | 16907.03
0.2772 | 16910.6
0.2772 | 16914.24
0.2772 | 16918.03
0.2772 | 16922.32
0.2772 | 16926.99
0.2772 | 16932.13
0.2784 | 16937.42
0.2784 | 16942.54
0.2784 | 16947.13
0.2784 | 16951.07
0.2784 | 16954.57
0.2784 | 16958.06
0.2784 | 16961.68
0.2784 | 16965.88
0.2784 | 16970.9
0.2784 | 16976.15
0.2784 | 16981.45
0.2784 | 16986.82
0.2784 | 16991.82
0.2784 | 16996.17
0.2784 | 17000.13
0.2784 | 17003.92
0.2796 | 17007.51
0.2796 | 17011.21
0.2796 | 17015.41
0.2796 | 17020.08
0.2796 | 17025.19
0.2796 | 17030.67
0.2796 | 17036.08
0.2796 | 17041.03
0.2796 | 17045.35
0.2796 | 17049.11
0.2796 | 17052.56
0.2796 | 17056.07
0.2796 | 17059.94
0.2796 | 17064.58
0.2796 | 17069.83
0.2796 | 17075.31
0.2796 | 17080.81
0.2796 | 17086.33
0.2796 | 17091.33
0.2808 | 17095.8
0.2808 | 17099.85
0.2808 | 17103.85
0.2808 | 17107.65
0.2808 | 17111.72
0.2808 | 17116.24
0.2808 | 17121.44
0.2808 | 17127.02
0.2808 | 17132.71
0.2808 | 17137.77
0.2808 | 17142.35
0.2808 | 17146.31
0.2808 | 17149.74
0.2808 | 17153.21
0.2808 | 17157.3
0.2808 | 17161.92
0.2808 | 17166.78
0.2808 | 17172.28
0.2819978 | 17177.64
0.282 | 17182.83
0.282 | 17187.75
0.282 | 17192.42
0.282 | 17196.51
0.282 | 17200.52
0.282 | 17204.35
0.282 | 17208.26
0.282 | 17212.56
0.282 | 17217.23
0.282 | 17222.42
0.282 | 17227.88
0.2831978 | 17233.21
0.2832 | 17238.01
0.2832 | 17242.12
0.2832 | 17245.55
0.2832 | 17248.78
0.2832 | 17252.21
0.2832 | 17256.17
0.2832 | 17260.95
0.2832 | 17266.35
0.2832 | 17272.2
0.2832 | 17277.81
0.2832 | 17283.24
0.2832 | 17288.24
0.2832 | 17292.68
0.2832 | 17296.81
0.2832 | 17300.74
0.2832 | 17304.79
0.2832 | 17309.23
0.2843978 | 17314.23
0.2844 | 17319.57
0.2844 | 17325.38
0.2844 | 17331.12
0.2844 | 17336.42
0.2844 | 17341.09
0.2844 | 17345.09
0.2844 | 17348.79
0.2844 | 17352.53
0.2844 | 17356.67
0.2844 | 17361.18
0.2844 | 17366.45
0.2844 | 17372.12
0.2844 | 17377.59
0.2844 | 17383.04
0.2844 | 17388.34
0.2844 | 17393.32
0.2844 | 17398.01
0.2844 | 17402.6
0.2844 | 17406.98
0.2844 | 17411.53
0.2844 | 17416.34
0.2844 | 17421.67
0.2856 | 17427.79
0.2856 | 17434.21
0.2867978 | 17440.53
0.2868 | 17446.17
0.2868 | 17451.09
0.2856 | 17455.4
0.2856 | 17459.35
0.2867978 | 17463.34
0.2868 | 17468.03
0.2868 | 17473.31
0.2868 | 17478.78
0.2868 | 17484.43
0.2868 | 17490.09
0.2868 | 17495.67
0.2868 | 17500.81
0.2868 | 17505.65
0.2868 | 17510.46
0.2868 | 17515.2
0.2868 | 17519.76
0.2868 | 17524.46
0.2868 | 17529.67
0.2868 | 17535.18
0.2868 | 17541.21
0.2868 | 17547.49
0.2868 | 17553.68
0.288 | 17559.12
0.288 | 17563.96
0.288 | 17568.29
0.288 | 17572.29
0.288 | 17576.53
0.288 | 17581.57
0.288 | 17587.04
0.288 | 17593.01
0.288 | 17599.12
0.288 | 17604.99
0.288 | 17610.49
0.288 | 17615.65
0.288 | 17620.2
0.288 | 17624.51
0.288 | 17628.96
0.2891978 | 17633.43
0.2892 | 17638.28
0.2892 | 17643.63
0.2892 | 17649.74
0.2892 | 17655.96
0.2892 | 17661.95
0.2892 | 17667.53
0.2892 | 17672.56
0.2892 | 17676.84
0.2892 | 17680.74
0.2892 | 17685.14
0.2892 | 17689.8
0.2904 | 17695.02
0.2904 | 17700.71
0.2904 | 17706.69
0.2904 | 17712.64
0.2904 | 17718.61
0.2904 | 17724.02
0.2904 | 17729.03
0.2904 | 17733.72
0.2904 | 17738.02
0.2904 | 17742.31
0.2904 | 17747.08
0.2904 | 17752.44
0.2904 | 17758.38
0.2904 | 17764.8
0.2915978 | 17771.31
0.2916 | 17777.6
0.2916 | 17783.19
0.2916 | 17788.06
0.2916 | 17792.53
0.2916 | 17796.83
0.2916 | 17801.35
0.2916 | 17806.28
0.2916 | 17811.67
0.2916 | 17817.5
0.2916 | 17823.52
0.2928 | 17829.3
0.2928 | 17834.97
0.2928 | 17840.21
0.2928 | 17844.97
0.2928 | 17849.56
0.2928 | 17854.22
0.2928 | 17858.81
0.2928 | 17863.89
0.2928 | 17869.58
0.2928 | 17875.63
0.2928 | 17882.21
0.2928 | 17888.88
0.2928 | 17895.33
0.2928 | 17900.94
0.294 | 17906.1
0.294 | 17910.71
0.294 | 17915.27
0.294 | 17920.03
0.294 | 17925.5
0.294 | 17931.44
0.294 | 17937.85
0.294 | 17944.14
0.294 | 17950.5
0.294 | 17956.71
0.294 | 17962.35
0.2951978 | 17967.39
0.2952 | 17972.46
0.2952 | 17977.13
0.2952 | 17981.89
0.2952 | 17987.24
0.2952 | 17993.27
0.2952 | 17999.67
0.2952 | 18006.41
0.2952 | 18013.14
0.2963978 | 18019.13
0.2964 | 18024.41
0.2964 | 18029.25
0.2964 | 18034.13
0.2964 | 18039.03
0.2964 | 18044.55
0.2964 | 18050.44
0.2964 | 18056.71
0.2964 | 18062.99
0.2964 | 18069.21
0.2964 | 18075.46
0.2964 | 18081.44
0.2964 | 18086.96
0.2964 | 18092.22
0.2976 | 18097.38
0.2976 | 18102.25
0.2976 | 18107.44
0.2987978 | 18113.61
0.2976 | 18120.25
0.2976 | 18127.28125
0.2976 | 18134.40625
0.2988 | 18140.9375
0.2988 | 18146.375
0.2988 | 18151.4375
0.2988 | 18156.09375
0.2988 | 18160.77
0.2988 | 18166.05
0.2988 | 18172.05
0.2988 | 18178.15625
0.2988 | 18184.36
0.2988 | 18190.52
0.2988 | 18196.59375
0.2988 | 18202.3
0.2988 | 18207.71875
0.2988 | 18212.73
0.2988 | 18217.71875
0.3 | 18222.46875
0.3 | 18227.23
0.3 | 18232.71875
0.3 | 18238.9375
0.3 | 18245.4375
0.3011978 | 18252.3
0.3012 | 18258.875
0.3012 | 18264.8
0.3012 | 18269.83
0.3012 | 18274.5625
0.3012 | 18279.125
0.3012 | 18284.25
0.3012 | 18289.7
0.3012 | 18296.11
0.3012 | 18302.77
0.3012 | 18309.55
0.3012 | 18316.08
0.3012 | 18322.42
0.3012 | 18328.2
0.3012 | 18333.55
0.3023978 | 18338.59375
0.3024 | 18343.34375
0.3024 | 18348.17
0.3024 | 18353.3125
0.3024 | 18359.03125
0.3024 | 18365.14
0.3024 | 18371.9375
0.3024 | 18378.6875
0.3024 | 18385.08
0.3024 | 18390.8
0.3024 | 18396.17
0.3036 | 18400.95
0.3036 | 18405.71875
0.3036 | 18410.84375
0.3036 | 18416.5
0.3036 | 18422.5625
0.3036 | 18429.05
0.3036 | 18435.8125
0.3036 | 18442.40625
0.3036 | 18448.71875
0.3036 | 18454.61
0.3036 | 18460.21875
0.3036 | 18465.46875
0.3036 | 18470.61
0.3047978 | 18476.03125
0.3048 | 18481.86
0.3048 | 18488.02
0.3048 | 18494.625
0.3048 | 18501.55
0.3048 | 18508.23
0.3048 | 18514.53125
0.3048 | 18520.28125
0.3048 | 18525.46875
0.3048 | 18530.40625
0.3048 | 18535.52
0.3048 | 18541.05
0.3048 | 18547.0625
0.306 | 18553.5
0.306 | 18560.25
0.306 | 18566.83
0.306 | 18573.3
0.306 | 18579.46875
0.306 | 18585.34375
0.306 | 18590.73
0.306 | 18596.15625
0.306 | 18601.58
0.306 | 18607.27
0.306 | 18613.36
0.306 | 18619.86
0.306 | 18626.6875
0.3071978 | 18633.59375
0.3072 | 18640.33
0.3072 | 18646.39
0.3072 | 18651.78125
0.3072 | 18656.67
0.3072 | 18661.39
0.3072 | 18666.46875
0.3072 | 18672.21875
0.3072 | 18678.71875
0.3072 | 18685.7
0.3072 | 18692.65625
0.3083978 | 18699.33
0.3084 | 18705.5625
0.3084 | 18711.375
0.3084 | 18716.73
0.3084 | 18721.89
0.3084 | 18726.89
0.3084 | 18732.17
0.3084 | 18737.64
0.3084 | 18743.78125
0.3084 | 18750.3
0.3084 | 18757.21875
0.3084 | 18763.59375
0.3095978 | 18769.61
0.3096 | 18774.8125
0.3096 | 18779.375
0.3096 | 18783.45
0.3096 | 18788.05
0.3096 | 18793.14
0.3096 | 18798.84375
0.3096 | 18805.1875
0.3096 | 18811.8125
0.3096 | 18818.5
0.3096 | 18824.86
0.3096 | 18830.75
0.3096 | 18836.1875
0.3096 | 18841.33
0.3108 | 18846.36
0.3108 | 18851.45
0.3108 | 18856.96875
0.3108 | 18863.0625
0.3108 | 18869.84375
0.3108 | 18876.8125
0.3108 | 18884.02
0.3108 | 18890.625
0.3108 | 18896.28125
0.312 | 18901.15625
0.312 | 18905.65625
0.312 | 18909.86
0.312 | 18914.67
0.312 | 18920.1875
0.312 | 18926.375
0.312 | 18932.78125
0.312 | 18939.1875
0.312 | 18945.33
0.312 | 18951.3125
0.312 | 18956.75
0.312 | 18962.0625
0.312 | 18967.25
0.312 | 18972.4375
0.312 | 18977.48
0.312 | 18982.89
0.312 | 18988.84375
0.312 | 18995.55
0.3132 | 19002.36
0.3132 | 19009.6875
0.3132 | 19016.64
0.3132 | 19022.58
0.3132 | 19027.77
0.3132 | 19032.59375
0.3132 | 19037.2
0.3144 | 19042.28125
0.3144 | 19048.21875
0.3144 | 19054.5625
0.3144 | 19061.3125
0.3144 | 19068.17
0.3144 | 19074.625
0.3144 | 19080.86
0.3144 | 19086.64
0.3144 | 19092.27
0.3144 | 19097.64
0.3144 | 19103.03125
0.3144 | 19108.3125
0.3144 | 19114.15625
0.3144 | 19120.53125
0.3144 | 19127.3125
0.3144 | 19134.42
0.3155978 | 19141.5625
0.3156 | 19148.08
0.3156 | 19153.8125
0.3156 | 19159.02
0.3156 | 19164.09375
0.3156 | 19169.17
0.3156 | 19174.95
0.3156 | 19181.375
0.3156 | 19188.27
0.3168 | 19194.98
0.3168 | 19201.83
0.3168 | 19208.39
0.3168 | 19214.34375
0.3168 | 19219.98
0.3168 | 19225.46875
0.3168 | 19230.65625
0.3168 | 19235.90625
0.3168 | 19241.58
0.3168 | 19247.90625
0.3168 | 19254.77
0.3168 | 19262.21875
0.3168 | 19269.45
0.3168 | 19276.0625
0.3168 | 19281.875
0.3168 | 19287.40625
0.3179978 | 19292.28125
0.318 | 19297.23
0.318 | 19302.89
0.318 | 19309.125
0.318 | 19315.40625
0.318 | 19322.09375
0.318 | 19328.78125
0.3191978 | 19335.15625
0.3192 | 19341.02
0.3192 | 19346.46875
0.3192 | 19351.5
0.3192 | 19356.48
0.3192 | 19361.3
0.3192 | 19366.39
0.3192 | 19372.14
0.3192 | 19378.52
0.3192 | 19385.0625
0.3192 | 19391.9375
0.3192 | 19398.625
0.3192 | 19404.64
0.3192 | 19409.92
0.3192 | 19415.05
0.3192 | 19419.98
0.3192 | 19425.23
0.3192 | 19431.09375
0.3204 | 19437.5
0.3204 | 19444.40625
0.3204 | 19451.34375
0.3204 | 19458.05
0.3204 | 19464.5
0.3204 | 19470.5625
0.3204 | 19475.96875
0.3216 | 19481.125
0.3216 | 19486.33
0.3216 | 19491.59375
0.3216 | 19497.08
0.3216 | 19503.09375
0.3216 | 19509.61
0.3216 | 19516.34375
0.3216 | 19523.02
0.3216 | 19529.53125
0.3216 | 19535.40625
0.3216 | 19540.7
0.3216 | 19545.64
0.3216 | 19550.3
0.3216 | 19555.375
0.3216 | 19561.125
0.3216 | 19567.61
0.3228 | 19574.53125
0.3228 | 19581.64
0.3228 | 19588.42
0.3228 | 19594.78
0.3228 | 19600.81
0.3228 | 19606.39
0.3228 | 19612.09
0.3228 | 19617.65
0.3239978 | 19623.32
0.324 | 19629.29
0.324 | 19635.81
0.324 | 19642.81
0.324 | 19650.2
0.324 | 19657.43
0.324 | 19663.93
0.324 | 19669.82
0.324 | 19674.98
0.324 | 19679.87
0.324 | 19684.9
0.324 | 19690.61
0.324 | 19696.78
0.324 | 19703.48
0.3252 | 19710.07
0.3252 | 19716.75
0.3252 | 19723.25
0.3252 | 19729.46
0.3252 | 19735.23
0.3252 | 19741.12
0.3252 | 19746.86
0.3252 | 19752.46
0.3252 | 19758.42
0.3264 | 19764.73
0.3264 | 19771.56
0.3264 | 19778.78
0.3264 | 19786.2
0.3264 | 19793
0.3264 | 19799.04
0.3264 | 19804.4
0.3264 | 19809.32
0.3264 | 19813.95
0.3264 | 19819.07
0.3264 | 19824.92
0.3275978 | 19831.21
0.3276 | 19837.73
0.3276 | 19844.45
0.3276 | 19851.17
0.3276 | 19857.31
0.3276 | 19863.07
0.3276 | 19868.46
0.3276 | 19873.81
0.3276 | 19878.75
0.3276 | 19884.06
0.3276 | 19889.89
0.3276 | 19896.53
0.3288 | 19903.43
0.3288 | 19910.57
0.3288 | 19917.42
0.3288 | 19923.61
0.3288 | 19928.89
0.3288 | 19933.56
0.3288 | 19938.17
0.3288 | 19943.12
0.3288 | 19948.45
0.3288 | 19954.31
0.3288 | 19960.5
0.3288 | 19967.01
0.3288 | 19973.46
0.33 | 19979.96
0.33 | 19986.03
0.33 | 19991.86
0.33 | 19997.17
0.33 | 20002.32
0.33 | 20007.5
0.33 | 20013.15
0.33 | 20019.28
0.33 | 20026.06
0.33 | 20033.39
0.33 | 20040.62
0.33 | 20047.4
0.3312 | 20053.71
0.3312 | 20059.43
0.3312 | 20064.4
0.3312 | 20069.56
0.3312 | 20074.87
0.3312 | 20080.61
0.3312 | 20086.75
0.3312 | 20093.42
0.3324 | 20099.82
0.3324 | 20106.23
0.3324 | 20112.23
0.3324 | 20117.81
0.3324 | 20123.11
0.3324 | 20128.21
0.3324 | 20133.32
0.3324 | 20138.68
0.3324 | 20144.36
0.3324 | 20150.48
0.3324 | 20157.23
0.3324 | 20164.29
0.3324 | 20171.43
0.3324 | 20178.14
0.3324 | 20183.95
0.3336 | 20189.21
0.3336 | 20194.18
0.3336 | 20199.14
0.3336 | 20204.79
0.3336 | 20211.31
0.3336 | 20218.36
0.3336 | 20225.42
0.3348 | 20232.62
0.3348 | 20239.42
0.3348 | 20245.64
0.3348 | 20251.4
0.3348 | 20257.04
0.3348 | 20262.34
0.3348 | 20267.42
0.3348 | 20272.96
0.3348 | 20278.78
0.3348 | 20285.14
0.3348 | 20291.96
0.3348 | 20299.04
0.3348 | 20305.93
0.3348 | 20312.18
0.3359978 | 20317.86
0.336 | 20322.95
0.336 | 20328.09
0.336 | 20333.37
0.336 | 20339.43
0.336 | 20346.06
0.336 | 20353.17
0.336 | 20360.25
0.336 | 20367.21
0.336 | 20373.96
0.3372 | 20380.2
0.3372 | 20386.07
0.3372 | 20391.78
0.3372 | 20397.29
0.3372 | 20402.82
0.3372 | 20408.62
0.3372 | 20415.17
0.3372 | 20422
0.3372 | 20429.12
0.3372 | 20436.06
0.3372 | 20442.5
0.3372 | 20447.96
0.3372 | 20453.07
0.3372 | 20457.95
0.3383978 | 20462.95
0.3384 | 20468.43
0.3384 | 20474.51
0.3384 | 20480.92
0.3384 | 20487.62
0.3384 | 20494.37
0.3384 | 20500.89
0.3384 | 20506.92
0.3384 | 20512.79
0.3384 | 20518.23
0.3395978 | 20523.48
0.3396 | 20528.68
0.3396 | 20534.31
0.3396 | 20540.28
0.3396 | 20546.84
0.3396 | 20553.62
0.3396 | 20560.51
0.3396 | 20566.89
0.3396 | 20572.68
0.3396 | 20577.76
0.3396 | 20582.56
0.3408 | 20587.31
0.3408 | 20592.53
0.3408 | 20598.28
0.3408 | 20604.57
0.3408 | 20611.23
0.3408 | 20618.01
0.3408 | 20624.81
0.3408 | 20631.29
0.3408 | 20637.46
0.3408 | 20643.15
0.3408 | 20648.54
0.3408 | 20653.78
0.3408 | 20659.26
0.3408 | 20664.9
0.3419978 | 20671.23
0.342 | 20678.01
0.342 | 20684.98
0.342 | 20691.59
0.342 | 20697.76
0.3431978 | 20703.31
0.3432 | 20708.46
0.3432 | 20713.21
0.3432 | 20718.17
0.3432 | 20723.65
0.3432 | 20729.5
0.3432 | 20735.79
0.3432 | 20742.51
0.3432 | 20749.25
0.3432 | 20755.71
0.3432 | 20761.96
0.3432 | 20767.84
0.3432 | 20773.28
0.3432 | 20778.93
0.3432 | 20784.57
0.3443978 | 20790.31
0.3444 | 20796.71
0.3444 | 20803.79
0.3444 | 20810.87
0.3444 | 20818.34
0.3444 | 20825.51
0.3444 | 20831.78
0.3456 | 20837.34
0.3456 | 20842.5
0.3456 | 20847.32
0.3456 | 20852.67
0.3456 | 20858.62
0.3456 | 20865.18
0.3456 | 20872.11
0.3456 | 20878.98
0.3456 | 20885.76
0.3456 | 20892.14
0.3467978 | 20898.25
0.3468 | 20904.06
0.3468 | 20909.75
0.3468 | 20915.37
0.3468 | 20921.21
0.3468 | 20927.2
0.3468 | 20933.64
0.3468 | 20940.76
0.3468 | 20948
0.3468 | 20955.43
0.3468 | 20962.53
0.3468 | 20968.73
0.3468 | 20974.14
0.348 | 20979.37
0.348 | 20984.54
0.348 | 20990.17
0.348 | 20996.54
0.348 | 21003.57
0.3491978 | 21010.73
0.3492 | 21017.7
0.3492 | 21024.46
0.3492 | 21030.78
0.3492 | 21036.53
0.3492 | 21042.04
0.3492 | 21047.31
0.3492 | 21052.57
0.3492 | 21058.14
0.3492 | 21064.29
0.3492 | 21070.89
0.3492 | 21077.92
0.3492 | 21084.79
0.3492 | 21091.54
0.3492 | 21097.42
0.3504 | 21102.64
0.3504 | 21107.3
0.3504 | 21112.06
0.3504 | 21117.03
0.3504 | 21122.67
0.3504 | 21128.81
0.3504 | 21135.56
0.3504 | 21142.5
0.3504 | 21149.19
0.3516 | 21155.64
0.3516 | 21161.78
0.3516 | 21167.38
0.3516 | 21172.66
0.3516 | 21177.75
0.3516 | 21183.06
0.3516 | 21188.83
0.3516 | 21195.17
0.3516 | 21201.94
0.3516 | 21209.14
0.3516 | 21216.39
0.3516 | 21223.05
0.3527978 | 21228.83
0.3528 | 21234.03
0.3528 | 21238.86
0.3528 | 21243.63
0.3528 | 21248.83
0.3528 | 21254.6
0.3528 | 21260.88
0.3528 | 21267.49
0.3528 | 21274.06
0.3528 | 21280.3
0.3539978 | 21286.35
0.354 | 21291.96
0.354 | 21297.14
0.354 | 21302.11
0.354 | 21307.46
0.354 | 21312.83
0.354 | 21318.55
0.354 | 21324.91
0.354 | 21331.83
0.354 | 21338.78
0.354 | 21345.86
0.354 | 21352.3
0.354 | 21358.14
0.354 | 21363.42
0.3552 | 21368.39
0.3552 | 21373.36
0.3552 | 21379
0.3552 | 21385.22
0.3552 | 21391.99
0.3552 | 21398.91
0.3552 | 21405.89
0.3552 | 21412.69
0.3552 | 21419.02
0.3552 | 21424.66
0.3552 | 21430.05
0.3552 | 21435.39
0.3564 | 21440.8
0.3564 | 21446.36
0.3564 | 21452.6
0.3564 | 21459.33
0.3564 | 21466.35
0.3564 | 21473.47
0.3564 | 21480.36
0.3564 | 21486.53
0.3564 | 21492.17
0.3564 | 21497.44
0.3564 | 21502.6
0.3575978 | 21508.17
0.3576 | 21514.42
0.3576 | 21521.02
0.3576 | 21527.99
0.3576 | 21534.94
0.3576 | 21541.61
0.3576 | 21548
0.3576 | 21554.1
0.3576 | 21559.81
0.3576 | 21565.33
0.3576 | 21570.94
0.3576 | 21576.67
0.3576 | 21582.91
0.3576 | 21589.67
0.3588 | 21596.85
0.3588 | 21604.35
0.3588 | 21611.33
0.3588 | 21617.63
0.3588 | 21623.13
0.3588 | 21628.25
0.3588 | 21633.05
0.3588 | 21638.25
0.36 | 21643.96
0.36 | 21650.27
0.36 | 21656.77
0.36 | 21663.21
0.36 | 21669.67
0.36 | 21675.77
0.36 | 21681.39
0.36 | 21686.64
0.36 | 21691.72
0.36 | 21696.6
0.36 | 21701.72
0.36 | 21707.3
0.36 | 21713.46
0.36 | 21720.05
0.36 | 21727.08
0.3611978 | 21733.86
0.3612 | 21740.11
0.3612 | 21745.78
0.3612 | 21750.83
0.3612 | 21755.72
0.3612 | 21760.8
0.3612 | 21766.42
0.3612 | 21772.55
0.3612 | 21779.31
0.3612 | 21786.02
0.3624 | 21792.88
0.3624 | 21799.36
0.3624 | 21805.56
0.3624 | 21811.33
0.3624 | 21816.91
0.3624 | 21822.06
0.3624 | 21827.19
0.3624 | 21832.5
0.3624 | 21838.31
0.3624 | 21844.5
0.3624 | 21851.38
0.3624 | 21858.33
0.3624 | 21865.22
0.3624 | 21871.64
0.3624 | 21877.36
0.3635978 | 21882.28
0.3636 | 21887.21
0.3636 | 21892.33
0.3636 | 21897.78
0.3636 | 21903.92
0.3636 | 21910.6
0.3647978 | 21917.5
0.3648 | 21924.33
0.3648 | 21931.02
0.3648 | 21937.39
0.3648 | 21943.3
0.3648 | 21949.06
0.3648 | 21954.58
0.3648 | 21960
0.3648 | 21965.61
0.3648 | 21971.97
0.3648 | 21978.75
0.3648 | 21985.86
0.3659978 | 21993.21
0.366 | 22000.44
0.366 | 22006.94
0.366 | 22012.71
0.366 | 22018.02
0.366 | 22023.19
0.366 | 22028.72
0.366 | 22034.71
0.366 | 22041.27
0.366 | 22048.02
0.3671978 | 22054.94
0.3672 | 22061.49
0.3672 | 22067.92
0.3672 | 22074.05
0.3672 | 22080.14
0.3672 | 22085.75
0.3672 | 22091.41
0.3672 | 22097.1
0.3672 | 22102.94
0.3672 | 22109.33
0.3672 | 22116.27
0.3683978 | 22123.35
0.3684 | 22130.36
0.3684 | 22137.02
0.3684 | 22142.85
0.3684 | 22148.16
0.3684 | 22153.21
0.3684 | 22158.36
0.3684 | 22164.02
0.3684 | 22170.36
0.3684 | 22177.21
0.3684 | 22184.39
0.3684 | 22191.71
0.3684 | 22198.56
0.3696 | 22204.8
0.3696 | 22210.71
0.3696 | 22216.19
0.3696 | 22221.21
0.3696 | 22226.35
0.3696 | 22232.02
0.3707978 | 22238.06
0.3708 | 22244.63
0.3708 | 22251.63
0.3708 | 22258.46
0.3708 | 22264.83
0.3708 | 22270.52
0.3708 | 22275.61
0.3708 | 22280.1
0.3708 | 22284.77
0.3708 | 22289.89
0.3708 | 22295.67
0.3708 | 22301.99
0.3708 | 22308.94
0.3708 | 22315.91
0.3708 | 22322.6
0.3708 | 22328.96
0.3708 | 22334.92
0.372 | 22340.35
0.372 | 22345.66
0.372 | 22350.97
0.372 | 22356.56
0.372 | 22362.49
0.372 | 22369.02
0.3732 | 22376.03
0.3732 | 22383.41
0.3732 | 22390.42
0.3732 | 22396.77
0.3732 | 22402.52
0.3732 | 22407.69
0.3732 | 22412.41
0.3732 | 22417.25
0.3732 | 22422.5
0.3732 | 22428.55
0.3732 | 22434.89
0.3743978 | 22441.35
0.3744 | 22447.92
0.3744 | 22454.19
0.3744 | 22459.92
0.3744 | 22465.46
0.3744 | 22470.74
0.3744 | 22476.03
0.3744 | 22481.52
0.3744 | 22487.36
0.3744 | 22493.49
0.3744 | 22500.3
0.3744 | 22507.5
0.3744 | 22515.08
0.3744 | 22522.25
0.3755978 | 22528.8
0.3756 | 22534.66
0.3756 | 22539.74
0.3756 | 22544.67
0.3756 | 22549.86
0.3756 | 22555.64
0.3768 | 22562.21
0.3768 | 22569.27
0.3768 | 22576.16
0.3768 | 22582.92
0.3768 | 22589.56
0.3768 | 22595.71
0.3768 | 22601.64
0.3768 | 22607.31
0.3768 | 22612.73
0.3768 | 22618.26
0.3768 | 22623.87
0.3768 | 22629.92
0.3768 | 22636.61
0.3768 | 22643.79
0.3768 | 22651.01
0.3779978 | 22657.86
0.378 | 22664.03
0.378 | 22669.7
0.378 | 22675.03
0.378 | 22680.22
0.378 | 22685.9
0.3791978 | 22692.33
0.3792 | 22699.03
0.3792 | 22706.14
0.3792 | 22713.2
0.3792 | 22720.17
0.3792 | 22726.53
0.3792 | 22732.62
0.3792 | 22738.11
0.3792 | 22743.47
0.3792 | 22748.69
0.3792 | 22754.42
0.3792 | 22760.58
0.3804 | 22767.44
0.3804 | 22774.78
0.3804 | 22782.36
0.3804 | 22789.44
0.3804 | 22795.92
0.3804 | 22801.86
0.3804 | 22807.14
0.3804 | 22812.29
0.3804 | 22817.87
0.3804 | 22823.98
0.3804 | 22830.59
0.3804 | 22837.76
0.3804 | 22844.79
0.3815978 | 22851.47
0.3816 | 22857.76
0.3816 | 22863.51
0.3816 | 22868.78
0.3816 | 22874.03
0.3816 | 22879.2
0.3816 | 22884.42
0.3816 | 22889.9
0.3827978 | 22896.04
0.3828 | 22902.75
0.3828 | 22909.76
0.3828 | 22916.84
0.3828 | 22923.7
0.3828 | 22929.61
0.3828 | 22934.7
0.3828 | 22939.62
0.3828 | 22944.59
0.3828 | 22950.04
0.3828 | 22956.31
0.3828 | 22963.39
0.3828 | 22970.7
0.3828 | 22978.06
0.3828 | 22985.14
0.384 | 22991.69
0.384 | 22997.72
0.384 | 23003.39
0.384 | 23008.84
0.384 | 23014.01
0.384 | 23019.42
0.384 | 23025.29
0.384 | 23031.64
0.3852 | 23038.26
0.3852 | 23045.31
0.3852 | 23052.15
0.3852 | 23058.37
0.3852 | 23063.95
0.3852 | 23069.06
0.3852 | 23073.83
0.3852 | 23079.03
0.3852 | 23084.78
0.3852 | 23090.87
0.3852 | 23097.67
0.3852 | 23104.78
0.3852 | 23111.62
0.3864 | 23118.04
0.3864 | 23124.62
0.3864 | 23130.75
0.3864 | 23136.69
0.3864 | 23142.62
0.3864 | 23148.59
0.3864 | 23154.75
0.3864 | 23161.48
0.3864 | 23168.59
0.3864 | 23176
0.3875978 | 23183.54
0.3876 | 23190.42
0.3876 | 23196.5
0.3876 | 23202.06
0.3876 | 23207.23
0.3876 | 23212.42
0.3876 | 23218.11
0.3876 | 23224.42
0.3876 | 23231.04
0.3876 | 23238.11
0.3876 | 23245.28
0.3887978 | 23252.2
0.3888 | 23258.67
0.3888 | 23264.9
0.3888 | 23270.64
0.3888 | 23276.25
0.3888 | 23282.03
0.3888 | 23288.23
0.3888 | 23294.9
0.3888 | 23302.25
0.3888 | 23309.98
0.3888 | 23317.97
0.3888 | 23325.59
0.3899978 | 23332.56
0.39 | 23338.61
0.39 | 23344.01
0.39 | 23349.06
0.39 | 23354.31
0.39 | 23360.33
0.3912 | 23366.89
0.3912 | 23373.89
0.3912 | 23381.34
0.3912 | 23388.54
0.3912 | 23395.25
0.3912 | 23401.64
0.3912 | 23407.76
0.3912 | 23413.22
0.3912 | 23418.65
0.3912 | 23424.03
0.3923978 | 23429.79
0.3924 | 23436.06
0.3924 | 23443.23
0.3924 | 23450.62
0.3924 | 23457.97
0.3924 | 23464.78
0.3924 | 23470.92
0.3924 | 23476.08
0.3924 | 23480.92
0.3924 | 23486.09
0.3924 | 23491.54
0.3936 | 23497.48
0.3936 | 23503.86
0.3936 | 23510.62
0.3936 | 23517.23
0.3936 | 23523.89
0.3936 | 23530.23
0.3948 | 23536.29
0.3948 | 23542.12
0.3948 | 23547.84
0.3948 | 23553.36
0.3948 | 23559.11
0.3948 | 23565.34
0.3948 | 23572.12
0.3948 | 23579.26
0.3948 | 23586.86
0.3948 | 23594
0.3948 | 23600.5
0.3948 | 23606.4
0.3959978 | 23611.86
0.396 | 23616.94
0.396 | 23622.42
0.396 | 23628.44
0.396 | 23634.76
0.396 | 23641.39
0.396 | 23648.29
0.396 | 23655.01
0.396 | 23661.29
0.3971978 | 23667.22
0.3972 | 23672.87
0.3972 | 23678.12
0.3972 | 23683.5
0.3972 | 23689.06
0.3972 | 23694.84
0.3972 | 23701.04
0.3972 | 23707.89
0.3972 | 23715.01
0.3983978 | 23722.45
0.3984 | 23729.7
0.3984 | 23736.31
0.3984 | 23742.2
0.3984 | 23747.7
0.3984 | 23753.08
0.3984 | 23758.76
0.3984 | 23765.23
0.3984 | 23772.39
0.3984 | 23779.9
0.3984 | 23787.47
0.3984 | 23795
0.3995978 | 23801.9
0.3996 | 23808.39
0.3996 | 23814.48
0.3996 | 23820.31
0.3996 | 23825.97
0.3996 | 23831.84
0.3996 | 23838.01
0.3996 | 23844.72
0.4008 | 23851.92
0.4008 | 23859.33
0.4008 | 23866.94
0.4008 | 23873.98
0.4008 | 23880.34
0.4008 | 23886.12
0.4008 | 23891.76
0.4008 | 23897.45
0.4008 | 23903.56
0.4008 | 23910.33
0.4008 | 23917.65
0.402 | 23925.39
0.402 | 23932.79
0.402 | 23939.98
0.402 | 23946.79
0.402 | 23953.17
0.402 | 23958.95
0.402 | 23964.87
0.402 | 23970.86
0.402 | 23977.01
0.402 | 23983.61
0.402 | 23990.78
0.4031978 | 23998.2
0.4032 | 24005.64
0.4032 | 24012.76
0.4032 | 24019.2
0.4032 | 24024.83
0.4032 | 24030.09
0.4032 | 24035.33
0.4044 | 24040.95
0.4044 | 24047.17
0.4044 | 24054.14
0.4044 | 24061.26
0.4044 | 24068.39
0.4044 | 24075.25
0.4044 | 24081.47
0.4044 | 24087.29
0.4044 | 24092.89
0.4044 | 24098.47
0.4044 | 24103.95
0.4044 | 24109.83
0.4044 | 24116.04
0.4044 | 24122.67
0.4044 | 24129.79
0.4044 | 24137
0.4056 | 24143.89
0.4056 | 24150.25
0.4056 | 24155.95
0.4056 | 24160.92
0.4056 | 24165.87
0.4056 | 24171.33
0.4056 | 24177.25
0.4067978 | 24183.73
0.4068 | 24190.69
0.4068 | 24197.86
0.4068 | 24204.88
0.4068 | 24211.71
0.4068 | 24218.3
0.4068 | 24224.46
0.4068 | 24230.39
0.4068 | 24236.08
0.4068 | 24241.72
0.4068 | 24247.58
0.4068 | 24254
0.4079978 | 24260.88
0.408 | 24268.14
0.408 | 24275.46
0.408 | 24282.27
0.408 | 24288.39
0.408 | 24293.83
0.408 | 24298.94
0.408 | 24303.83
0.408 | 24309.3
0.408 | 24315.42
0.408 | 24322.08
0.4092 | 24328.91
0.4092 | 24336.21
0.4092 | 24343.21
0.4092 | 24349.77
0.4092 | 24356.17
0.4092 | 24362.28
0.4104 | 24368.14
0.4104 | 24374.08
0.4104 | 24380.08
0.4104 | 24386.35
0.4104 | 24393.22
0.4104 | 24400.49
0.4104 | 24408.22
0.4104 | 24415.89
0.4104 | 24422.91
0.4104 | 24429.06
0.4104 | 24434.92
0.4104 | 24440.16
0.4104 | 24445.52
0.4104 | 24451.52
0.4116 | 24458.24
0.4116 | 24464.89
0.4116 | 24472.03
0.4116 | 24479.19
0.4116 | 24486.02
0.4116 | 24492.52
0.4116 | 24498.86
0.4116 | 24504.81
0.4127978 | 24510.58
0.4128 | 24516.49
0.4128 | 24522.52
0.4128 | 24528.83
0.4128 | 24535.75
0.4128 | 24543.08
0.4128 | 24550.53
0.4128 | 24557.63
0.4128 | 24564.11
0.4128 | 24569.83
0.4128 | 24575.35
0.414 | 24580.53
0.414 | 24586.33
0.414 | 24592.85
0.414 | 24599.74
0.414 | 24606.77
0.414 | 24614.17
0.414 | 24621.19
0.414 | 24627.83
0.414 | 24634.14
0.414 | 24639.96
0.414 | 24645.41
0.414 | 24650.89
0.414 | 24656.53
0.4152 | 24662.71
0.4152 | 24669.49
0.4152 | 24676.75
0.4152 | 24684.21
0.4152 | 24691.27
0.4164 | 24697.75
0.4164 | 24703.63
0.4164 | 24708.56
0.4164 | 24713.27
0.4164 | 24718.46
0.4164 | 24724.02
0.4164 | 24730.3
0.4164 | 24737.5
0.4164 | 24744.92
0.4164 | 24752.21
0.4164 | 24759.3
0.4164 | 24765.89
0.4164 | 24771.83
0.4164 | 24777.67
0.4176 | 24783.14
0.4176 | 24788.67
0.4176 | 24794.47
0.4176 | 24800.78
0.4176 | 24807.6
0.4176 | 24815.05
0.4176 | 24822.85
0.4176 | 24830.47
0.4176 | 24837.52
0.4188 | 24843.6
0.4188 | 24849.03
0.4188 | 24854.17
0.4188 | 24859.47
0.4188 | 24865.19
0.4188 | 24871.58
0.4188 | 24878.44
0.4199978 | 24885.28
0.42 | 24892.02
0.42 | 24898.55
0.42 | 24904.74
0.42 | 24910.6
0.42 | 24916.24
0.42 | 24921.74
0.42 | 24927.33
0.42 | 24933.27
0.42 | 24939.66
0.42 | 24946.6
0.42 | 24954.05
0.42 | 24961.53
0.42 | 24968.64
0.4211978 | 24975.17
0.4212 | 24981.36
0.4212 | 24987.14
0.4212 | 24992.96
0.4212 | 24998.94
0.4212 | 25005.49
0.4223978 | 25012.38
0.4223978 | 25019.52
0.4224 | 25026.61
0.4224 | 25033.8
0.4224 | 25040.66
0.4224 | 25046.85
0.4224 | 25052.56
0.4224 | 25058.27
0.4224 | 25063.96
0.4224 | 25069.63
0.4224 | 25076.03
0.4235978 | 25083.06
0.4236 | 25090.36
0.4236 | 25097.96
0.4236 | 25105.41
0.4236 | 25112.28
0.4236 | 25118.47
0.4236 | 25124.17
0.4236 | 25129.47
0.4236 | 25135.03
0.4236 | 25141.33
0.4236 | 25148.16
0.4236 | 25155.44
0.4236 | 25162.88
0.4247978 | 25170.28
0.4248 | 25177.08
0.4248 | 25183.56
0.4248 | 25189.72
0.4259978 | 25195.77
0.426 | 25201.69
0.426 | 25207.78
0.426 | 25214.11
0.426 | 25220.96
0.426 | 25228.11
0.426 | 25235.83
0.426 | 25243.22
0.426 | 25250.08
0.426 | 25256.22
0.4271978 | 25261.83
0.4272 | 25266.86
0.4272 | 25272.36
0.4272 | 25278.33
0.4272 | 25284.89
0.4272 | 25291.61
0.4272 | 25298.58
0.4272 | 25305.41
0.4272 | 25312.1
0.4272 | 25318.3
0.4272 | 25324.46
0.4272 | 25330.25
0.4283978 | 25335.67
0.4284 | 25341.17
0.4284 | 25346.86
0.4284 | 25353.06
0.4284 | 25359.96
0.4284 | 25367.27
0.4296 | 25374.63
0.4296 | 25381.89
0.4296 | 25388.46
0.4296 | 25394.11
0.4296 | 25399.39
0.4296 | 25404.67
0.4296 | 25410.22
0.4296 | 25416.44
0.4296 | 25423.44
0.4296 | 25430.83
0.4296 | 25438.21
0.4296 | 25445.38
0.4296 | 25452.1
0.4307978 | 25458.44
0.4308 | 25464.55
0.4308 | 25470.28
0.4308 | 25475.91
0.4308 | 25481.53
0.4308 | 25487.28
0.4308 | 25493.55
0.4308 | 25500.67
0.4308 | 25508.02
0.4308 | 25515.38
0.432 | 25522.27
0.432 | 25528.38
0.432 | 25533.52
0.432 | 25538.42
0.432 | 25543.58
0.432 | 25549.44
0.432 | 25555.71
0.432 | 25562.56
0.4331978 | 25569.72
0.4332 | 25576.75
0.4332 | 25583.55
0.4332 | 25590.3
0.4332 | 25596.71
0.4332 | 25602.94
0.4332 | 25609.13
0.4332 | 25614.97
0.4332 | 25620.97
0.4332 | 25627.36
0.4332 | 25634.41
0.4332 | 25641.83
0.4332 | 25649.75
0.4332 | 25657.24
0.4344 | 25664.36
0.4344 | 25670.77
0.4344 | 25676.55
0.4344 | 25681.92
0.4344 | 25687.66
0.4355978 | 25693.74
0.4356 | 25700.31
0.4356 | 25707.56
0.4356 | 25714.85
0.4356 | 25722.02
0.4356 | 25728.91
0.4356 | 25735.36
0.4356 | 25741.35
0.4356 | 25747.47
0.4368 | 25753.44
0.4368 | 25759.6
0.4368 | 25765.88
0.4368 | 25772.63
0.4368 | 25779.69
0.4368 | 25787.27
0.4368 | 25794.88
0.4368 | 25802.46
0.4368 | 25809.13
0.4368 | 25815.02
0.4368 | 25820.58
0.4368 | 25826.16
0.4368 | 25832.07
0.4368 | 25838.66
0.438 | 25846.15
0.438 | 25853.66
0.438 | 25861.22
0.438 | 25868.55
0.438 | 25875.69
0.4392 | 25882.15
0.4392 | 25888.4
0.4392 | 25894.24
0.4392 | 25899.99
0.4392 | 25905.85
0.4392 | 25912.15
0.4392 | 25919.05
0.4392 | 25926.41
0.4392 | 25933.74
0.4403978 | 25940.77
0.4404 | 25947.29
0.4404 | 25953.02
0.4404 | 25958.07
0.4404 | 25963.05
0.4404 | 25968.27
0.4404 | 25973.96
0.4404 | 25980.38
0.4404 | 25987.35
0.4404 | 25994.49
0.4404 | 26001.68
0.4404 | 26008.58
0.4404 | 26015.16
0.4416 | 26021.35
0.4416 | 26027.37
0.4416 | 26033.1
0.4428 | 26039.05
0.4428 | 26045.08
0.4428 | 26051.83
0.4428 | 26059.12
0.4428 | 26066.85
0.4428 | 26074.41
0.4428 | 26081.37
0.4428 | 26087.63
0.4428 | 26093.22
0.4428 | 26098.33
0.4439978 | 26103.37
0.444 | 26108.93
0.444 | 26115.08
0.444 | 26121.65
0.444 | 26128.43
0.444 | 26135.32
0.444 | 26141.96
0.444 | 26148.37
0.444 | 26154.38
0.444 | 26160.04
0.444 | 26165.55
0.444 | 26171.35
0.444 | 26176.97
0.4451978 | 26183.01
0.4452 | 26189.94
0.4452 | 26197.58
0.4452 | 26205.46
0.4452 | 26213.4
0.4464 | 26220.93
0.4464 | 26227.71
0.4464 | 26233.69
0.4464 | 26239.32
0.4464 | 26244.87
0.4464 | 26250.88
0.4464 | 26257.49
0.4464 | 26264.58
0.4464 | 26272.01
0.4464 | 26279.6
0.4476 | 26287.04
0.4476 | 26293.96
0.4476 | 26300.54
0.4476 | 26306.62
0.4476 | 26312.66
0.4476 | 26318.44
0.4476 | 26324.62
0.4476 | 26331.15
0.4476 | 26338.49
0.4476 | 26346.05
0.4476 | 26354.04
0.4487978 | 26361.76
0.4488 | 26368.96
0.4488 | 26375.18
0.4488 | 26381.08
0.4488 | 26386.79
0.4499978 | 26393.01
0.45 | 26399.79
0.45 | 26407.27
0.45 | 26414.94
0.45 | 26422.76
0.45 | 26430.19
0.45 | 26437.33
0.45 | 26444.07
0.45 | 26450.46
0.45 | 26456.63
0.45 | 26462.68
0.45 | 26468.91
0.4511978 | 26475.6
0.4512 | 26483.01
0.4512 | 26490.85
0.4512 | 26499.07
0.4512 | 26507.08
0.4512 | 26514.41
0.4512 | 26520.8
0.4512 | 26526.62
0.4512 | 26532.05
0.4512 | 26537.68
0.4512 | 26543.8
0.4524 | 26550.91
0.4524 | 26558.41
0.4524 | 26566.07
0.4524 | 26573.51
0.4524 | 26580.58
0.4524 | 26586.99
0.4536 | 26593.08
0.4536 | 26598.74
0.4536 | 26604.4
0.4536 | 26609.99
0.4536 | 26615.9
0.4536 | 26622.29
0.4536 | 26629.47
0.4536 | 26637.02
0.4536 | 26644.93
0.4536 | 26652.41
0.4536 | 26659.35
0.4536 | 26665.21
0.4547978 | 26670.66
0.4548 | 26676.22
0.4548 | 26682.16
0.4548 | 26688.62
0.4548 | 26695.93
0.4548 | 26703.88
0.4548 | 26711.82
0.4548 | 26719.55
0.4548 | 26726.9
0.456 | 26733.71
0.456 | 26740.01
0.456 | 26745.94
0.456 | 26751.77
0.456 | 26757.69
0.456 | 26764.08
0.456 | 26770.76
0.456 | 26778.07
0.456 | 26785.68
0.4572 | 26793.35
0.4572 | 26800.35
0.4572 | 26806.8
0.4572 | 26812.4
0.4572 | 26817.79
0.4572 | 26823.16
0.4572 | 26829.08
0.4572 | 26835.69
0.4572 | 26843.02
0.4572 | 26850.62
0.4572 | 26858.3
0.4583978 | 26865.79
0.4584 | 26872.88
0.4584 | 26879.76
0.4584 | 26886.3
0.4584 | 26892.76
0.4584 | 26899.18
0.4595978 | 26905.76
0.4596 | 26912.65
0.4596 | 26920.04
0.4596 | 26927.88
0.4596 | 26936.04
0.4596 | 26943.8
0.4596 | 26951.02
0.4596 | 26957.65
0.4596 | 26963.6
0.4596 | 26969.24
0.4607978 | 26975.27
0.4608 | 26981.63
0.4608 | 26988.6
0.4608 | 26995.88
0.4608 | 27003.35
0.4608 | 27010.72
0.4608 | 27018.02
0.4608 | 27024.85
0.4608 | 27031.32
0.4608 | 27037.88
0.4608 | 27044.35
0.4608 | 27050.74
0.462 | 27057.44
0.462 | 27064.94
0.462 | 27072.88
0.462 | 27081.16
0.4631978 | 27089.47
0.4632 | 27097.26
0.4632 | 27104.18
0.4632 | 27110.12
0.4632 | 27115.71
0.4632 | 27121.43
0.4632 | 27127.74
0.4632 | 27134.51
0.4632 | 27142.01
0.4632 | 27149.71
0.4632 | 27157.72
0.4644 | 27165.32
0.4644 | 27172.52
0.4644 | 27179.18
0.4644 | 27185.68
0.4644 | 27191.54
0.4644 | 27197.54
0.4644 | 27203.9
0.4644 | 27210.74
0.4644 | 27218.12
0.4644 | 27226.05
0.4644 | 27234.01
0.4656 | 27241.65
0.4656 | 27248.76
0.4656 | 27254.88
0.4656 | 27260.44
0.4656 | 27265.96
0.4668 | 27271.58
0.4668 | 27277.57
0.4668 | 27284.41
0.4668 | 27291.68
0.4668 | 27299.24
0.4668 | 27306.63
0.4668 | 27313.91
0.4668 | 27320.76
0.4668 | 27327.3
0.4668 | 27333.47
0.4679978 | 27339.68
0.468 | 27345.97
0.468 | 27352.47
0.468 | 27359.52
0.468 | 27367.18
0.468 | 27375.33
0.468 | 27383.49
0.468 | 27391.07
0.468 | 27397.9
0.468 | 27404.1
0.468 | 27409.71
0.4692 | 27415.41
0.4692 | 27421.79
0.4692 | 27428.58
0.4692 | 27435.76
0.4692 | 27443.18
0.4692 | 27450.58
0.4704 | 27457.52
0.4704 | 27464.15
0.4704 | 27470.33
0.4704 | 27476.3
0.4704 | 27482.0625
0.4704 | 27488.03125
0.4704 | 27494.1875
0.4704 | 27500.9375
0.4716 | 27508.23
0.4716 | 27515.98
0.4716 | 27524.14
0.4716 | 27532.09375
0.4716 | 27539.45
0.4716 | 27546.21875
0.4716 | 27552.46875
0.4716 | 27558.21875
0.4716 | 27564.36
0.4716 | 27571
0.4727978 | 27578.34375
0.4728 | 27586.27
0.4728 | 27594.48
0.4728 | 27602.77
0.4728 | 27610.7
0.4728 | 27617.90625
0.4728 | 27624.5
0.4728 | 27630.73
0.474 | 27636.55
0.474 | 27642.3125
0.474 | 27648.5625
0.474 | 27655.36
0.474 | 27662.75
0.474 | 27670.61
0.474 | 27678.46875
0.4752 | 27686.1875
0.4752 | 27693.3125
0.4752 | 27699.75
0.4752 | 27705.78125
0.4752 | 27711.95
0.4752 | 27718.40625
0.4752 | 27725.59375
0.4752 | 27733.27
0.4752 | 27741.36
0.4752 | 27749.48
0.4763978 | 27757.58
0.4764 | 27765.14
0.4764 | 27772.28125
0.4764 | 27779.03125
0.4764 | 27785.64
0.4764 | 27791.90625
0.4764 | 27798.27
0.4764 | 27805.27
0.4775978 | 27812.90625
0.4776 | 27821
0.4776 | 27829.3125
0.4776 | 27837.375
0.4776 | 27844.86
0.4776 | 27851.375
0.4776 | 27857.1875
0.4787978 | 27862.9375
0.4788 | 27869.11
0.4788 | 27875.59375
0.4788 | 27882.73
0.4788 | 27890.4375
0.4788 | 27898.33
0.4788 | 27905.90625
0.4788 | 27913.14
0.4788 | 27920.125
0.4788 | 27926.5625
0.4788 | 27932.65625
0.48 | 27938.5625
0.48 | 27944.71875
0.48 | 27951.1875
0.48 | 27958.02
0.48 | 27965.48
0.48 | 27973.42
0.48 | 27981.0625
0.48 | 27988.27
0.4812 | 27994.86
0.4812 | 28000.61
0.4812 | 28005.98
0.4812 | 28011.71875
0.4812 | 28017.8
0.4812 | 28024.64
0.4812 | 28032.09375
0.4812 | 28040
0.4824 | 28047.92
0.4824 | 28055.65625
0.4824 | 28063.03125
0.4824 | 28069.75
0.4824 | 28075.98
0.4824 | 28081.96875
0.4824 | 28088.03125
0.4824 | 28094.23
0.4824 | 28100.9375
0.4824 | 28108.11
0.4836 | 28115.5
0.4836 | 28123.17
0.4836 | 28130.53125
0.4836 | 28137.46875
0.4836 | 28143.48
0.4836 | 28149.17
0.4836 | 28154.42
0.4836 | 28160
0.4847978 | 28166.11
0.4848 | 28173.05
0.4848 | 28180.3125
0.4848 | 28187.9375
0.4848 | 28195.61
0.4848 | 28203.05
0.486 | 28210.2
0.486 | 28216.96875
0.486 | 28223.36
0.486 | 28229.65625
0.486 | 28235.89
0.486 | 28242.36
0.486 | 28249.48
0.486 | 28257.23
0.486 | 28265.36
0.486 | 28273.64
0.4871978 | 28281.40625
0.4872 | 28288.4375
0.4872 | 28294.84375
0.4872 | 28300.7
0.4872 | 28306.625
0.4872 | 28312.95
0.4872 | 28319.75
0.4872 | 28327.05
0.4872 | 28334.59375
0.4872 | 28342.02
0.4884 | 28349.45
0.4884 | 28356.46875
0.4884 | 28363.08
0.4884 | 28369.6875
0.4895978 | 28376.25
0.4896 | 28382.71875
0.4896 | 28389.45
0.4896 | 28396.5625
0.4896 | 28404.125
0.4896 | 28412.09375
0.4896 | 28420.21875
0.4896 | 28428.46875
0.4908 | 28436.0625
0.4908 | 28442.65625
0.4908 | 28448.67
0.4908 | 28454.58
0.4908 | 28460.53125
0.4908 | 28467.3
0.4908 | 28474.90625
0.4908 | 28482.875
0.4919978 | 28491.09375
0.492 | 28499
0.492 | 28506.5
0.492 | 28513.58
0.492 | 28520.3125
0.492 | 28526.52
0.492 | 28532.8
0.4931978 | 28539.17
0.4932 | 28545.75
0.4932 | 28552.8125
0.4932 | 28560.48
0.4932 | 28568.48
0.4932 | 28576.3125
0.4932 | 28583.78125
0.4944 | 28590.61
0.4944 | 28596.64
0.4944 | 28602.05
0.4944 | 28607.40625
0.4944 | 28613.17
0.4944 | 28619.5
0.4944 | 28626.67
0.4944 | 28634.375
0.4944 | 28642.09375
0.4944 | 28649.625
0.4956 | 28656.86
0.4956 | 28663.5
0.4956 | 28669.75
0.4956 | 28675.875
0.4956 | 28681.83
0.4956 | 28687.8125
0.4956 | 28694.48
0.4956 | 28701.89
0.4956 | 28709.84375
0.4968 | 28718.25
0.4968 | 28726.5625
0.4968 | 28734.17
0.4968 | 28740.86
0.4968 | 28746.83
0.4979978 | 28752.27
0.498 | 28757.9375
0.498 | 28763.95
0.498 | 28770.48
0.498 | 28777.67
0.498 | 28785.17
0.498 | 28792.42
0.498 | 28799.36
0.498 | 28805.96875
0.498 | 28812.17
0.498 | 28818.02
0.4992 | 28823.8125
0.4992 | 28829.8125
0.4992 | 28835.95
0.4992 | 28842.5625
0.4992 | 28849.77
0.4992 | 28857.53125
0.4992 | 28865.52
0.4992 | 28873.46875
0.4992 | 28881.03125
0.4992 | 28887.95
0.5003978 | 28894.4375
0.5004 | 28900.58
0.5004 | 28906.84375
0.5004 | 28913.46875
0.5004 | 28920.7
0.5004 | 28928.375
0.5015978 | 28936.40625
0.5016 | 28944.46875
0.5016 | 28952.28125
0.5016 | 28959.58
0.5016 | 28966.375
0.5016 | 28972.8
0.5016 | 28979.05
0.5016 | 28985.3125
0.5016 | 28991.89
0.5016 | 28999.0625
0.5028 | 29006.58
0.5028 | 29014.6875
0.5028 | 29022.84375
0.5028 | 29030.52
0.5028 | 29037.625
0.5028 | 29044.15625
0.5028 | 29050.1875
0.5028 | 29056.3
0.5028 | 29063.15625
0.5028 | 29070.33
0.5039978 | 29078.05
0.504 | 29086.1875
0.504 | 29094.375
0.504 | 29102.08
0.5052 | 29109.4375
0.5052 | 29116.55
0.5052 | 29123.14
0.5052 | 29129.34375
0.5052 | 29135.84375
0.5052 | 29142.75
0.5052 | 29149.98
0.5063978 | 29157.73
0.5064 | 29166.11
0.5064 | 29174.48
0.5064 | 29182.3125
0.5064 | 29189.5
0.5064 | 29195.8
0.5064 | 29201.58
0.5064 | 29207.28125
0.5064 | 29213.4375
0.5064 | 29220.21875
0.5064 | 29227.7
0.5076 | 29235.3
0.5076 | 29242.9375
0.5076 | 29250.28125
0.5076 | 29257.39
0.5076 | 29264.125
0.5076 | 29270.45
0.5076 | 29276.53125
0.5088 | 29282.59375
0.5088 | 29288.4375
0.5088 | 29294.64
0.5088 | 29301.83
0.5088 | 29309.5
0.51 | 29317.3
0.51 | 29325.23
0.51 | 29332.5625
0.51 | 29338.73
0.51 | 29344.53125
0.51 | 29350.2
0.51 | 29356.02
0.51 | 29362.48
0.51 | 29369.92
0.5112 | 29377.64
0.5112 | 29385.5
0.5112 | 29393.34375
0.5112 | 29400.98
0.5112 | 29408.03125
0.5112 | 29414.6875
0.5112 | 29421.11
0.5112 | 29427.28125
0.5112 | 29433.28125
0.5112 | 29439.52
0.5112 | 29446.1875
0.5123978 | 29453.48
0.5124 | 29461.2
0.5124 | 29468.96875
0.5124 | 29476.40625
0.5135978 | 29483.1875
0.5136 | 29489.08
0.5136 | 29494.53125
0.5136 | 29499.90625
0.5136 | 29505.84375
0.5136 | 29512.27
0.5136 | 29519.3
0.5136 | 29526.9375
0.5136 | 29534.75
0.5147978 | 29542.34375
0.5148 | 29549.89
0.5148 | 29557.125
0.5148 | 29563.8
0.5148 | 29570.42
0.5148 | 29576.89
0.5148 | 29583.40625
0.5148 | 29590.23
0.5148 | 29597.5625
0.5148 | 29605.45
0.516 | 29613.67
0.516 | 29621.98
0.516 | 29629.71875
0.516 | 29636.8
0.516 | 29643.15625
0.5171978 | 29649.03125
0.5172 | 29654.86
0.5172 | 29661.45
0.5172 | 29668.39
0.5172 | 29675.46875
0.5184 | 29682.98
0.5184 | 29690.39
0.5184 | 29697.78125
0.5184 | 29705.08
0.5184 | 29712.21875
0.5184 | 29718.90625
0.5184 | 29725.59375
0.5184 | 29732.0625
0.5184 | 29738.55
0.5184 | 29745.59375
0.5196 | 29753.15625
0.5196 | 29761.21875
0.5196 | 29769.5625
0.5196 | 29777.75
0.5196 | 29785.27
0.5196 | 29792.125
0.5196 | 29798.14
0.5196 | 29803.8125
0.5196 | 29809.875
0.5208 | 29816.64
0.5208 | 29824.125
0.5208 | 29832.28125
0.5208 | 29840.59375
0.522 | 29848.8125
0.522 | 29856.45
0.522 | 29863.55
0.522 | 29870.15625
0.522 | 29876.39
0.522 | 29882.53125
0.522 | 29888.9375
0.522 | 29895.45
0.5232 | 29902.61
0.5232 | 29910.34375
0.5232 | 29918.23
0.5232 | 29925.96875
0.5232 | 29933.4375
0.5232 | 29940.03125
0.5232 | 29945.86
0.5232 | 29951.3
0.5244 | 29956.89
0.5244 | 29962.84375
0.5244 | 29969.40625
0.5244 | 29976.58
0.5244 | 29984.27
0.5244 | 29992
0.5244 | 29999.45
0.5244 | 30006.75
0.5244 | 30013.71875
0.5256 | 30020.14
0.5256 | 30026.55
0.5256 | 30032.95
0.5256 | 30039.40625
0.5267978 | 30046.2
0.5268 | 30053.8125
0.5268 | 30061.86
0.5268 | 30070.36
0.5268 | 30078.55
0.5268 | 30086.1875
0.5268 | 30092.65625
0.5268 | 30098.42
0.5279978 | 30103.8
0.528 | 30109.53125
0.528 | 30115.58
0.528 | 30122.46875
0.528 | 30129.67
0.528 | 30137.03125
0.528 | 30144.46875
0.528 | 30151.65625
0.528 | 30158.23
0.528 | 30164.55
0.528 | 30170.59375
0.5291978 | 30176.39
0.5292 | 30182.39
0.5292 | 30188.90625
0.5292 | 30195.98
0.5292 | 30203.71875
0.5292 | 30211.73
0.5304 | 30220.08
0.5304 | 30228.23
0.5304 | 30235.65625
0.5304 | 30242.1875
0.5304 | 30248.36
0.5304 | 30254.27
0.5304 | 30260.21875
0.5316 | 30266.875
0.5316 | 30274.39
0.5316 | 30282.2
0.5316 | 30289.98
0.5316 | 30297.92
0.5316 | 30305.55
0.5316 | 30312.52
0.5316 | 30319.08
0.5328 | 30325.5625
0.5328 | 30331.7
0.5328 | 30337.83
0.5328 | 30344.45
0.5328 | 30351.77
0.5328 | 30359.375
0.5328 | 30367.625
0.5339978 | 30375.84375
0.534 | 30383.48
0.534 | 30390.53125
0.534 | 30396.86
0.534 | 30402.73
0.5352 | 30408.75
0.5352 | 30415.34375
0.5352 | 30422.5625
0.5352 | 30430.5
0.5352 | 30438.625
0.5352 | 30446.875
0.5363978 | 30454.71875
0.5364 | 30461.96875
0.5364 | 30468.86
0.5364 | 30475.40625
0.5364 | 30481.61
0.5364 | 30488.05
0.5364 | 30494.875
0.5364 | 30502.3
0.5376 | 30510.125
0.5376 | 30518.59375
0.5376 | 30526.96875
0.5376 | 30534.8125
0.5376 | 30541.95
0.5376 | 30548.58
0.5376 | 30554.7
0.5388 | 30560.83
0.5388 | 30567.5
0.5388 | 30574.52
0.5388 | 30582.0625
0.54 | 30590.02
0.54 | 30597.77
0.54 | 30605.125
0.54 | 30612.27
0.54 | 30618.98
0.54 | 30624.84375
0.5412 | 30630.6875
0.5412 | 30636.59375
0.5412 | 30642.58
0.5412 | 30649.09375
0.5412 | 30656.33
0.5412 | 30664.1875
0.5412 | 30672.28125
0.5423978 | 30680.34375
0.5424 | 30687.64
0.5424 | 30694.1875
0.5424 | 30699.8
0.5424 | 30705.23
0.5424 | 30710.96875
0.5424 | 30717.5625
0.5424 | 30724.8125
0.5435978 | 30732.90625
0.5436 | 30741.1875
0.5436 | 30749.25
0.5436 | 30756.75
0.5447978 | 30763.90625
0.5448 | 30770.39
0.5448 | 30776.58
0.5448 | 30782.64
0.5448 | 30788.7
0.5448 | 30795
0.5448 | 30801.61
0.5448 | 30808.67
0.5448 | 30816.17
0.5459978 | 30823.52
0.546 | 30830.6875
0.546 | 30837.58
0.546 | 30843.58
0.546 | 30848.84375
0.546 | 30854.4375
0.546 | 30860.3125
0.546 | 30866.58
0.546 | 30873.73
0.5471978 | 30881.46875
0.5472 | 30889.25
0.5472 | 30896.8125
0.5472 | 30904.08
0.5472 | 30911.08
0.5472 | 30917.8
0.5472 | 30924.34375
0.5484 | 30930.84375
0.5484 | 30937.39
0.5484 | 30944.17
0.5484 | 30951.42
0.5484 | 30959.34
0.5484 | 30967.59
0.5495978 | 30975.72
0.5496 | 30983.36
0.5496 | 30990.39
0.5496 | 30996.78
0.5496 | 31002.62
0.5496 | 31008.62
0.5496 | 31015.08
0.5496 | 31022.06
0.5496 | 31029.47
0.5508 | 31037.2
0.5508 | 31045.15
0.5508 | 31052.9
0.5508 | 31060.15
0.5508 | 31066.89
0.5508 | 31073.5
0.5508 | 31079.95
0.5508 | 31086.33
0.5508 | 31093.09
0.552 | 31100.37
0.552 | 31108.26
0.5531978 | 31116.58
0.5532 | 31125.14
0.5532 | 31133.61
0.5532 | 31141.28
0.5532 | 31147.86
0.5532 | 31153.98
0.5532 | 31159.95
0.5532 | 31165.95
0.5543978 | 31172.78
0.5544 | 31180.39
0.5544 | 31188.23
0.5544 | 31196.33
0.5544 | 31204.36
0.5544 | 31211.79
0.5544 | 31218.89
0.5544 | 31225.44
0.5555978 | 31231.73
0.5556 | 31237.94
0.5556 | 31244.39
0.5556 | 31251.2
0.5556 | 31258.69
0.5556 | 31266.48
0.5556 | 31274.58
0.5556 | 31282.4
0.5567978 | 31289.58
0.5568 | 31296.06
0.5568 | 31301.76
0.5568 | 31307
0.558 | 31312.53
0.558 | 31318.73
0.558 | 31325.34
0.558 | 31332.59
0.558 | 31340.17
0.558 | 31347.65
0.558 | 31354.84
0.5592 | 31361.94
0.5592 | 31368.76
0.5592 | 31375.22
0.5592 | 31381.5
0.5592 | 31387.67
0.5592 | 31393.97
0.5592 | 31400.75
0.5592 | 31408.22
0.5604 | 31416.17
0.5604 | 31424.48
0.5604 | 31432.5
0.5604 | 31439.67
0.5604 | 31446.11
0.5604 | 31451.94
0.5604 | 31457.58
0.5616 | 31463.61
0.5616 | 31470.08
0.5616 | 31477.03
0.5616 | 31484.31
0.5616 | 31491.59
0.5628 | 31498.62
0.5628 | 31505.39
0.5628 | 31511.81
0.5628 | 31517.87
0.5628 | 31523.76
0.5628 | 31529.67
0.5639978 | 31535.72
0.564 | 31542.14
0.564 | 31549.09
0.564 | 31556.64
0.564 | 31564.5
0.564 | 31572.56
0.564 | 31580.29
0.564 | 31587.37
0.5652 | 31593.84
0.5652 | 31600.06
0.5652 | 31606.2
0.5652 | 31612.64
0.5652 | 31619.73
0.5652 | 31627.7
0.5652 | 31635.92
0.5663978 | 31644.14
0.5664 | 31652.42
0.5664 | 31660.15
0.5664 | 31667.11
0.5676 | 31673.65
0.5676 | 31680.19
0.5676 | 31686.48
0.5676 | 31692.9
0.5676 | 31699.53
0.5676 | 31706.92
0.5676 | 31714.58
0.5688 | 31722.51
0.5688 | 31730.54
0.5688 | 31738.09
0.5688 | 31744.65
0.5688 | 31750.76
0.5688 | 31756.72
0.5688 | 31762.98
0.57 | 31769.84
0.57 | 31777.53
0.57 | 31785.62
0.57 | 31793.97
0.57 | 31802.22
0.57 | 31810.15
0.57 | 31817.54
0.5712 | 31824.61
0.5712 | 31831.23
0.5712 | 31837.65
0.5712 | 31844.33
0.5723978 | 31851.37
0.5724 | 31858.64
0.5724 | 31866.5
0.5724 | 31874.69
0.5724 | 31882.78
0.5724 | 31890.23
0.5735978 | 31897.06
0.5736 | 31903.23
0.5736 | 31908.87
0.5736 | 31914.39
0.5736 | 31920.64
0.5736 | 31927.44
0.5736 | 31934.79
0.5736 | 31942.47
0.5747978 | 31950.12
0.5748 | 31957.44
0.5748 | 31964.42
0.5748 | 31970.79
0.5748 | 31976.81
0.5748 | 31982.69
0.5748 | 31988.44
0.5748 | 31994.45
0.576 | 32001.17
0.576 | 32008.45
0.576 | 32016.12
0.576 | 32024.08
0.5771978 | 32031.67
0.5772 | 32038.4
0.5772 | 32044.51
0.5772 | 32050.15
0.5772 | 32055.54
0.5772 | 32061.25
0.5783978 | 32067.78
0.5784 | 32074.81
0.5784 | 32082.39
0.5784 | 32090.2
0.5784 | 32097.92
0.5784 | 32105.25
0.5784 | 32112.29
0.5784 | 32118.81
0.5795978 | 32125
0.5796 | 32131.14
0.5796 | 32137.31
0.5796 | 32143.61
0.5796 | 32150.48
0.5796 | 32157.95
0.5796 | 32165.65
0.5808 | 32173.22
0.5808 | 32180.33
0.5808 | 32186.83
0.5808 | 32192.51
0.5819978 | 32197.81
0.582 | 32203.39
0.582 | 32209.4
0.582 | 32215.75
0.582 | 32222.94
0.582 | 32230.44
0.582 | 32238.04
0.5831978 | 32245.65
0.5832 | 32253.23
0.5832 | 32260.2
0.5832 | 32266.92
0.5832 | 32273.56
0.5832 | 32279.95
0.5844 | 32286.61
0.5844 | 32293.72
0.5844 | 32301.4
0.5844 | 32309.56
0.5844 | 32318
0.5844 | 32326.01
0.5855978 | 32333.65
0.5856 | 32340.5
0.5856 | 32346.64
0.5856 | 32352.64
0.5856 | 32358.67
0.5856 | 32365.28
0.5868 | 32372.51
0.5868 | 32380.08
0.5868 | 32387.58
0.5868 | 32395.17
0.588 | 32402.28
0.588 | 32409.15
0.588 | 32415.65
0.588 | 32422.03
0.588 | 32428.61
0.588 | 32435.22
0.5892 | 32441.84
0.5892 | 32449.15
0.5892 | 32457.19
0.5892 | 32465.37
0.5892 | 32473.59
0.5903978 | 32481.53
0.5904 | 32488.67
0.5904 | 32494.95
0.5904 | 32500.84
0.5904 | 32506.7
0.5904 | 32513.26
0.5904 | 32520.31
0.5904 | 32528.15
0.5915978 | 32536.28
0.5916 | 32544.4
0.5916 | 32552.04
0.5916 | 32559.29
0.5927978 | 32565.94
0.5928 | 32572.31
0.5928 | 32578.58
0.5928 | 32584.84
0.5928 | 32591.37
0.5939978 | 32598.31
0.594 | 32605.75
0.594 | 32613.76
0.594 | 32621.72
0.594 | 32629.5
0.594 | 32636.61
0.594 | 32642.81
0.5951978 | 32648.17
0.5952 | 32653.4
0.5952 | 32658.89
0.5952 | 32664.97
0.5952 | 32671.7
0.5952 | 32679.11
0.5952 | 32686.9
0.5952 | 32694.51
0.5952 | 32701.88
0.5964 | 32708.8
0.5964 | 32715.12
0.5964 | 32721.29
0.5964 | 32727.37
0.5964 | 32733.51
0.5964 | 32740.1
0.5976 | 32747.49
0.5976 | 32755.13
0.5976 | 32763.29
0.5976 | 32771.69
0.5987978 | 32779.69
0.5988 | 32786.64
0.5988 | 32793.05
0.5988 | 32798.69
0.5988 | 32804.16
0.5988 | 32809.93
0.5988 | 32816.41
0.5999978 | 32823.33
0.6 | 32830.69
0.6 | 32838.05
0.6 | 32845.07
0.6 | 32851.86
0.6 | 32858.22
0.6 | 32864.27
0.6012 | 32870
0.6012 | 32875.99
0.6012 | 32882.08
0.6012 | 32888.5
0.6012 | 32895.58
0.6012 | 32903.39
0.6012 | 32911.36
0.6024 | 32919.41
0.6024 | 32927.16
0.6024 | 32934.46
0.6036 | 32941.04
0.6036 | 32947.14
0.6036 | 32953.14
0.6036 | 32959.63
0.6036 | 32966.39
0.6036 | 32973.85
0.6048 | 32981.74
0.6048 | 32989.77
0.6048 | 32997.55
0.6048 | 33005.04
0.6048 | 33011.86
0.6048 | 33018.47
0.6059978 | 33024.69
0.606 | 33030.72
0.606 | 33036.97
0.606 | 33043.63
0.606 | 33050.86
0.606 | 33058.79
0.606 | 33066.91
0.6072 | 33074.75
0.6072 | 33082
0.6072 | 33088.6
0.6072 | 33094.63
0.6072 | 33100.68
0.6083978 | 33106.97
0.6084 | 33113.85
0.6084 | 33121.21
0.6084 | 33128.99
0.6095978 | 33136.89
0.6096 | 33144.75
0.6096 | 33152.43
0.6096 | 33159.58
0.6096 | 33166.39
0.6096 | 33173
0.6107978 | 33179.44
0.6108 | 33185.88
0.6108 | 33192.8
0.6108 | 33200.35
0.6108 | 33208.33
0.6108 | 33216.83
0.6119978 | 33225.02
0.612 | 33232.43
0.612 | 33239.02
0.612 | 33244.97
0.612 | 33250.74
0.612 | 33256.77
0.612 | 33263.6
0.6131978 | 33270.75
0.6132 | 33278.13
0.6132 | 33285.46
0.6143978 | 33292.83
0.6144 | 33299.93
0.6144 | 33306.6
0.6144 | 33313.1
0.6144 | 33319.18
0.6156 | 33324.96
0.6156 | 33330.71
0.6156 | 33336.91
0.6156 | 33343.58
0.6156 | 33351.05
0.6156 | 33358.82
0.6156 | 33366.64
0.6168 | 33373.97
0.6168 | 33380.6
0.6168 | 33386.58
0.6168 | 33392.21
0.6168 | 33397.83
0.6179978 | 33404
0.618 | 33410.88
0.618 | 33418.36
0.618 | 33426.19
0.618 | 33434.1
0.618 | 33441.69
0.618 | 33448.93
0.6192 | 33455.71
0.6192 | 33462.11
0.6192 | 33468.18
0.6192 | 33474.08
0.6204 | 33479.91
0.6204 | 33485.94
0.6204 | 33492.57
0.6204 | 33499.79
0.6204 | 33507.3
0.6204 | 33514.82
0.6216 | 33521.79
0.6216 | 33527.93
0.6216 | 33533.29
0.6216 | 33538.64
0.6216 | 33544.05
0.6216 | 33549.97
0.6228 | 33556.55
0.6228 | 33563.71
0.6228 | 33570.94
0.6228 | 33578.57
0.6228 | 33585.97
0.6228 | 33593.14
0.6239978 | 33600.02
0.624 | 33606.66
0.624 | 33612.75
0.624 | 33619.07
0.624 | 33625.55
0.624 | 33632.41
0.6251978 | 33640.13
0.6252 | 33648.25
0.6252 | 33656.69
0.6263978 | 33664.69
0.6264 | 33672.18
0.6264 | 33678.69
0.6264 | 33684.82
0.6264 | 33690.32
0.6264 | 33696.32
0.6264 | 33703.02
0.6275978 | 33710.22
0.6276 | 33717.75
0.6276 | 33725.54
0.6276 | 33733.19
0.6276 | 33740.49
0.6287978 | 33747.27
0.6288 | 33753.68
0.6288 | 33759.99
0.6288 | 33766.22
0.6288 | 33772.44
0.6288 | 33779.27
0.6299978 | 33786.6
0.63 | 33794.44
0.63 | 33802.66
0.63 | 33810.75
0.63 | 33818.57
0.63 | 33825.72
0.6312 | 33831.99
0.6312 | 33837.79
0.6323978 | 33843.66
0.6324 | 33849.91
0.6324 | 33856.82
0.6324 | 33864.6
0.6324 | 33872.72
0.6336 | 33880.88
0.6336 | 33888.6
0.6336 | 33895.99
0.6336 | 33902.85
0.6336 | 33909.25
0.6336 | 33915.38
0.6348 | 33921.66
0.6348 | 33927.91
0.6348 | 33934.58
0.6348 | 33941.77
0.6348 | 33949.55
0.636 | 33957.22
0.636 | 33964.64
0.636 | 33971.35
0.636 | 33977.47
0.636 | 33982.75
0.636 | 33987.97
0.6372 | 33993.5
0.6372 | 33999.5
0.6372 | 34006.3
0.6383978 | 34013.66
0.6384 | 34021.25
0.6384 | 34028.79
0.6384 | 34036.05
0.6396 | 34042.71
0.6396 | 34049.1
0.6396 | 34055.02
0.6396 | 34060.91
0.6396 | 34067.13
0.6396 | 34073.69
0.6408 | 34080.69
0.6408 | 34088.46
0.6408 | 34096.64
0.6408 | 34104.66
0.6408 | 34112.07
0.6408 | 34118.77
0.642 | 34124.71
0.642 | 34130.02
0.642 | 34135.24
0.642 | 34141.13
0.642 | 34147.55
0.642 | 34154.38
0.6431978 | 34161.38
0.6432 | 34168.64
0.6432 | 34175.64
0.6432 | 34182.21
0.6432 | 34188.35
0.6444 | 34194.29
0.6444 | 34199.85
0.6444 | 34205.44
0.6444 | 34211.29
0.6444 | 34217.72
0.6444 | 34224.91
0.6456 | 34232.74
0.6456 | 34240.63
0.6456 | 34248.58
0.6456 | 34256.14
0.6456 | 34262.88
0.6467978 | 34268.89
0.6468 | 34274.6
0.6468 | 34280.32
0.6468 | 34286.43
0.6468 | 34293.3
0.6479978 | 34300.63
0.648 | 34308.46
0.648 | 34316.16
0.648 | 34323.66
0.648 | 34330.61
0.648 | 34337.02
0.6491978 | 34342.99
0.6492 | 34348.94
0.6492 | 34354.91
0.6492 | 34361.05
0.6504 | 34368
0.6504 | 34375.57
0.6504 | 34383.46
0.6504 | 34391.58
0.6516 | 34399.38
0.6516 | 34406.46
0.6516 | 34412.74
0.6516 | 34418.48
0.6516 | 34424.2
0.6516 | 34430.34375
0.6528 | 34437.3125
0.6528 | 34445
0.6528 | 34453.21875
0.6528 | 34461.27
0.6539978 | 34469.1875
0.654 | 34476.5
0.654 | 34483.1875
0.654 | 34489.46875
0.654 | 34495.65625
0.654 | 34501.8
0.6552 | 34508.125
0.6552 | 34515.0625
0.6552 | 34522.6875
0.6552 | 34530.77
0.6564 | 34539.3
0.6564 | 34547.61
0.6564 | 34555.14
0.6564 | 34561.73
0.6576 | 34567.73
0.6576 | 34573.17
0.6576 | 34578.875
0.6576 | 34585.25
0.6576 | 34592.52
0.6576 | 34600.1875
0.6587978 | 34607.9375
0.6588 | 34615.48
0.6588 | 34622.67
0.6588 | 34629.125
0.66 | 34634.9375
0.66 | 34640.55
0.66 | 34645.90625
0.66 | 34651.36
0.66 | 34657.17
0.66 | 34663.75
0.6612 | 34670.90625
0.6612 | 34678.375
0.6612 | 34686.05
0.6612 | 34693.36
0.6623978 | 34699.90625
0.6624 | 34705.67
0.6624 | 34711.1875
0.6636 | 34716.65625
0.6636 | 34722.40625
0.6636 | 34728.84375
0.6636 | 34736.25
0.6647978 | 34744.08
0.6648 | 34751.90625
0.6648 | 34759.59375
0.6648 | 34766.92
0.6648 | 34773.5625
0.6648 | 34779.52
0.666 | 34785.1875
0.666 | 34791
0.666 | 34796.875
0.666 | 34802.77
0.666 | 34809.52
0.6672 | 34816.58
0.6672 | 34823.625
0.6672 | 34830.59375
0.6672 | 34837.5
0.6672 | 34843.48
0.6683978 | 34848.9375
0.6684 | 34854.14
0.6684 | 34859.48
0.6684 | 34865.3
0.6684 | 34872.03125
0.6696 | 34879.27
0.6696 | 34886.9375
0.6696 | 34894.55
0.6696 | 34901.6875
0.6708 | 34908.40625
0.6708 | 34915.03125
0.6708 | 34921.46875
0.6708 | 34927.8125
0.6719978 | 34934.36
0.672 | 34941.03125
0.672 | 34948.125
0.672 | 34955.7
0.672 | 34963.58
0.6731978 | 34971.77
0.6732 | 34979.55
0.6732 | 34986.55
0.6732 | 34992.73
0.6732 | 34998.58
0.6743978 | 35004.03125
0.6744 | 35009.86
0.6744 | 35016.27
0.6744 | 35023.1875
0.6744 | 35030.4375
0.6744 | 35037.83
0.6756 | 35045.05
0.6756 | 35052.05
0.6756 | 35058.67
0.6768 | 35064.89
0.6768 | 35071.05
0.6768 | 35077.33
0.6768 | 35083.6875
0.678 | 35090.5
0.678 | 35098
0.678 | 35105.86
0.678 | 35114.02
0.6792 | 35122.09375
0.6792 | 35129.45
0.6792 | 35135.98
0.6792 | 35141.8
0.6792 | 35147.17
0.6804 | 35152.59375
0.6804 | 35158.8125
0.6804 | 35165.61
0.6804 | 35173.11
0.6816 | 35180.89
0.6816 | 35188.8125
0.6816 | 35196.375
0.6816 | 35203.3125
0.6828 | 35209.71875
0.6828 | 35215.95
0.6828 | 35221.84375
0.6828 | 35227.625
0.684 | 35234.02
0.684 | 35241.08
0.684 | 35248.4375
0.6851978 | 35256.25
0.6852 | 35264
0.6852 | 35271.17
0.6852 | 35277.59375
0.6863978 | 35283.3125
0.6864 | 35288.28125
0.6864 | 35293.33
0.6864 | 35298.78125
0.6864 | 35304.6875
0.6876 | 35311.33
0.6876 | 35318.61
0.6876 | 35325.96875
0.6876 | 35333.17
0.6887978 | 35340.15625
0.6888 | 35346.7
0.6888 | 35352.71875
0.6888 | 35358.67
0.6888 | 35364.71875
0.6899978 | 35370.78125
0.69 | 35377.17
0.69 | 35384.25
0.69 | 35392.02
0.6911978 | 35400.14
0.6912 | 35408.0625
0.6912 | 35415.42
0.6912 | 35422.05
0.6924 | 35427.67
0.6924 | 35432.71875
0.6924 | 35438.14
0.6924 | 35444
0.6924 | 35450.3
0.6936 | 35457.23
0.6936 | 35464.3
0.6936 | 35471.25
0.6936 | 35477.89
0.6947978 | 35484.25
0.6948 | 35490.17
0.6948 | 35496
0.6948 | 35501.625
0.6948 | 35507.3
0.696 | 35513.23
0.696 | 35519.7
0.696 | 35526.55
0.696 | 35534
0.696 | 35541.77
0.6971978 | 35549.33
0.6972 | 35556.4375
0.6972 | 35563
0.6983978 | 35568.92
0.6984 | 35574.61
0.6984 | 35580.55
0.6984 | 35586.95
0.6995978 | 35594.03125
0.6996 | 35601.7
0.6996 | 35609.5625
0.6996 | 35617.3
0.7007978 | 35624.73
0.7008 | 35631.625
0.7008 | 35637.9375
0.7008 | 35643.86
0.7019978 | 35649.64
0.702 | 35655.33
0.702 | 35661.34375
0.702 | 35667.7
0.702 | 35674.98
0.7032 | 35682.5625
0.7032 | 35690.27
0.7032 | 35697.42
0.7032 | 35704.11
0.7043978 | 35709.8125
0.7044 | 35715.3125
0.7044 | 35720.92
0.7044 | 35727.125
0.7056 | 35734.0625
0.7056 | 35741.625
0.7056 | 35749.45
0.7067978 | 35757.33
0.7068 | 35764.875
0.7068 | 35772.03125
0.7068 | 35778.6875
0.7079978 | 35785.08
0.708 | 35791.23
0.708 | 35797.42
0.708 | 35803.77
0.708 | 35810.64
0.7092 | 35817.92
0.7092 | 35825.64
0.7092 | 35833.52
0.7103978 | 35841.02
0.7104 | 35847.84375
0.7104 | 35853.9375
0.7104 | 35859.39
0.7104 | 35864.71875
0.7116 | 35870.375
0.7116 | 35876.77
0.7116 | 35883.73
0.7127978 | 35891.15625
0.7128 | 35898.77
0.7128 | 35906.15625
0.7128 | 35912.9375
0.714 | 35919.27
0.714 | 35925.23
0.714 | 35930.67
0.7152 | 35936.05
0.7152 | 35941.75
0.7152 | 35947.8
0.7152 | 35954.34375
0.7152 | 35961.58
0.7164 | 35969.2
0.7164 | 35976.375
0.7164 | 35983.02
0.7164 | 35989.11
0.7176 | 35994.52
0.7176 | 35999.39
0.7176 | 36004.92
0.7176 | 36010.9375
0.7187978 | 36017.42
0.7188 | 36024.61
0.7188 | 36032.21875
0.7188 | 36039.65625
0.7188 | 36047.14
0.72 | 36054.11
0.72 | 36060.52
0.7211978 | 36066.55
0.7212 | 36072.09375
0.7212 | 36077.3
0.7212 | 36083.01
0.7223978 | 36089.06
0.7224 | 36095.57
0.7224 | 36102.7
0.7224 | 36110
0.7235978 | 36116.75
0.7236 | 36123.01
0.7236 | 36128.48
0.7236 | 36133.34
0.7236 | 36138.12
0.7248 | 36143.25
0.7248 | 36148.86
0.7248 | 36155.14
0.7248 | 36162.23
0.726 | 36169.45
0.726 | 36176.73
0.726 | 36183.73
0.726 | 36190.62
0.7272 | 36196.78
0.7272 | 36203
0.7272 | 36209.09
0.7272 | 36215.37
0.7284 | 36221.86
0.7284 | 36228.89
0.7296 | 36236.32
0.7296 | 36244.17
0.7296 | 36251.9
0.7308 | 36259.18
0.7308 | 36265.84
0.7308 | 36271.76
0.7308 | 36277.23
0.732 | 36282.71
0.732 | 36288.7
0.732 | 36295.09
0.732 | 36301.9
0.7332 | 36308.98
0.7332 | 36316.14
0.7332 | 36322.86
0.7344 | 36329.61
0.7344 | 36335.95
0.7344 | 36342.09
0.7344 | 36348.12
0.7356 | 36354.26
0.7356 | 36360.32
0.7356 | 36367.04
0.7356 | 36374.32
0.7367978 | 36381.95
0.7368 | 36389.95
0.7368 | 36398
0.738 | 36405.21
0.738 | 36411.54
0.738 | 36417.2
0.7391978 | 36422.64
0.7392 | 36428.2
0.7392 | 36434.36
0.7392 | 36441.43
0.7403978 | 36449.11
0.7404 | 36456.95
0.7404 | 36464.61
0.7404 | 36471.78
0.7415978 | 36478.34
0.7416 | 36484.37
0.7416 | 36490.17
0.7416 | 36495.84
0.7427978 | 36501.84
0.7428 | 36507.89
0.7428 | 36514.57
0.7428 | 36521.68
0.7439978 | 36529.23
0.744 | 36536.64
0.744 | 36543.86
0.744 | 36550.15
0.7452 | 36555.53
0.7452 | 36560.32
0.7452 | 36565.15
0.7463978 | 36570.34
0.7464 | 36576.17
0.7464 | 36582.98
0.7476 | 36590.28
0.7476 | 36597.51
0.7476 | 36604.64
0.7476 | 36611.56
0.7487978 | 36617.84
0.7488 | 36623.53
0.7488 | 36629.07
0.7488 | 36634.67
0.75 | 36640.48
0.75 | 36646.82
0.75 | 36653.9
0.75 | 36661.64
0.7512 | 36669.45
0.7512 | 36677.06
0.7512 | 36683.81
0.7512 | 36689.95
0.7524 | 36695.4
0.7524 | 36700.45
0.7524 | 36705.61
0.7536 | 36711.5
0.7536 | 36717.81
0.7536 | 36724.29
0.7548 | 36731.25
0.7548 | 36738.2
0.7548 | 36744.7
0.7559978 | 36750.87
0.756 | 36756.81
0.756 | 36762.25
0.756 | 36767.54
0.7572 | 36773.07
0.7572 | 36778.59
0.7572 | 36784.81
0.7583978 | 36791.68
0.7584 | 36799.09
0.7584 | 36806.78
0.7584 | 36814.5
0.7596 | 36821.45
0.7596 | 36827.84
0.7596 | 36833.61
0.7607978 | 36839.01
0.7608 | 36844.57
0.7608 | 36851.01
0.7608 | 36857.81
0.7619978 | 36865.18
0.762 | 36872.9
0.762 | 36880.57
0.7631978 | 36887.61
0.7632 | 36894.28
0.7632 | 36900.4
0.7643978 | 36906.11
0.7644 | 36911.57
0.7644 | 36917.18
0.7644 | 36923.15
0.7656 | 36929.68
0.7656 | 36936.95
0.7656 | 36944.57
0.7667978 | 36952.2
0.7668 | 36959.25
0.7668 | 36965.68
0.7679978 | 36971.14
0.768 | 36976.53
0.768 | 36981.87
0.768 | 36987.87
0.7691978 | 36994.4
0.7692 | 37001.53
0.7692 | 37008.81
0.7692 | 37016.18
0.7704 | 37023.4
0.7704 | 37030.28
0.7715978 | 37036.59
0.7716 | 37042.64
0.7716 | 37048.7
0.7716 | 37054.68
0.7728 | 37060.75
0.7728 | 37067.64
0.7739978 | 37075
0.774 | 37082.75
0.774 | 37090.5
0.7751978 | 37097.78
0.7752 | 37104.17
0.7752 | 37109.78
0.7752 | 37114.75
0.7763978 | 37119.81
0.7764 | 37125.39
0.7764 | 37131.64
0.7776 | 37138.36
0.7776 | 37145.29
0.7776 | 37152.17
0.7788 | 37158.89
0.7788 | 37165.26
0.7788 | 37170.95
0.78 | 37176.39
0.78 | 37181.65
0.78 | 37186.84
0.7811978 | 37192.17
0.7812 | 37198.23
0.7812 | 37204.87
0.7824 | 37212.06
0.7824 | 37219.42
0.7835978 | 37226.5
0.7836 | 37233.06
0.7836 | 37238.82
0.7848 | 37243.84
0.7848 | 37248.81
0.7848 | 37254.14
0.7859978 | 37260.01
0.786 | 37266.68
0.786 | 37273.92
0.786 | 37281.28
0.7872 | 37288.45
0.7872 | 37295.45
0.7872 | 37301.95
0.7872 | 37307.78
0.7884 | 37313.32
0.7884 | 37318.64
0.7884 | 37323.89
0.7884 | 37329.31
0.7896 | 37335.34
0.7896 | 37342.06
0.7907978 | 37349.07
0.7908 | 37356.11
0.7908 | 37362.84
0.7919978 | 37368.93
0.792 | 37374
0.792 | 37378.89
0.7932 | 37383.53
0.7932 | 37388.57
0.7932 | 37394.12
0.7943978 | 37400.56
0.7944 | 37407.31
0.7944 | 37414.32
0.7944 | 37421.32
0.7956 | 37428.14
0.7956 | 37434.62
0.7967978 | 37440.87
0.7968 | 37446.82
0.7968 | 37452.79
0.7968 | 37458.86
0.798 | 37464.96
0.798 | 37471.46
0.798 | 37478.81
0.7991978 | 37486.29
0.7992 | 37493.87
0.7992 | 37501.23
0.8003978 | 37507.86
0.8004 | 37513.79
0.8004 | 37519.2
0.8016 | 37524.62
0.8016 | 37530.34
0.8027978 | 37536.64
0.8028 | 37543.29
0.8028 | 37550.23
0.8039978 | 37557.21
0.804 | 37563.92
0.804 | 37570.39
0.8051978 | 37576.39
0.8052 | 37582.39
0.8052 | 37587.96
0.8063978 | 37593.81
0.8064 | 37599.79
0.8064 | 37606.2
0.8075978 | 37612.98
0.8076 | 37620.4
0.8076 | 37627.92
0.8088 | 37635.32
0.8088 | 37642.07
0.8088 | 37648.04
0.8099978 | 37653.4
0.81 | 37658.43
0.81 | 37663.98
0.8112 | 37670.45
0.8112 | 37677.48
0.8123978 | 37684.81
0.8124 | 37692.52
0.8124 | 37699.74
0.8136 | 37706.33
0.8136 | 37712.61
0.8136 | 37718.49
0.8148 | 37723.8
0.8148 | 37729.08
0.8159978 | 37734.46
0.816 | 37740.21
0.816 | 37746.6
0.816 | 37753.58
0.8172 | 37760.89
0.8172 | 37767.91
0.8172 | 37774.25
0.8184 | 37779.75
0.8184 | 37784.43
0.8184 | 37788.57
0.8195978 | 37793.04
0.8196 | 37798
0.8196 | 37803.72
0.8207978 | 37810.02
0.8208 | 37816.97
0.8219978 | 37823.83
0.822 | 37830.44
0.8231978 | 37836.74
0.8232 | 37842.61
0.8243978 | 37847.99
0.8244 | 37853.11
0.8244 | 37858.46
0.8255978 | 37864.11
0.8256 | 37870.32
0.8256 | 37877.25
0.8268 | 37884.88
0.8268 | 37892.69
0.8279978 | 37900
0.828 | 37906.46
0.828 | 37912.08
0.8291978 | 37916.99
0.8292 | 37921.41
0.8292 | 37926.35
0.8304 | 37931.99
0.8304 | 37938
0.8304 | 37944.57
0.8315978 | 37951.3
0.8316 | 37957.86
0.8316 | 37964.1
0.8328 | 37969.89
0.8328 | 37975.19
0.834 | 37980.39
0.834 | 37985.44
0.8352 | 37990.82
0.8352 | 37996.55
0.8352 | 38002.88
0.8363978 | 38009.85
0.8364 | 38017.44
0.8364 | 38024.93
0.8376 | 38032.22
0.8376 | 38038.89
0.8376 | 38044.75
0.8388 | 38049.96
0.8388 | 38055.1
0.8388 | 38060.66
0.84 | 38066.96
0.84 | 38073.75
0.84 | 38081.13
0.8412 | 38088.6
0.8412 | 38095.68
0.8423978 | 38102.47
0.8424 | 38108.93
0.8424 | 38114.58
0.8436 | 38120.11
0.8436 | 38125.63
0.8448 | 38131.04
0.8448 | 38136.69
0.8459978 | 38143.11
0.846 | 38150.14
0.8471978 | 38157.55
0.8472 | 38164.83
0.8472 | 38171.72
0.8484 | 38177.8
0.8484 | 38183.08
0.8484 | 38188.08
0.8495978 | 38193.39
0.8496 | 38199.29
0.8496 | 38205.82
0.8508 | 38213.1
0.8508 | 38220.47
0.8519978 | 38227.72
0.852 | 38234.54
0.852 | 38241.07
0.8532 | 38246.93
0.8532 | 38252.68
0.8543978 | 38258.27
0.8544 | 38264.04
0.8555978 | 38270.08
0.8556 | 38276.72
0.8568 | 38283.91
0.8568 | 38291.61
0.8579978 | 38299.27
0.858 | 38306.46
0.8592 | 38312.69
0.8592 | 38318.29
0.8592 | 38323.21
0.8603978 | 38328.16
0.8604 | 38333.63
0.8604 | 38339.99
0.8616 | 38346.83
0.8616 | 38353.86
0.8628 | 38360.85
0.8628 | 38367.54
0.8628 | 38373.49
0.864 | 38378.91
0.864 | 38383.96
0.8651978 | 38388.66
0.8652 | 38393.32
0.8652 | 38398.33
0.8663978 | 38403.83
0.8664 | 38409.96
0.8675978 | 38416.68
0.8676 | 38423.74
0.8688 | 38430.63
0.8688 | 38436.94
0.8699978 | 38442.54
0.87 | 38447.57
0.8711978 | 38452.04
0.8712 | 38456.77
0.8712 | 38462.07
0.8724 | 38468.33
0.8724 | 38475.19
0.8735978 | 38482.54
0.8736 | 38489.82
0.8747978 | 38496.72
0.8748 | 38503.16
0.8748 | 38508.99
0.876 | 38514.21
0.876 | 38519.08
0.8771978 | 38524.16
0.8772 | 38529.07
0.8772 | 38534.6
0.8784 | 38540.8
0.8784 | 38547.44
0.8795978 | 38553.96
0.8796 | 38560.33
0.8807978 | 38565.99
0.8808 | 38570.79
0.8819978 | 38574.99
0.882 | 38579.11
0.8831978 | 38583.71
0.8832 | 38588.98
0.8832 | 38595
0.8843978 | 38601.53
0.8844 | 38608.28
0.8855978 | 38614.78
0.8856 | 38620.87
0.8856 | 38626.78
0.8867978 | 38632.7
0.8868 | 38638.23
0.8879978 | 38643.7
0.888 | 38649.37
0.888 | 38655.37
0.8891978 | 38661.61
0.8892 | 38668.62
0.8903978 | 38675.93
0.8904 | 38683.04
0.8904 | 38689.42
0.8916 | 38695.11
0.8916 | 38699.93
0.8928 | 38704.5
0.8928 | 38709.34
0.894 | 38714.9
0.894 | 38720.76
0.8951978 | 38727.21
0.8952 | 38733.79
0.8964 | 38740.23
0.8964 | 38746.2
0.8964 | 38752.21
0.8976 | 38757.84
0.8976 | 38763.2
0.8988 | 38768.36
0.8988 | 38773.73
0.8999978 | 38779.5
0.9 | 38785.75
0.9011978 | 38792.79
0.9012 | 38800.36
0.9012 | 38807.96
0.9024 | 38815.04
0.9024 | 38821.34
0.9036 | 38826.7
0.9036 | 38831.75
0.9047978 | 38836.68
0.9048 | 38841.92
0.9059978 | 38847.98
0.906 | 38854.65
0.9072 | 38861.5
0.9072 | 38868.61
0.9084 | 38875.64
0.9084 | 38882.04
0.9096 | 38888.03
0.9096 | 38893.62
0.9107978 | 38898.9
0.9108 | 38903.96
0.9119978 | 38909.37
0.912 | 38915.15
0.912 | 38921.42
0.9131978 | 38928.42
0.9132 | 38935.73
0.9144 | 38942.62
0.9144 | 38948.93
0.9155978 | 38954.53
0.9156 | 38958.98
0.9156 | 38963.01
0.9168 | 38967.46
0.9168 | 38972.39
0.918 | 38977.87
0.918 | 38983.98
0.9191978 | 38990.46
0.9192 | 38996.86
0.9204 | 39003.04
0.9204 | 39008.84
0.9216 | 39014.21
0.9227978 | 39019.12
0.9228 | 39024
0.924 | 39028.87
0.9251978 | 39034.23
0.9252 | 39040.15
0.9263978 | 39046.78
0.9264 | 39053.86
0.9264 | 39061.11
0.9276 | 39067.89
0.9276 | 39073.93
0.9288 | 39079.15
0.9288 | 39083.7
0.93 | 39087.96
0.93 | 39092.78
0.9311978 | 39098.11
0.9312 | 39103.93
0.9323978 | 39110.17
0.9324 | 39116.61
0.9324 | 39122.65
0.9335978 | 39128.37
0.9336 | 39133.84
0.9347978 | 39138.79
0.9348 | 39143.43
0.936 | 39148.03
0.936 | 39152.9
0.9372 | 39158.01
0.9383978 | 39163.7
0.9384 | 39169.96
0.9384 | 39176.87
0.9396 | 39183.82
0.9396 | 39190.3
0.9408 | 39196.32
0.9408 | 39201.95
0.942 | 39206.85
0.9431978 | 39211.71
0.9432 | 39217.27
0.9432 | 39223.57
0.9444 | 39230.4
0.9444 | 39237.57
0.9456 | 39244.91
0.9456 | 39251.87
0.9468 | 39258.23
0.9468 | 39263.88
0.948 | 39269.2
0.948 | 39274.16
0.9492 | 39279.21
0.9492 | 39284.29
0.9504 | 39289.96
0.9515978 | 39296.13
0.9516 | 39302.77
0.9528 | 39309.51
0.9528 | 39316.41
0.954 | 39322.65
0.954 | 39328.01
0.9552 | 39332.8
0.9552 | 39337.48
0.9564 | 39342.26
0.9564 | 39347.62
0.9576 | 39354.02
0.9576 | 39360.99
0.9588 | 39368.16
0.9588 | 39375.23
0.9599978 | 39382.04
0.96 | 39388.18
0.9611978 | 39394.04
0.9612 | 39399.65
0.9624 | 39405.09
0.9624 | 39410.51
0.9635978 | 39416.26
0.9636 | 39422.45
0.9648 | 39429.04
0.966 | 39436.05
0.966 | 39442.88
0.9672 | 39449.01
0.9684 | 39454.2
0.9684 | 39458.74
0.9696 | 39462.77
0.9696 | 39467.09
0.9708 | 39471.91
0.9719978 | 39477.59
0.972 | 39483.63
0.9731978 | 39489.79
0.9732 | 39495.93
0.9744 | 39501.85
0.9744 | 39507.2
0.9756 | 39512.1
0.9756 | 39516.77
0.9768 | 39521.2
0.9768 | 39525.79
0.978 | 39530.65
0.978 | 39536.16
0.9791978 | 39542.12
0.9792 | 39548.46
0.9804 | 39555.02
0.9804 | 39561.16
0.9816 | 39566.52
0.9827978 | 39571.34
0.9828 | 39575.66
0.984 | 39579.77
0.9851978 | 39584.37
0.9852 | 39589.65
0.9852 | 39595.65
0.9864 | 39602.07
0.9875978 | 39608.79
0.9876 | 39615.35
0.9887978 | 39621.63
0.9888 | 39627.3
0.99 | 39632.54
0.99 | 39637.2
0.9911978 | 39641.93
0.9912 | 39646.54
0.9923978 | 39651.46
0.9924 | 39656.99
0.9935978 | 39663.12
0.9936 | 39669.34
0.9947978 | 39675.46
0.9948 | 39681.1
0.996 | 39685.99
0.9971978 | 39690.09375
0.9972 | 39693.8
0.9984 | 39697.74
0.9995978 | 39702.26
1.000798 | 39707.43
1.0008 | 39713.21
1.001998 | 39719.45
1.002 | 39725.77
1.003198 | 39731.85
1.0032 | 39737.54
1.0044 | 39743.02
1.0044 | 39748.13
1.005598 | 39753.01
1.0056 | 39758.07
1.0068 | 39763.55
1.0068 | 39769.38
1.008 | 39775.84
1.008 | 39782.66
1.0092 | 39789.7
1.010398 | 39796.15
1.0104 | 39802.15
1.011598 | 39807.35
1.0116 | 39812.02
1.012798 | 39816.34
1.0128 | 39821.05
1.014 | 39826.13
1.015198 | 39831.77
1.0152 | 39837.66
1.0164 | 39843.65
1.0176 | 39849.57
1.018798 | 39855.2
1.0188 | 39860.45
1.02 | 39865.37
1.02 | 39870.21
1.0212 | 39874.98
1.0224 | 39879.77
1.0224 | 39884.98
1.0236 | 39890.84
1.024798 | 39897.15
1.0248 | 39903.88
1.025998 | 39910.77
1.026 | 39917.1
1.027198 | 39922.79
1.0272 | 39927.76
1.028398 | 39932.26
1.0284 | 39936.7
1.029598 | 39941.8
1.0296 | 39947.46
1.0308 | 39953.96
1.0308 | 39960.74
1.032 | 39967.62
1.0332 | 39974.09
1.034398 | 39980.02
1.0344 | 39985.24
1.0356 | 39990.09
1.0368 | 39994.76
1.0368 | 39999.62
1.038 | 40004.68
1.038 | 40010.12
1.0392 | 40016.15
1.040398 | 40022.57
1.0404 | 40028.87
1.0416 | 40035.01
1.042798 | 40040.57
1.0428 | 40045.23
1.043998 | 40049.21875
1.044 | 40052.90625
1.0452 | 40056.77
1.0452 | 40061.375
1.0464 | 40066.6875
1.047598 | 40072.75
1.0476 | 40079.27
1.0488 | 40085.78125
1.0488 | 40091.77
1.05 | 40097.28125
1.051198 | 40102.08
1.052398 | 40106.6875
1.0524 | 40111.11
1.0536 | 40115.7
1.0548 | 40120.8125
1.055998 | 40126.58
1.056 | 40132.875
1.056 | 40139.71875
1.0572 | 40146.65625
1.0584 | 40152.98
1.059598 | 40158.4375
1.0596 | 40163.11
1.0608 | 40167.15625
1.061998 | 40170.96875
1.062 | 40175.27
1.0632 | 40180
1.0632 | 40185.33
1.0644 | 40190.90625
1.0656 | 40196.61
1.066798 | 40202.17
1.0668 | 40207.5
1.068 | 40212.11
1.069198 | 40216.40625
1.0692 | 40220.46875
1.0704 | 40224.4375
1.0716 | 40228.86
1.072798 | 40233.84375
1.0728 | 40239.2
1.074 | 40245.375
1.075198 | 40251.96875
1.0752 | 40258.27
1.076398 | 40264.34375
1.0764 | 40269.92
1.0776 | 40274.67
1.0788 | 40279.05
1.0788 | 40283.52
1.08 | 40288.23
1.081198 | 40293.5
1.0812 | 40299.7
1.0824 | 40306.08
1.0824 | 40312.42
1.0836 | 40318.40625
1.0848 | 40324.1875
1.085998 | 40329.09375
1.086 | 40333.83
1.087198 | 40338.23
1.0872 | 40342.75
1.0884 | 40347.4375
1.089598 | 40352.61
1.0896 | 40358.42
1.0908 | 40364.8125
1.092 | 40371.34375
1.0932 | 40377.5625
1.094398 | 40383.2
1.095598 | 40388.23
1.0956 | 40393.08
1.0968 | 40398.0625
1.097998 | 40403.86
1.098 | 40410.58
1.0992 | 40417.875
1.100398 | 40425.61
1.1004 | 40433.8
1.1016 | 40441.78125
1.102798 | 40449.45
1.103998 | 40456.75
1.104 | 40464.02
1.105198 | 40471.2
1.106398 | 40478.46875
1.1064 | 40486.73
1.1076 | 40495.92
1.108798 | 40505.42
1.109998 | 40514.83
1.111198 | 40523.89
1.112398 | 40531.8
1.113598 | 40539.05
1.114798 | 40546.11
1.115998 | 40553.52
1.117198 | 40561.73
1.118398 | 40570.52
1.1184 | 40579.7
1.1196 | 40588.64
1.1208 | 40597.17
1.121998 | 40605.0625
1.123198 | 40612.39
1.1232 | 40619.33
1.1244 | 40626.71875
1.1256 | 40634.75
1.126798 | 40643.84375
1.127998 | 40653.4375
1.129198 | 40663.0625
1.1292 | 40672
1.1304 | 40680.2
1.1316 | 40687.83
1.1328 | 40695.65625
1.134 | 40704.21875
1.1352 | 40713.6875
1.1364 | 40723.84375
1.1376 | 40733.96875
1.1388 | 40743.46875
1.141196 | 40752
1.1412 | 40759.92
1.143596 | 40767.8125
1.1436 | 40776.09375
1.1448 | 40785
1.146 | 40794.21875
1.1472 | 40803.0625
1.1484 | 40810.98
1.1496 | 40818.125
1.1508 | 40825.21875
1.152 | 40832.84375
1.153198 | 40841.5625
1.1544 | 40850.9375
1.156796 | 40860.59375
1.157998 | 40870.125
1.1592 | 40879.09375
1.1604 | 40887.75
1.1616 | 40896.8125
1.163996 | 40906.75
1.165198 | 40917.28125
1.1664 | 40928.03125
1.1676 | 40938.09375
1.1688 | 40947.4375
1.17 | 40956.03125
1.1712 | 40964.59375
1.1724 | 40973.8125
1.1736 | 40983.53125
1.175996 | 40993.625
1.1772 | 41003.25
1.1784 | 41012.28125
1.180796 | 41020.9375
1.181998 | 41030.46875
1.1832 | 41040.6875
1.185596 | 41051.65625
1.1868 | 41062.15625
1.188 | 41072.09375
1.1892 | 41081.5625
1.191596 | 41091.25
1.192798 | 41101.15625
1.194 | 41111.90625
1.196396 | 41122.90625
1.198799 | 41133.375
1.199998 | 41142.84375
1.202393 | 41151.96875
1.203598 | 41161.71875
1.2048 | 41171.96875
1.207196 | 41181.71875
1.208398 | 41190.8125
1.210793 | 41199.375
1.211998 | 41207.5
1.214393 | 41215.78125
1.2156 | 41225.28125
1.2168 | 41235.40625
1.219196 | 41244.9375
1.2204 | 41253.90625
1.222796 | 41262.875
1.224 | 41272.5
1.226396 | 41283.125
1.228799 | 41294.0625
1.229998 | 41304.34375
1.232393 | 41314.125
1.233598 | 41323.21875
1.2348 | 41331.875
1.237196 | 41341.03125
1.239599 | 41350.28125
1.241996 | 41358.90625
1.244399 | 41367.125
1.2456 | 41375.9375
1.247996 | 41385.9375
1.250399 | 41396.5
1.251598 | 41407.15625
1.253993 | 41417.90625
1.255198 | 41428.375
1.257593 | 41438.625
1.259997 | 41449.5
1.2624 | 41460.59375
1.264796 | 41471.40625
1.267199 | 41481.71875
1.268398 | 41492.03125
1.270793 | 41502.6875
1.273197 | 41513.15625
1.2756 | 41523.1875
1.277996 | 41533.53125
1.280399 | 41544
1.281598 | 41554.5
1.283993 | 41565.65625
1.286397 | 41577.15625
1.2888 | 41588.3125
1.291196 | 41599.21875
1.293599 | 41610.9375
1.295995 | 41622.34375
1.298398 | 41633.0625
1.300793 | 41643.875
1.304394 | 41654.71875
1.306798 | 41664.34375
1.309193 | 41673.71875
1.311597 | 41682.96875
1.314 | 41691.625
1.316396 | 41700.25
1.318799 | 41709.25
1.321194 | 41718.4375
1.324795 | 41727.8125
1.327199 | 41738.1875
1.329594 | 41748.90625
1.3308 | 41759.3125
1.334394 | 41770.125
1.336797 | 41781
1.34039 | 41791.3125
1.342793 | 41801.15625
1.345197 | 41810.65625
1.3476 | 41819
1.351193 | 41827.59375
1.353597 | 41836.5625
1.35719 | 41845.59375
1.359593 | 41854.84375
1.361997 | 41865
1.3644 | 41875.75
1.367993 | 41887.46875
1.371594 | 41899.5625
1.373998 | 41910.65625
1.376393 | 41921.46875
1.379994 | 41932.59375
1.382398 | 41943.15625
1.385999 | 41952.625
1.388394 | 41962.25
1.391995 | 41972.34375
1.394399 | 41983.0625
1.398 | 41994.6875
1.401593 | 42005.8125
1.405194 | 42016.75
1.407598 | 42028.34375
1.411191 | 42039.96875
1.413594 | 42050.375
1.417195 | 42060.46875
1.420789 | 42071.21875
1.4232 | 42082.4375
1.426793 | 42092.84375
1.430394 | 42101.75
1.433995 | 42110.65625
1.437596 | 42120.1875
1.44119 | 42128.84375
1.443593 | 42137.125
1.447194 | 42146.25
1.451985 | 42157.03125
1.455594 | 42168.9375
1.459195 | 42180.15625
1.461598 | 42190.53125
1.465199 | 42201.84375
1.468793 | 42212.625
1.472394 | 42221.28125
1.477185 | 42229.3
1.480794 | 42238.08
1.484395 | 42247.36
1.487996 | 42256.55
1.491597 | 42265.36
1.496388 | 42275.73
1.49999 | 42287.92
1.503598 | 42299.36
1.507192 | 42309.8
1.511998 | 42320.98
1.515592 | 42332.58
1.519193 | 42342.36
1.522794 | 42350.52
1.527585 | 42359.83
1.531194 | 42370.64
1.535985 | 42380.61
1.539594 | 42390.48
1.544385 | 42402.02
1.549191 | 42414.77
1.552793 | 42425.64
1.557599 | 42435.27
1.561193 | 42445.58
1.565999 | 42455.86
1.57079 | 42463.92
1.575597 | 42471.28125
1.580388 | 42480.1875
1.583989 | 42489.21875
1.587598 | 42496.64
1.593595 | 42504.40625
1.598386 | 42514.28125
1.601995 | 42524.125
1.606786 | 42532.78125
1.612798 | 42542.6875
1.616399 | 42553.28125
1.62119 | 42562.02
1.625997 | 42568.625
1.629598 | 42575.8
1.635594 | 42583.36
1.640386 | 42590.14
1.646398 | 42597.15625
1.649999 | 42607.03125
1.65479 | 42618.4375
1.658399 | 42628.1875
1.664395 | 42637.875
1.669187 | 42648.65625
1.675199 | 42657.875
1.681195 | 42664.89
1.685987 | 42673.67
1.690793 | 42684.02
1.6956 | 42693.36
1.700391 | 42702.89
1.706388 | 42714.48
1.712399 | 42725.42
1.717191 | 42734.14
1.723187 | 42743.48
1.727994 | 42753.64
1.733991 | 42760.73
1.741178 | 42766.73
1.745999 | 42774.17
1.751996 | 42781.58
1.757993 | 42787.14
1.762799 | 42794.92
1.768796 | 42805.11
1.774793 | 42813.59375
1.780789 | 42821.4375
1.787992 | 42830.4375
1.793988 | 42837.875
1.798795 | 42842.5625
1.804791 | 42848.67
1.810788 | 42856.0625
1.816785 | 42862.25
1.823987 | 42869.52
1.828794 | 42879.58
1.83598 | 42888.8
1.841992 | 42896.3
1.849195 | 42905.58
1.856397 | 42914.39
1.862393 | 42920.375
1.86839 | 42927.3
1.874387 | 42935.45
1.881589 | 42942.27
1.888791 | 42949.5625
1.895993 | 42959.84375
1.903195 | 42968.25
1.909192 | 42975.40625
1.916394 | 42983.08
1.923596 | 42989.03125
1.931989 | 42991.68
1.939191 | 42996.15625
1.9452 | 43000.96
1.951197 | 43004.28
1.959589 | 43009.79
1.966791 | 43017.14
1.973993 | 43022.78
1.983576 | 43028.45
1.989588 | 43035.5
1.99679 | 43039.54
2.003992 | 43042.71
2.0124 | 43047.27
2.019587 | 43051.62
2.027994 | 43055.5
2.035196 | 43063.11
2.042398 | 43070.56
2.049585 | 43076.73
2.057993 | 43083.79
2.066385 | 43090.12
2.074793 | 43093.67
2.083185 | 43098.84
2.090387 | 43104.46
2.098795 | 43108.89
2.107187 | 43115.4
2.11677 | 43122.62
2.123987 | 43127.56
2.132395 | 43133.37
2.141977 | 43138.37
2.150385 | 43139.93
2.159998 | 43141.59375
2.167185 | 43144.15
2.175592 | 43144.84
2.183985 | 43148.04
2.193598 | 43153.68
2.20318 | 43157.72
2.212793 | 43161.94
2.221186 | 43165.86
2.230799 | 43167.12
2.239191 | 43168.48
2.247583 | 43171.4375
2.257196 | 43173.22
2.268 | 43177.55
2.276377 | 43183.05
2.284784 | 43186.8
2.295588 | 43191.24
2.303995 | 43195.72
2.314798 | 43197.83
2.324396 | 43201.2
2.332788 | 43204.86
2.342371 | 43207.38
2.353174 | 43212.41
2.363977 | 43216.93
2.374781 | 43219.84
2.385584 | 43223.15
2.395197 | 43224.34
2.404779 | 43222.95
2.415583 | 43223.36
2.425196 | 43222.06
2.435999 | 43221.59
2.446772 | 43223.69
2.4564 | 43225.21
2.468393 | 43226.05
2.477991 | 43226.87
2.488794 | 43225.23
2.500788 | 43223.28
2.511591 | 43222.29
2.522394 | 43221.26
2.531977 | 43223.65
2.54159 | 43226.36
2.553583 | 43228.3
2.565577 | 43230.15
2.57757 | 43230.64
2.589594 | 43230.39
2.599176 | 43231.53125
2.60998 | 43231.74
2.620783 | 43233.34
2.633997 | 43235.55
2.64477 | 43235.86
2.656794 | 43236.17
2.669977 | 43235.25
2.681971 | 43232.17
2.693995 | 43229.21
2.704798 | 43225.7
2.716791 | 43223.28
2.727594 | 43222.58
2.740778 | 43221.86
2.752771 | 43220.90625
2.763575 | 43219.14
2.776789 | 43215.54
2.788782 | 43212.59
2.801996 | 43209.58
2.81399 | 43208.68
2.825983 | 43209.44
2.836786 | 43209.74
2.851191 | 43209.93
2.863184 | 43208.86
2.875177 | 43206.71
2.887171 | 43205.07
2.901575 | 43203.53125
2.914789 | 43203.3
2.927973 | 43203.11
2.942377 | 43201.77
2.95437 | 43199.21875
2.968775 | 43195.0625
2.980799 | 43189.39
2.995173 | 43183.89
3.008387 | 43178.17
3.02157 | 43173.79
3.035975 | 43170.3
3.047998 | 43166.91
3.062372 | 43163.125
3.075586 | 43158.33
3.089991 | 43152.96875
3.101984 | 43147.8
3.115198 | 43143.6875
3.130793 | 43141.63
3.143976 | 43139.9
3.15719 | 43137.72
3.170374 | 43134.75
3.184778 | 43130.94
3.200373 | 43127.02
3.214777 | 43123.78
3.229181 | 43121.57
3.242395 | 43119.19
3.2568 | 43116.14
3.272394 | 43111.21
3.286798 | 43104.91
3.301172 | 43097.85
3.316797 | 43090.71
3.331171 | 43084.46
3.344385 | 43079.33
3.358789 | 43074.99
3.373194 | 43069.47
3.389978 | 43063.43
3.404383 | 43056.55
3.418787 | 43048.97
3.433191 | 43042.41
3.448786 | 43037.54
3.46319 | 43033.59
3.478785 | 43029.64
3.494379 | 43024.9
3.508783 | 43019.96
3.524378 | 43014.12
3.539942 | 43009.14
3.555597 | 43004.97
3.572382 | 43000.58
3.589167 | 42995.69
3.603571 | 42988.52
3.619196 | 42980.74
3.63357 | 42970.93
3.651575 | 42961.93
3.667139 | 42954.02
3.682795 | 42946.82
3.698389 | 42940.38
3.715174 | 42932.46
3.730799 | 42924.63
3.745173 | 42915.69
3.761957 | 42907.5
3.778772 | 42900.68
3.794397 | 42894.58
3.812342 | 42889.49
3.827997 | 42883.08
3.844782 | 42877
3.860376 | 42869.55
3.877161 | 42862.54
3.893946 | 42856.5
3.911951 | 42850
3.929956 | 42843.43
3.945551 | 42833.86
3.963556 | 42824.08
3.980371 | 42811.8
3.998377 | 42801.05
4.013941 | 42791.24
4.029596 | 42782.61
4.048761 | 42773.86
4.065546 | 42763.77
4.082361 | 42754.05
4.099176 | 42742.86
4.115961 | 42733.61
4.133966 | 42725.49
4.150782 | 42718.99
4.167566 | 42712.22
4.184351 | 42704.63
4.203577 | 42697.39
4.220362 | 42688.49
4.238398 | 42681.5
4.255182 | 42673.13
4.274347 | 42665.55
4.292353 | 42654.43
4.310358 | 42642.77
4.327143 | 42629.02
4.346369 | 42615.36
4.364374 | 42603.08
4.38238 | 42591.74
4.401545 | 42581.58
4.41839 | 42569.27
4.436396 | 42557.8
4.45199 | 42544.77
4.471155 | 42534.21
4.489191 | 42523.58
4.507196 | 42515
4.526361 | 42505.5
4.544397 | 42495.85
4.561182 | 42485.79
4.580347 | 42475.1
4.599573 | 42465.57
4.619959 | 42455.32
4.637964 | 42445.35
4.65597 | 42431.57
4.673975 | 42417.88
4.694361 | 42401.85
4.712366 | 42388.19
4.730371 | 42373.85
4.750757 | 42361.79
4.768763 | 42348.04
4.786768 | 42334.66
4.804773 | 42319.69
4.825159 | 42305.75
4.843164 | 42293.1
4.862391 | 42281.57
4.881556 | 42270.25
4.89834 | 42257.75
4.918787 | 42245.82
4.937952 | 42232.22
4.958399 | 42220.85
4.976343 | 42208.29
4.995569 | 42196.66
5.014795 | 42181.41
5.03396 | 42166.13
5.054346 | 42147.38
5.074793 | 42130.82
5.092798 | 42113.94
5.110743 | 42099.35
5.131189 | 42082.94
5.150354 | 42067.07
5.16958 | 42050.32
5.188745 | 42034.5
5.206751 | 42019.91
5.224756 | 42006.25
5.245142 | 41993.07
5.264368 | 41979
5.283594 | 41965.44
5.302759 | 41949.82
5.321985 | 41936.41
5.34115 | 41921.82
5.360376 | 41908.22
5.380762 | 41890.29
5.399988 | 41872.47
5.420374 | 41851.85
5.44076 | 41833.72
5.458765 | 41814.66
5.47677 | 41797.97
5.497156 | 41779.41
5.516383 | 41761.32
5.535548 | 41742.07
5.554774 | 41723.45
5.57516 | 41706.64
5.593165 | 41691.07
5.612391 | 41676.57
5.631556 | 41660.73
5.650782 | 41645.51
5.669947 | 41628.64
5.690394 | 41614.29
5.71078 | 41598.36
5.731165 | 41582.92
5.750391 | 41564.11
5.770777 | 41545.67
5.788783 | 41523.54
5.809168 | 41503.29
5.828394 | 41483.11
5.847559 | 41465.17
5.867945 | 41445.42
5.887171 | 41426.36
5.906397 | 41406.48
5.925562 | 41387.61
5.944788 | 41370.36
5.962794 | 41353.79
5.98318 | 41337.98
6.003565 | 41320.92
6.022791 | 41304.45
6.041956 | 41285.7
6.061182 | 41268.76
6.080348 | 41250.7
6.099574 | 41233.45
6.12118 | 41211.95
6.141566 | 41190.57
6.161952 | 41166.64
6.179957 | 41145.2
6.199183 | 41122.89
6.218348 | 41102.89
6.238795 | 41081.26
6.26034 | 41059.95
6.279566 | 41037.51
6.298792 | 41015.45
6.317957 | 40994.82
6.337183 | 40975.14
6.356349 | 40956.14
6.376795 | 40935.26
6.397181 | 40915.7
6.416346 | 40894.01
6.436793 | 40874.76
6.457179 | 40854.07
6.476344 | 40834.64
6.49795 | 40811.39
6.518397 | 40788.7
6.538783 | 40762.7
6.557948 | 40738.7
6.579554 | 40714.01
6.59878 | 40690.95
6.619166 | 40665.89
6.638392 | 40640.57
6.657557 | 40613.95
6.677943 | 40587.64
6.69839 | 40562.57
6.718775 | 40537.39
6.740382 | 40511.7
6.760767 | 40483.45
6.782374 | 40454.89
6.8016 | 40422.51
6.823145 | 40391.01
6.844752 | 40357.76
6.866358 | 40325.32
6.887965 | 40288.07
6.909571 | 40251.2
6.931178 | 40211.82
6.952784 | 40175.07
6.974391 | 40137.95
6.994776 | 40103.7
7.016383 | 40068.95
7.036768 | 40035.57
7.058375 | 40002.07
7.078761 | 39970.14
7.099146 | 39940.82
7.119593 | 39912.45
7.139979 | 39884.45
7.161585 | 39854.45
7.181971 | 39824.7
7.202357 | 39792.2
7.223963 | 39761.07
7.244349 | 39728.07
7.267176 | 39695.89
7.288783 | 39660.01
7.309168 | 39623.51
7.330775 | 39581.51
7.352381 | 39537.64
7.373988 | 39488.76
7.396754 | 39435.89
7.420741 | 39363.39
7.444788 | 39251.89
7.473597 | 39104.39
7.515589 | 38930.39
7.556361 | 38725.39
7.591151 | 38485.39

## Specimen 2
Specimen 2 | Specimen 2
Strain | Force
% | N
0 | -8.10037
0 | -8.015654
0 | -7.981718
0 | -8.060209
0 | -8.048929
0 | -8.079203
0 | -8.152201
0 | -8.154642
0 | -8.207743
0 | -8.304667
0 | -8.434549
0 | -8.489298
0 | -8.509562
0 | -8.561319
0 | -8.663614
0 | -8.583536
0 | -8.497355
0 | -8.559122
0 | -8.474649
0 | -8.294962
0 | -8.183634
0 | -8.062052
0 | -7.606974
0 | -6.845255
0 | -5.751505
0 | -3.978068
0 | -1.353068
0 | 2.060995
0 | 6.342245
0 | 11.6235
0 | 17.77975
0 | 24.7485
0 | 32.56099
0 | 40.99849
0 | 50.49849
0 | 60.93599
0 | 72.3735
0.001199991 | 84.90475
0.0012 | 98.4985
0.0012 | 113.061
0.0012 | 128.5922
0.0012 | 145.1547
0.0012 | 162.8422
0.002399991 | 181.7797
0.0024 | 201.8422
0.0024 | 222.9672
0.003599991 | 245.2797
0.0036 | 268.7798
0.0036 | 293.8423
0.0036 | 320.1548
0.00479999 | 348.2798
0.0048 | 378.4048
0.005997815 | 410.5298
0.006 | 444.4048
0.006 | 479.6548
0.007199991 | 515.5297
0.0072 | 551.2797
0.0072 | 586.0297
0.00839999 | 620.1547
0.0084 | 653.5297
0.009597815 | 686.7797
0.0096 | 720.2797
0.0096 | 754.2797
0.01079782 | 788.2797
0.0108 | 822.5297
0.0108 | 856.2797
0.01199782 | 889.4047
0.012 | 921.7797
0.01319782 | 953.3422
0.0132 | 984.0297
0.0132 | 1014.342
0.0132 | 1044.155
0.01439999 | 1074.155
0.0144 | 1104.53
0.0144 | 1135.092
0.01559999 | 1165.717
0.0156 | 1196.405
0.01679781 | 1226.217
0.0168 | 1254.967
0.0168 | 1283.28
0.01799999 | 1310.967
0.018 | 1338.342
0.018 | 1366.28
0.01919781 | 1394.842
0.0192 | 1423.467
0.0192 | 1452.717
0.02039999 | 1481.842
0.0204 | 1510.592
0.0204 | 1539.092
0.02159999 | 1566.842
0.0216 | 1594.03
0.0216 | 1620.905
0.02279999 | 1647.905
0.0228 | 1674.78
0.0228 | 1702.092
0.02399999 | 1729.78
0.024 | 1757.967
0.024 | 1786.28
0.02519782 | 1814.28
0.0252 | 1841.53
0.0252 | 1868.092
0.02639999 | 1893.905
0.0264 | 1919.592
0.0264 | 1945.342
0.02759999 | 1971.967
0.0276 | 1999.03
0.0276 | 2026.53
0.02879781 | 2054.155
0.0288 | 2081.905
0.0288 | 2109.342
0.02999999 | 2136.342
0.03 | 2162.967
0.03 | 2189.155
0.03119999 | 2215.092
0.0312 | 2240.905
0.0312 | 2266.967
0.03239999 | 2293.53
0.0324 | 2320.655
0.0324 | 2348.155
0.03359999 | 2375.53
0.0336 | 2402.592
0.0336 | 2428.905
0.03479999 | 2454.467
0.0348 | 2479.405
0.0348 | 2504.57
0.03599782 | 2530.195
0.036 | 2556.195
0.036 | 2582.82
0.03719781 | 2609.82
0.0372 | 2636.883
0.0372 | 2663.57
0.0372 | 2690.008
0.03839999 | 2716.133
0.0384 | 2741.883
0.0384 | 2767.258
0.03959999 | 2792.82
0.0396 | 2818.508
0.0396 | 2844.383
0.04079781 | 2870.883
0.0408 | 2897.57
0.0408 | 2924.258
0.04199782 | 2950.758
0.042 | 2976.383
0.042 | 3001.133
0.042 | 3025.383
0.04319999 | 3049.445
0.0432 | 3073.695
0.0432 | 3098.633
0.04439999 | 3123.758
0.0444 | 3149.383
0.0444 | 3175.008
0.04559781 | 3200.57
0.0456 | 3225.57
0.0456 | 3250.508
0.04679999 | 3274.82
0.0468 | 3298.945
0.0468 | 3322.945
0.04799781 | 3347.133
0.048 | 3371.695
0.048 | 3396.758
0.04919782 | 3422.258
0.0492 | 3447.445
0.0492 | 3472.383
0.05039999 | 3496.633
0.0504 | 3520.195
0.0504 | 3543.07
0.05159782 | 3565.883
0.0516 | 3588.758
0.0516 | 3612.008
0.05279782 | 3635.695
0.0528 | 3659.508
0.0528 | 3683.258
0.05399781 | 3707.008
0.054 | 3730.383
0.054 | 3753.32
0.054 | 3776.008
0.05519999 | 3798.445
0.0552 | 3820.82
0.0552 | 3843.133
0.05639781 | 3865.82
0.0564 | 3889.195
0.0564 | 3913.008
0.0564 | 3936.945
0.05759999 | 3960.633
0.0576 | 3983.57
0.0576 | 4005.57
0.0576 | 4026.82
0.05879999 | 4047.695
0.0588 | 4068.695
0.0588 | 4090.195
0.0588 | 4112.07
0.05999999 | 4134.258
0.06 | 4156.508
0.06 | 4178.445
0.06 | 4200.258
0.06119999 | 4221.633
0.0612 | 4242.57
0.0612 | 4263.195
0.0612 | 4283.82
0.06239999 | 4304.32
0.0624 | 4325.133
0.0624 | 4346.508
0.06359781 | 4368.695
0.0636 | 4391.133
0.0636 | 4413.57
0.0636 | 4435.57
0.06479782 | 4456.758
0.0648 | 4477.133
0.0648 | 4496.945
0.0648 | 4516.57
0.06599782 | 4536.445
0.066 | 4556.758
0.066 | 4577.508
0.066 | 4598.508
0.06719999 | 4619.633
0.0672 | 4640.445
0.0672 | 4660.82
0.06839781 | 4680.883
0.0684 | 4700.508
0.0684 | 4720.008
0.0684 | 4739.258
0.0684 | 4758.82
0.06959999 | 4778.695
0.0696 | 4798.883
0.0696 | 4819.758
0.07079782 | 4840.945
0.0708 | 4861.82
0.0708 | 4882.133
0.0708 | 4901.695
0.07199781 | 4920.695
0.072 | 4939.445
0.072 | 4958.32
0.072 | 4977.57
0.07319781 | 4997.445
0.0732 | 5017.633
0.0732 | 5037.633
0.0732 | 5057.32
0.0732 | 5076.695
0.07439999 | 5095.82
0.0744 | 5114.133
0.0744 | 5132.195
0.07559782 | 5149.945
0.0756 | 5167.758
0.0756 | 5185.82
0.0756 | 5204.508
0.0756 | 5223.633
0.07679999 | 5243.383
0.0768 | 5262.883
0.0768 | 5281.508
0.07799782 | 5299.508
0.078 | 5316.758
0.078 | 5333.883
0.078 | 5351.07
0.078 | 5368.758
0.07919999 | 5386.82
0.0792 | 5405.383
0.0792 | 5423.758
0.08039781 | 5441.57
0.0804 | 5458.945
0.0804 | 5475.82
0.0804 | 5492.32
0.0804 | 5508.508
0.08159999 | 5524.633
0.0816 | 5540.633
0.0816 | 5556.758
0.0816 | 5573.195
0.08279999 | 5589.883
0.0828 | 5606.945
0.0828 | 5624.008
0.0828 | 5640.508
0.0828 | 5656.477
0.08399782 | 5671.664
0.084 | 5686.727
0.084 | 5701.727
0.084 | 5717.258
0.084 | 5733.227
0.08519781 | 5749.602
0.0852 | 5765.914
0.0852 | 5782.039
0.0852 | 5797.789
0.0852 | 5813.289
0.08639999 | 5828.227
0.0864 | 5842.82
0.0864 | 5857.352
0.0864 | 5871.664
0.0864 | 5885.727
0.08759782 | 5900.32
0.0876 | 5915.289
0.0876 | 5930.539
0.0876 | 5945.789
0.0876 | 5960.883
0.08879782 | 5975.164
0.0888 | 5989.133
0.0888 | 6002.352
0.0888 | 6015.852
0.0888 | 6029.664
0.0888 | 6043.789
0.08999781 | 6058.133
0.09 | 6072.977
0.09 | 6087.602
0.09 | 6102.039
0.09 | 6116.258
0.09 | 6130.133
0.09119999 | 6143.539
0.0912 | 6156.789
0.0912 | 6170.008
0.0912 | 6183.195
0.0912 | 6189.82
0.0912 | 6203.227
0.09239999 | 6217.227
0.0924 | 6231.258
0.0924 | 6245.164
0.0924 | 6258.789
0.0924 | 6271.883
0.09359781 | 6284.039
0.0936 | 6296.008
0.0936 | 6308.133
0.0936 | 6320.758
0.0936 | 6333.758
0.0936 | 6347.289
0.09479999 | 6361.008
0.0948 | 6374.57
0.0948 | 6388.07
0.0948 | 6401.039
0.0948 | 6413.758
0.09599782 | 6426.383
0.096 | 6438.664
0.096 | 6450.633
0.096 | 6463.133
0.096 | 6475.82
0.096 | 6488.789
0.09719999 | 6502.352
0.0972 | 6515.883
0.0972 | 6528.945
0.0972 | 6541.445
0.0972 | 6553.164
0.09839781 | 6564.102
0.0984 | 6575.008
0.0984 | 6586.258
0.0984 | 6598.039
0.0984 | 6610.102
0.0984 | 6622.82
0.09959781 | 6635.57
0.0996 | 6648.227
0.0996 | 6660.445
0.0996 | 6672.352
0.0996 | 6683.727
0.0996 | 6694.883
0.1007978 | 6705.914
0.1008 | 6717.07
0.1008 | 6728.633
0.1008 | 6740.602
0.1008 | 6752.852
0.1008 | 6765.195
0.1019978 | 6777.102
0.102 | 6788.477
0.102 | 6799.289
0.102 | 6809.539
0.102 | 6819.477
0.102 | 6829.695
0.102 | 6840.352
0.1031978 | 6851.32
0.1032 | 6862.633
0.1032 | 6874.133
0.1032 | 6885.508
0.1032 | 6896.477
0.1032 | 6907.258
0.1032 | 6917.758
0.1043978 | 6927.883
0.1044 | 6937.852
0.1044 | 6947.852
0.1044 | 6958.195
0.1044 | 6968.883
0.1044 | 6979.977
0.1044 | 6991.477
0.1044 | 7003.003
0.1056 | 7014.097
0.1056 | 7024.378
0.1056 | 7034.035
0.1056 | 7043.41
0.1056 | 7052.628
0.1056 | 7062.191
0.1056 | 7072.316
0.1056 | 7082.91
0.1068 | 7093.535
0.1068 | 7104.222
0.1068 | 7114.378
0.1068 | 7124.41
0.1068 | 7134.253
0.1068 | 7143.691
0.1068 | 7152.972
0.1068 | 7162.722
0.1068 | 7172.285
0.108 | 7182.066
0.108 | 7192.378
0.108 | 7203.035
0.108 | 7213.753
0.108 | 7224.316
0.108 | 7234.503
0.108 | 7244.222
0.108 | 7253.253
0.1092 | 7262.128
0.1092 | 7271.222
0.1092 | 7280.816
0.1092 | 7290.847
0.1092 | 7301.347
0.1092 | 7311.597
0.1092 | 7321.91
0.1092 | 7331.753
0.1104 | 7341.16
0.1104 | 7350.128
0.1104 | 7359.128
0.1104 | 7367.941
0.1104 | 7377.035
0.1104 | 7386.347
0.1104 | 7396.128
0.1104 | 7406.191
0.1104 | 7416.41
0.1116 | 7426.347
0.1116 | 7436.035
0.1116 | 7445.285
0.1116 | 7454.035
0.1116 | 7462.816
0.1116 | 7471.691
0.1116 | 7480.91
0.1116 | 7490.441
0.1127978 | 7500.347
0.1128 | 7510.066
0.1128 | 7519.753
0.1128 | 7529.285
0.1128 | 7538.378
0.1128 | 7547.128
0.1128 | 7555.628
0.1128 | 7564.253
0.1128 | 7572.472
0.1139978 | 7581.128
0.114 | 7590.191
0.114 | 7599.816
0.114 | 7609.441
0.114 | 7619.222
0.114 | 7628.472
0.114 | 7637.097
0.114 | 7645.316
0.114 | 7653.097
0.114 | 7661.175
0.1151978 | 7669.675
0.1152 | 7678.644
0.1152 | 7687.863
0.1152 | 7697.175
0.1152 | 7706.3
0.1152 | 7715.082
0.1152 | 7723.644
0.1152 | 7731.722
0.1152 | 7739.785
0.1163978 | 7747.738
0.1164 | 7755.707
0.1164 | 7763.925
0.1164 | 7772.675
0.1164 | 7781.519
0.1164 | 7790.582
0.1164 | 7799.488
0.1164 | 7808.05
0.1164 | 7816.207
0.1164 | 7823.941
0.1176 | 7831.3
0.1176 | 7838.8
0.1176 | 7846.785
0.1176 | 7854.972
0.1176 | 7863.535
0.1176 | 7872.378
0.1176 | 7881.128
0.1176 | 7889.691
0.1176 | 7897.816
0.1176 | 7905.785
0.1187978 | 7913.441
0.1188 | 7921.191
0.1188 | 7928.613
0.1188 | 7936.363
0.1188 | 7944.394
0.1188 | 7952.8
0.1188 | 7961.488
0.1188 | 7970.3
0.1188 | 7978.832
0.1188 | 7986.785
0.1188 | 7994.222
0.12 | 8001.41
0.12 | 8008.457
0.12 | 8015.816
0.12 | 8023.691
0.12 | 8031.941
0.12 | 8040.378
0.12 | 8048.941
0.12 | 8057.503
0.12 | 8065.628
0.12 | 8073.566
0.12 | 8081.113
0.1212 | 8088.535
0.1212 | 8095.878
0.1212 | 8103.582
0.1212 | 8111.394
0.1212 | 8119.582
0.1212 | 8128.175
0.1212 | 8136.863
0.1212 | 8145.238
0.1212 | 8153.332
0.1212 | 8161.003
0.1224 | 8168.191
0.1224 | 8175.285
0.1224 | 8182.582
0.1224 | 8190.238
0.1224 | 8198.254
0.1224 | 8206.441
0.1224 | 8214.91
0.1224 | 8223.191
0.1224 | 8231.41
0.1224 | 8239.395
0.1236 | 8247.191
0.1236 | 8254.832
0.1236 | 8262.27
0.1236 | 8269.738
0.1236 | 8277.223
0.1236 | 8285.129
0.1236 | 8293.285
0.1236 | 8301.91
0.1236 | 8310.348
0.1236 | 8318.566
0.1248 | 8326.02
0.1248 | 8333.082
0.1248 | 8339.863
0.1248 | 8346.629
0.1248 | 8353.941
0.1248 | 8361.707
0.1248 | 8369.77
0.1248 | 8378.113
0.1248 | 8386.457
0.1248 | 8394.551
0.126 | 8402.41
0.126 | 8409.785
0.126 | 8417.098
0.126 | 8424.113
0.126 | 8431.051
0.126 | 8438.207
0.126 | 8445.801
0.126 | 8453.723
0.126 | 8462.098
0.1271978 | 8470.379
0.1272 | 8478.535
0.1272 | 8485.988
0.1272 | 8492.832
0.1272 | 8499.332
0.1272 | 8505.988
0.1272 | 8512.707
0.1272 | 8519.91
0.1272 | 8527.488
0.1272 | 8535.379
0.1272 | 8543.285
0.1284 | 8551.145
0.1284 | 8558.848
0.1284 | 8566.082
0.1284 | 8573.176
0.1284 | 8579.988
0.1284 | 8586.879
0.1284 | 8593.738
0.1284 | 8601.066
0.1284 | 8608.676
0.1284 | 8616.895
0.1296 | 8625.145
0.1296 | 8633.332
0.1296 | 8641.098
0.1296 | 8648.254
0.1296 | 8654.754
0.1296 | 8661.145
0.1296 | 8667.723
0.1296 | 8674.691
0.1296 | 8681.895
0.1307978 | 8689.488
0.1308 | 8697.129
0.1308 | 8704.816
0.1308 | 8712.207
0.1308 | 8719.363
0.1308 | 8726.145
0.1308 | 8732.895
0.1308 | 8739.66
0.1308 | 8746.488
0.1308 | 8753.645
0.1308 | 8761.098
0.1308 | 8768.926
0.132 | 8776.91
0.132 | 8785.004
0.132 | 8792.832
0.132 | 8800.223
0.132 | 8806.941
0.132 | 8813.348
0.132 | 8819.801
0.132 | 8826.41
0.132 | 8833.535
0.132 | 8841.113
0.1331978 | 8848.973
0.1332 | 8856.676
0.1332 | 8864.348
0.1332 | 8871.676
0.1332 | 8878.613
0.1332 | 8885.051
0.1332 | 8891.426
0.1332 | 8897.801
0.1332 | 8904.41
0.1332 | 8911.426
0.1332 | 8919.035
0.1343978 | 8926.988
0.1344 | 8935.051
0.1344 | 8942.832
0.1344 | 8949.832
0.1344 | 8956.254
0.1344 | 8962.41
0.1344 | 8968.441
0.1344 | 8974.832
0.1344 | 8982.02
0.1344 | 8989.566
0.1344 | 8997.207
0.1356 | 9004.895
0.1356 | 9012.473
0.1356 | 9019.91
0.1356 | 9026.895
0.1356 | 9033.723
0.1356 | 9040.316
0.1356 | 9046.784
0.1356 | 9053.065
0.1356 | 9059.878
0.1356 | 9067.159
0.1356 | 9075.05
0.1367978 | 9083.128
0.1368 | 9090.909
0.1368 | 9098.269
0.1368 | 9104.987
0.1368 | 9111.237
0.1368 | 9117.394
0.1368 | 9123.987
0.1368 | 9130.753
0.1368 | 9137.894
0.1368 | 9145.378
0.1368 | 9152.644
0.138 | 9159.737
0.138 | 9166.675
0.138 | 9173.284
0.138 | 9179.44
0.138 | 9185.722
0.138 | 9191.909
0.138 | 9197.925
0.138 | 9204.144
0.138 | 9210.847
0.138 | 9217.753
0.138 | 9224.987
0.1391978 | 9232.3
0.1392 | 9239.19
0.1392 | 9245.55
0.1392 | 9251.378
0.1392 | 9256.987
0.1392 | 9262.925
0.1392 | 9269.347
0.1392 | 9276.081
0.1392 | 9283.3
0.1392 | 9290.644
0.1392 | 9297.831
0.1403978 | 9304.831
0.1404 | 9311.534
0.1404 | 9317.862
0.1404 | 9323.769
0.1404 | 9329.628
0.1404 | 9335.456
0.1404 | 9341.425
0.1404 | 9347.753
0.1404 | 9354.581
0.1404 | 9361.659
0.1404 | 9368.831
0.1404 | 9375.8
0.1416 | 9382.237
0.1416 | 9388.175
0.1416 | 9393.784
0.1416 | 9399.315
0.1416 | 9405.112
0.1416 | 9411.456
0.1416 | 9418.144
0.1416 | 9425.222
0.1416 | 9432.19
0.1416 | 9439.065
0.1416 | 9445.628
0.1428 | 9452.003
0.1428 | 9457.831
0.1428 | 9463.644
0.1428 | 9469.425
0.1428 | 9475.206
0.1428 | 9481.19
0.1428 | 9487.675
0.1428 | 9494.472
0.1428 | 9501.269
0.1428 | 9508.019
0.1428 | 9514.44
0.144 | 9520.144
0.144 | 9525.534
0.144 | 9530.847
0.144 | 9536.19
0.144 | 9541.894
0.144 | 9548.222
0.144 | 9554.628
0.144 | 9561.065
0.144 | 9567.44
0.144 | 9573.612
0.144 | 9579.331
0.1451978 | 9584.94
0.1452 | 9590.362
0.1452 | 9595.769
0.1452 | 9601.019
0.1452 | 9606.534
0.1452 | 9612.253
0.1452 | 9618.315
0.1452 | 9624.55
0.1452 | 9630.925
0.1452 | 9637.019
0.1452 | 9642.394
0.1463978 | 9647.284
0.1464 | 9651.925
0.1464 | 9656.487
0.1464 | 9661.409
0.1464 | 9667.19
0.1464 | 9673.425
0.1464 | 9679.722
0.1464 | 9686.065
0.1464 | 9692.237
0.1464 | 9697.878
0.1464 | 9703.065
0.1464 | 9708.206
0.1476 | 9713.222
0.1476 | 9718.253
0.1476 | 9723.44
0.1476 | 9728.972
0.1476 | 9734.815
0.1476 | 9740.925
0.1476 | 9747.112
0.1476 | 9752.956
0.1476 | 9758.3
0.1476 | 9763.097
0.1476 | 9767.55
0.1476 | 9771.8
0.1476 | 9776.534
0.1488 | 9781.815
0.1488 | 9787.581
0.1488 | 9793.565
0.1488 | 9799.644
0.1488 | 9805.55
0.1488 | 9811.269
0.1488 | 9816.597
0.1488 | 9821.737
0.1488 | 9826.659
0.1488 | 9831.659
0.1488 | 9836.815
0.15 | 9842.237
0.15 | 9848.081
0.15 | 9854.472
0.15 | 9860.847
0.15 | 9866.972
0.15 | 9872.675
0.15 | 9877.925
0.15 | 9882.534
0.15 | 9886.862
0.15 | 9891.55
0.15 | 9896.597
0.15 | 9901.909
0.15 | 9907.753
0.15 | 9913.753
0.1512 | 9919.456
0.1512 | 9924.925
0.1512 | 9930.331
0.1512 | 9935.269
0.1512 | 9940.05
0.1512 | 9944.925
0.1512 | 9949.894
0.1512 | 9955.128
0.1512 | 9960.737
0.1512 | 9966.831
0.1512 | 9973.3
0.1512 | 9979.69
0.1512 | 9985.753
0.1524 | 9991.315
0.1524 | 9996.331
0.1524 | 10000.82
0.1524 | 10005.42
0.1524 | 10010.21
0.1524 | 10015.47
0.1524 | 10021.19
0.1524 | 10027.1
0.1524 | 10033.07
0.1524 | 10038.97
0.1524 | 10044.49
0.1524 | 10049.64
0.1524 | 10054.61
0.1524 | 10059.35
0.1524 | 10064.1
0.1524 | 10069.27
0.1536 | 10074.85
0.1536 | 10080.75
0.1536 | 10086.92
0.1536 | 10093.3
0.1536 | 10099.25
0.1536 | 10104.71
0.1536 | 10109.74
0.1536 | 10114.52
0.1536 | 10119.03
0.1536 | 10123.97
0.1536 | 10129.41
0.1536 | 10135.39
0.1536 | 10141.41
0.1536 | 10147.46
0.1548 | 10153.28
0.1548 | 10158.86
0.1548 | 10163.86
0.1548 | 10168.78
0.1548 | 10173.58
0.1548 | 10178.21
0.1548 | 10182.88
0.1548 | 10188.14
0.1548 | 10193.97
0.1548 | 10200.21
0.1548 | 10206.72
0.1548 | 10213
0.1548 | 10218.78
0.1548 | 10223.69
0.1548 | 10228.13
0.1548 | 10232.55
0.1548 | 10237.46
0.156 | 10242.6
0.156 | 10248.38
0.156 | 10254.42
0.156 | 10260.46
0.156 | 10266.05
0.156 | 10271.46
0.156 | 10276.49
0.156 | 10281.11
0.156 | 10285.49
0.156 | 10289.85
0.156 | 10294.32
0.156 | 10299.17
0.156 | 10304.42
0.156 | 10310.22
0.156 | 10316.3
0.156 | 10322.27
0.1571978 | 10327.75
0.1572 | 10332.78
0.1572 | 10337.1
0.1572 | 10341.19
0.1572 | 10345.66
0.1572 | 10350.5
0.1572 | 10356.05
0.1572 | 10362.05
0.1572 | 10368.1
0.1572 | 10373.83
0.1572 | 10379.47
0.1572 | 10384.5
0.1572 | 10389.3
0.1572 | 10394
0.1572 | 10398.8
0.1572 | 10403.36
0.1572 | 10408.17
0.1572 | 10413.13
0.1584 | 10418.44
0.1584 | 10423.85
0.1584 | 10429.47
0.1584 | 10434.91
0.1584 | 10440.07
0.1584 | 10444.78
0.1584 | 10449.1
0.1584 | 10453.5
0.1584 | 10458.27
0.1584 | 10463.35
0.1584 | 10468.82
0.1584 | 10474.66
0.1584 | 10480.47
0.1584 | 10485.98
0.1584 | 10491.37
0.1584 | 10496.42
0.1595978 | 10501.37
0.1596 | 10505.98
0.1596 | 10510.65
0.1596 | 10515.56
0.1596 | 10520.78
0.1596 | 10526.36
0.1596 | 10532.37
0.1596 | 10538.58
0.1596 | 10544.22
0.1596 | 10549.54
0.1596 | 10554.37
0.1596 | 10558.9
0.1596 | 10563.28
0.1596 | 10568.04
0.1596 | 10573.11
0.1596 | 10578.47
0.1596 | 10584.15
0.1596 | 10589.72
0.1607978 | 10595.42
0.1608 | 10601.01
0.1608 | 10606.22
0.1608 | 10611.17
0.1608 | 10616.22
0.1608 | 10621.04
0.1608 | 10625.72
0.1608 | 10630.79
0.1608 | 10636.29
0.1608 | 10642.08
0.1608 | 10647.95
0.1608 | 10653.89
0.1608 | 10659.4
0.1608 | 10664.19
0.1608 | 10668.59
0.1608 | 10672.72
0.1608 | 10676.76
0.162 | 10681.56
0.162 | 10686.86
0.162 | 10692.37
0.162 | 10698.25
0.162 | 10704.22
0.162 | 10709.65
0.162 | 10714.73
0.162 | 10719.58
0.162 | 10724.23
0.162 | 10728.67
0.162 | 10733.11
0.162 | 10737.95
0.162 | 10743.04
0.162 | 10748.39
0.162 | 10754.14
0.162 | 10759.98
0.1631978 | 10765.26
0.1632 | 10770.23
0.1632 | 10774.79
0.1632 | 10778.74
0.1632 | 10782.72
0.1632 | 10787.13
0.1632 | 10791.74
0.1632 | 10796.83
0.1632 | 10802.33
0.1632 | 10807.76
0.1632 | 10813.21
0.1632 | 10818.41
0.1632 | 10823.37
0.1632 | 10827.96
0.1632 | 10832.3
0.1632 | 10836.6
0.1632 | 10841.21
0.1632 | 10846.08
0.1643978 | 10851.46
0.1644 | 10857.46
0.1644 | 10863.47
0.1644 | 10869.1
0.1644 | 10874.24
0.1644 | 10878.97
0.1644 | 10883.16
0.1644 | 10887.12
0.1644 | 10891.48
0.1644 | 10896.23
0.1644 | 10901.37
0.1644 | 10906.78
0.1644 | 10912.2
0.1644 | 10917.58
0.1644 | 10922.72
0.1644 | 10927.72
0.1644 | 10932.4
0.1655978 | 10937.17
0.1656 | 10941.78
0.1656 | 10946.53
0.1656 | 10951.15
0.1656 | 10956.17
0.1656 | 10961.65
0.1656 | 10967.64
0.1656 | 10973.5
0.1656 | 10979.17
0.1656 | 10984.4
0.1656 | 10989.08
0.1656 | 10993.19
0.1656 | 10997.4
0.1656 | 11002.11
0.1656 | 11007.23
0.1656 | 11012.81
0.1656 | 11018.47
0.1656 | 11024.12
0.1656 | 11029.62
0.1668 | 11034.78
0.1668 | 11039.47
0.1668 | 11044.12
0.1668 | 11048.62
0.1668 | 11053.04
0.1668 | 11057.75
0.1668 | 11062.79
0.1668 | 11068.2
0.1668 | 11074
0.1668 | 11079.9
0.1668 | 11085.76
0.1668 | 11091.15
0.1668 | 11095.98
0.1668 | 11100.37
0.1668 | 11104.67
0.1668 | 11109.23
0.1668 | 11114.23
0.1668 | 11119.83
0.1668 | 11125.81
0.168 | 11131.72
0.168 | 11137.39
0.168 | 11142.7
0.168 | 11147.75
0.168 | 11152.4
0.168 | 11157.03
0.168 | 11161.54
0.168 | 11166.39
0.168 | 11171.39
0.168 | 11177.03
0.168 | 11183
0.168 | 11188.9
0.168 | 11194.7
0.168 | 11200.03
0.168 | 11204.73
0.168 | 11209.09
0.168 | 11213.4
0.168 | 11217.86
0.168 | 11222.75
0.1691978 | 11228.06
0.1692 | 11233.59
0.1692 | 11239.31
0.1692 | 11244.86
0.1692 | 11250.06
0.1692 | 11255.11
0.1692 | 11259.87
0.1692 | 11264.51
0.1692 | 11269.15
0.1692 | 11273.75
0.1692 | 11278.54
0.1692 | 11283.7
0.1692 | 11289.17
0.1692 | 11294.67
0.1692 | 11300.23
0.1692 | 11305.19
0.1692 | 11309.72
0.1703978 | 11313.66
0.1704 | 11317.55
0.1704 | 11321.69
0.1704 | 11326.34
0.1704 | 11331.45
0.1704 | 11336.86
0.1704 | 11342.48
0.1704 | 11347.98
0.1704 | 11353.15
0.1704 | 11357.76
0.1704 | 11362.31
0.1704 | 11366.64
0.1704 | 11370.89
0.1704 | 11375.17
0.1704 | 11379.84
0.1704 | 11384.79
0.1704 | 11389.98
0.1704 | 11395.22
0.1704 | 11400.36
0.1716 | 11405.25
0.1716 | 11409.73
0.1716 | 11413.81
0.1716 | 11417.7
0.1716 | 11421.74
0.1716 | 11426.01
0.1716 | 11430.63
0.1716 | 11435.62
0.1716 | 11440.96
0.1716 | 11446.27
0.1716 | 11451.55
0.1716 | 11456.32
0.1716 | 11460.96
0.1716 | 11465.26
0.1716 | 11469.46
0.1716 | 11473.55
0.1716 | 11478.07
0.1716 | 11482.77
0.1716 | 11488.13
0.1716 | 11493.88
0.1728 | 11499.57
0.1728 | 11505.13
0.1728 | 11510.19
0.1728 | 11514.54
0.1728 | 11518.41
0.1728 | 11522.49
0.1728 | 11526.77
0.1728 | 11531.51
0.1728 | 11536.58
0.1728 | 11541.9
0.1728 | 11547.21
0.1728 | 11552.38
0.1728 | 11557.32
0.1728 | 11562.13
0.1728 | 11566.97
0.1728 | 11571.65
0.1728 | 11576.33
0.1739978 | 11580.9
0.174 | 11585.79
0.174 | 11590.94
0.174 | 11596.41
0.174 | 11602.12
0.174 | 11608.12
0.174 | 11613.57
0.174 | 11618.38
0.174 | 11622.76
0.174 | 11626.74
0.174 | 11630.9
0.174 | 11635.54
0.174 | 11640.79
0.174 | 11646.49
0.174 | 11652.58
0.174 | 11658.46
0.174 | 11664.02
0.1751978 | 11669.22
0.1752 | 11674.02
0.1752 | 11678.43
0.1752 | 11682.71
0.1752 | 11687.19
0.1752 | 11691.93
0.1752 | 11697.21
0.1752 | 11702.74
0.1752 | 11708.62
0.1752 | 11714.46
0.1752 | 11719.9
0.1752 | 11724.62
0.1752 | 11728.99
0.1752 | 11733.08
0.1752 | 11737.21
0.1752 | 11741.65
0.1752 | 11746.62
0.1763978 | 11752.07
0.1764 | 11757.73
0.1764 | 11763.29
0.1764 | 11768.82
0.1764 | 11774.05
0.1764 | 11778.88
0.1764 | 11783.27
0.1764 | 11787.62
0.1764 | 11791.88
0.1764 | 11796.43
0.1764 | 11801.44
0.1764 | 11807.13
0.1764 | 11813.12
0.1764 | 11819.27
0.1764 | 11825.02
0.1764 | 11830.3
0.1775978 | 11834.8
0.1776 | 11838.94
0.1776 | 11842.96
0.1776 | 11847.23
0.1776 | 11851.87
0.1776 | 11857.01
0.1776 | 11862.37
0.1776 | 11867.74
0.1776 | 11873.13
0.1776 | 11878.27
0.1776 | 11882.96
0.1776 | 11887.43
0.1776 | 11891.9
0.1776 | 11896.32
0.1776 | 11900.85
0.1776 | 11905.94
0.1787978 | 11911.43
0.1788 | 11917.19
0.1788 | 11923.19
0.1788 | 11929.33
0.1788 | 11935.01
0.1788 | 11940.04
0.1788 | 11944.73
0.1788 | 11948.98
0.1788 | 11953.12
0.1788 | 11957.66
0.1788 | 11962.96
0.1788 | 11968.62
0.1788 | 11974.69
0.1788 | 11980.73
0.1788 | 11986.43
0.1788 | 11991.76
0.1799978 | 11996.74
0.18 | 12001.23
0.18 | 12005.71
0.18 | 12010.37
0.18 | 12015.27
0.18 | 12020.48
0.18 | 12026.32
0.18 | 12032.26
0.18 | 12038.27
0.18 | 12044.05
0.18 | 12049.3
0.18 | 12054.07
0.18 | 12058.6
0.18 | 12063.18
0.18 | 12067.98
0.18 | 12073.18
0.1812 | 12078.71
0.1812 | 12084.44
0.1812 | 12090.15
0.1812 | 12095.77
0.1812 | 12101.01
0.1812 | 12105.93
0.1812 | 12110.65
0.1812 | 12115.1
0.1812 | 12119.51
0.1812 | 12124.21
0.1812 | 12129.37
0.1812 | 12135.27
0.1812 | 12141.49
0.1824 | 12147.69
0.1824 | 12153.57
0.1824 | 12158.73
0.1824 | 12163.04
0.1824 | 12167.08
0.1824 | 12171.17
0.1824 | 12175.75
0.1824 | 12180.78
0.1824 | 12186.11
0.1824 | 12191.59
0.1824 | 12196.92
0.1824 | 12202.01
0.1824 | 12206.84
0.1824 | 12211.44
0.1835978 | 12215.87
0.1836 | 12220.17
0.1836 | 12224.37
0.1836 | 12228.66
0.1836 | 12233.42
0.1836 | 12238.61
0.1836 | 12244.12
0.1836 | 12249.86
0.1836 | 12255.51
0.1836 | 12260.5
0.1836 | 12264.87
0.1836 | 12268.72
0.1836 | 12272.51
0.1836 | 12276.64
0.1836 | 12281.34
0.1848 | 12286.7
0.1848 | 12292.69
0.1848 | 12298.72
0.1848 | 12304.31
0.1848 | 12309.61
0.1848 | 12314.39
0.1848 | 12318.62
0.1848 | 12322.61
0.1848 | 12326.7
0.1848 | 12330.94
0.1848 | 12335.41
0.1848 | 12340.5
0.1859978 | 12345.91
0.186 | 12351.69
0.186 | 12357.26
0.186 | 12362.42
0.186 | 12366.92
0.186 | 12370.91
0.186 | 12374.64
0.186 | 12378.8
0.186 | 12383.36
0.186 | 12388.34
0.186 | 12393.92
0.186 | 12399.67
0.186 | 12405.09
0.186 | 12410.47
0.186 | 12415.76
0.1871978 | 12420.53
0.1872 | 12425.05
0.1872 | 12429.45
0.1872 | 12433.89
0.1872 | 12438.3
0.1872 | 12443.12
0.1872 | 12448.26
0.1872 | 12453.97
0.1872 | 12459.89
0.1872 | 12465.55
0.1883978 | 12470.75
0.1884 | 12475.44
0.1884 | 12479.61
0.1884 | 12483.44
0.1884 | 12487.69
0.1884 | 12492.74
0.1884 | 12498.12
0.1884 | 12503.74
0.1884 | 12509.51
0.1884 | 12514.99
0.1884 | 12520.02
0.1884 | 12524.9
0.1884 | 12529.51
0.1884 | 12534.15
0.1895978 | 12538.83
0.1896 | 12543.55
0.1896 | 12548.51
0.1896 | 12553.93
0.1896 | 12559.46
0.1896 | 12565.24
0.1896 | 12570.82
0.1896 | 12575.93
0.1896 | 12580.58
0.1896 | 12584.87
0.1896 | 12588.67
0.1896 | 12592.8
0.1908 | 12597.53
0.1908 | 12602.55
0.1908 | 12607.94
0.1908 | 12613.81
0.1908 | 12619.66
0.1908 | 12625.09
0.1908 | 12630.08
0.1908 | 12634.59
0.1908 | 12638.92
0.1908 | 12642.9
0.1908 | 12647.08
0.192 | 12651.74
0.192 | 12657.01
0.192 | 12662.48
0.192 | 12668.19
0.192 | 12673.62
0.192 | 12678.65
0.192 | 12682.94
0.192 | 12686.74
0.192 | 12690.32
0.192 | 12694.31
0.192 | 12698.55
0.192 | 12703.5
0.192 | 12708.83
0.1932 | 12714.36
0.1932 | 12719.67
0.1932 | 12724.97
0.1932 | 12729.76
0.1932 | 12734.36
0.1932 | 12738.8
0.1932 | 12743.16
0.1932 | 12747.47
0.1943978 | 12752.14
0.1944 | 12757.23
0.1944 | 12762.59
0.1944 | 12768.28
0.1944 | 12774.3
0.1944 | 12779.84
0.1944 | 12784.66
0.1944 | 12788.98
0.1944 | 12792.85
0.1944 | 12796.51
0.1944 | 12800.68
0.1944 | 12805.3
0.1955978 | 12810.35
0.1956 | 12815.76
0.1956 | 12821.27
0.1956 | 12826.38
0.1956 | 12831.27
0.1956 | 12835.96
0.1956 | 12840.43
0.1956 | 12844.66
0.1956 | 12848.96
0.1956 | 12853.54
0.1956 | 12858.29
0.1956 | 12863.58
0.1956 | 12869.46
0.1956 | 12875.55
0.1968 | 12881.44
0.1968 | 12886.93
0.1968 | 12891.63
0.1968 | 12895.53
0.1968 | 12899.33
0.1968 | 12903.42
0.1968 | 12907.97
0.1979978 | 12913.03
0.198 | 12918.73
0.198 | 12924.44
0.198 | 12929.98
0.198 | 12935.19
0.198 | 12940.19
0.198 | 12944.7
0.198 | 12949
0.198 | 12953.23
0.198 | 12957.69
0.198 | 12962.34
0.198 | 12967.39
0.198 | 12973.01
0.198 | 12978.84
0.198 | 12984.78
0.198 | 12990.3
0.1992 | 12995.28
0.1992 | 12999.5
0.1992 | 13003.49
0.1992 | 13007.59
0.1992 | 13011.92
0.1992 | 13016.99
0.1992 | 13022.62
0.1992 | 13028.59
0.1992 | 13034.31
0.1992 | 13040.06
0.1992 | 13045.15
0.1992 | 13049.85
0.1992 | 13054.13
0.1992 | 13058.28
0.1992 | 13062.36
0.1992 | 13066.8
0.1992 | 13071.67
0.1992 | 13077.21
0.1992 | 13083.17
0.1992 | 13089.36
0.1992 | 13095.06
0.1992 | 13100.21
0.1992 | 13104.66
0.1992 | 13108.71
0.1992 | 13112.53
0.1992 | 13116.88
0.1992 | 13121.84
0.1992 | 13127.45
0.1992 | 13133.07
0.1992 | 13138.73
0.1992 | 13144.24
0.1992 | 13149.21
0.1992 | 13153.57
0.1992 | 13157.87
0.1992 | 13161.85
0.1992 | 13165.82
0.1992 | 13169.92
0.1992 | 13174.42
0.1992 | 13179.63
0.1992 | 13185.33
0.1992 | 13191.05
0.2004 | 13196.58
0.2004 | 13201.64
0.2004 | 13205.81
0.2004 | 13209.63
0.2004 | 13213.5
0.2004 | 13217.74
0.2004 | 13222.5
0.2004 | 13227.85
0.2004 | 13233.53
0.2004 | 13239.24
0.2004 | 13244.85
0.2004 | 13250.02
0.2004 | 13254.74
0.2004 | 13258.89
0.2004 | 13263.08
0.2004 | 13267.24
0.2015978 | 13271.61
0.2016 | 13276.25
0.2016 | 13281.47
0.2016 | 13286.92
0.2016 | 13292.46
0.2016 | 13297.64
0.2016 | 13302.56
0.2016 | 13307.1
0.2016 | 13311.12
0.2016 | 13314.8
0.2016 | 13318.88
0.2016 | 13323.27
0.2016 | 13327.92
0.2016 | 13333.06
0.2016 | 13338.52
0.2016 | 13344
0.2016 | 13349.38
0.2016 | 13354.53
0.2016 | 13359.05
0.2027978 | 13363.44
0.2028 | 13367.67
0.2028 | 13371.86
0.2028 | 13376.33
0.2028 | 13381.49
0.2028 | 13387.05
0.2028 | 13392.85
0.2028 | 13398.64
0.2028 | 13404.06
0.2028 | 13408.88
0.2028 | 13412.85
0.2028 | 13416.65
0.2028 | 13420.4
0.2028 | 13424.7
0.2028 | 13429.51
0.2028 | 13434.84
0.2028 | 13440.37
0.2028 | 13445.92
0.204 | 13451.34
0.204 | 13456.37
0.204 | 13461.17
0.204 | 13465.88
0.204 | 13470.43
0.204 | 13474.76
0.204 | 13479.34
0.204 | 13484.32
0.204 | 13489.71
0.204 | 13495.67
0.204 | 13501.82
0.204 | 13507.74
0.2052 | 13512.99
0.2052 | 13517.35
0.2052 | 13521.23
0.2052 | 13524.81
0.2052 | 13528.66
0.2052 | 13533.35
0.2052 | 13538.55
0.2052 | 13544.13
0.2052 | 13549.85
0.2052 | 13555.58
0.2052 | 13560.72
0.2052 | 13565.44
0.2052 | 13569.85
0.2052 | 13574.21
0.2063978 | 13578.25
0.2064 | 13582.61
0.2064 | 13587.55
0.2064 | 13592.71
0.2064 | 13598.11
0.2064 | 13603.88
0.2064 | 13609.31
0.2064 | 13614.24
0.2064 | 13618.75
0.2064 | 13622.68
0.2064 | 13626.42
0.2064 | 13630.4
0.2064 | 13634.73
0.2064 | 13639.49
0.2064 | 13644.71
0.2064 | 13649.99
0.2076 | 13655.26
0.2076 | 13660.49
0.2076 | 13665.46
0.2076 | 13670.07
0.2076 | 13674.49
0.2076 | 13678.74
0.2076 | 13682.92
0.2076 | 13687.51
0.2076 | 13692.57
0.2076 | 13698.01
0.2076 | 13704.12
0.2076 | 13710.34
0.2076 | 13715.88
0.2076 | 13720.79
0.2076 | 13725.29
0.2076 | 13728.95
0.2076 | 13732.61
0.2088 | 13736.77
0.2088 | 13741.5
0.2088 | 13746.71
0.2088 | 13752.22
0.2088 | 13757.55
0.2088 | 13762.74
0.2088 | 13767.63
0.2088 | 13771.83
0.2088 | 13775.96
0.2088 | 13779.91
0.2088 | 13784
0.2088 | 13788.33
0.21 | 13793.31
0.21 | 13798.74
0.21 | 13804.5
0.21 | 13810.58
0.21 | 13816.44
0.21 | 13821.64
0.21 | 13826.25
0.21 | 13830.56
0.21 | 13834.64
0.21 | 13838.86
0.21 | 13843.71
0.21 | 13849.25
0.21 | 13855.14
0.2112 | 13860.91
0.2112 | 13866.78
0.2112 | 13872.49
0.2112 | 13877.55
0.2112 | 13882.16
0.2112 | 13886.63
0.2112 | 13890.8
0.2112 | 13894.96
0.2112 | 13899.56
0.2112 | 13904.75
0.2112 | 13910.55
0.2112 | 13916.6
0.2112 | 13922.67
0.2112 | 13928.35
0.2112 | 13933.24
0.2112 | 13937.38
0.2112 | 13941.42
0.2112 | 13945.64
0.2112 | 13950.27
0.2124 | 13955.67
0.2124 | 13961.63
0.2124 | 13967.69
0.2124 | 13973.66
0.2124 | 13979.41
0.2124 | 13984.67
0.2124 | 13989.55
0.2124 | 13994.13
0.2135978 | 13998.53
0.2136 | 14002.88
0.2136 | 14007.64
0.2136 | 14012.66
0.2136 | 14018.35
0.2136 | 14024.39
0.2136 | 14030.53
0.2136 | 14036.16
0.2136 | 14041.11
0.2136 | 14045.44
0.2136 | 14049.15
0.2136 | 14052.92
0.2136 | 14057.23
0.2136 | 14062.2
0.2136 | 14067.95
0.2148 | 14074.1
0.2148 | 14080.15
0.2148 | 14085.73
0.2148 | 14090.99
0.2148 | 14095.53
0.2148 | 14099.85
0.2148 | 14103.96
0.2148 | 14108.24
0.2148 | 14112.92
0.2148 | 14117.87
0.2148 | 14123.13
0.2148 | 14128.76
0.2148 | 14134.4
0.2148 | 14139.65
0.2148 | 14144.38
0.2148 | 14148.46
0.2148 | 14152.42
0.2148 | 14156.31
0.2148 | 14160.52
0.2148 | 14165.28
0.216 | 14170.77
0.216 | 14176.42
0.216 | 14182.22
0.216 | 14187.91
0.216 | 14193.46
0.216 | 14198.38
0.216 | 14202.81
0.216 | 14207.17
0.216 | 14211.34
0.216 | 14215.59
0.216 | 14220.39
0.216 | 14225.72
0.216 | 14231.5
0.2171978 | 14237.48
0.2172 | 14243.01
0.2172 | 14247.98
0.2172 | 14252.37
0.2172 | 14256.16
0.2172 | 14259.73
0.2172 | 14263.68
0.2172 | 14268.13
0.2172 | 14273.21
0.2172 | 14278.57
0.2172 | 14284.07
0.2172 | 14289.57
0.2184 | 14294.71
0.2184 | 14299.41
0.2184 | 14303.88
0.2184 | 14308.21
0.2184 | 14312.41
0.2184 | 14316.94
0.2184 | 14321.74
0.2184 | 14327.07
0.2184 | 14332.99
0.2184 | 14338.99
0.2184 | 14344.8
0.2184 | 14350.27
0.2184 | 14355.23
0.2184 | 14359.38
0.2184 | 14363.37
0.2184 | 14367.52
0.2184 | 14371.94
0.2184 | 14376.74
0.2196 | 14382.01
0.2196 | 14387.32
0.2196 | 14392.66
0.2196 | 14398.07
0.2196 | 14403.08
0.2196 | 14407.91
0.2196 | 14412.71
0.2196 | 14417.3
0.2196 | 14421.74
0.2196 | 14426.38
0.2196 | 14431.27
0.2196 | 14436.82
0.2196 | 14442.51
0.2207978 | 14448.43
0.2208 | 14454.15
0.2208 | 14459.27
0.2208 | 14463.62
0.2208 | 14467.68
0.2208 | 14471.56
0.2208 | 14475.84
0.2208 | 14480.8
0.2208 | 14486.3
0.2208 | 14492.12
0.222 | 14497.98
0.222 | 14503.5
0.222 | 14508.7
0.222 | 14513.37
0.222 | 14517.75
0.222 | 14522.12
0.222 | 14526.37
0.222 | 14530.67
0.222 | 14535.56
0.222 | 14540.89
0.222 | 14546.45
0.222 | 14552.36
0.222 | 14558.23
0.222 | 14563.39
0.222 | 14567.89
0.222 | 14571.77
0.222 | 14575.51
0.222 | 14579.33
0.222 | 14583.69
0.2231978 | 14588.74
0.2232 | 14594.32
0.2232 | 14600.1
0.2232 | 14605.73
0.2232 | 14611.05
0.2232 | 14616.07
0.2232 | 14620.62
0.2232 | 14624.71
0.2232 | 14628.87
0.2232 | 14633.19
0.2232 | 14637.9
0.2232 | 14643.12
0.2244 | 14648.9
0.2244 | 14655.05
0.2244 | 14661.15
0.2244 | 14666.77
0.2244 | 14671.65
0.2244 | 14675.85
0.2244 | 14679.76
0.2244 | 14683.65
0.2244 | 14687.82
0.2244 | 14692.55
0.2244 | 14697.85
0.2256 | 14703.21
0.2256 | 14708.69
0.2256 | 14713.99
0.2256 | 14719.01
0.2256 | 14723.62
0.2256 | 14728.01
0.2256 | 14732.27
0.2256 | 14736.65
0.2256 | 14741.21
0.2256 | 14746.1
0.2256 | 14751.6
0.2256 | 14757.44
0.2256 | 14763.29
0.2256 | 14768.98
0.2256 | 14774.27
0.2256 | 14778.77
0.2256 | 14783.07
0.2256 | 14787.3
0.2256 | 14791.73
0.2256 | 14796.55
0.2256 | 14802.05
0.2267978 | 14807.58
0.2268 | 14813.18
0.2268 | 14818.83
0.2268 | 14824.27
0.2268 | 14829.13
0.2268 | 14833.62
0.2268 | 14838.23
0.2268 | 14842.77
0.2268 | 14847.27
0.2279978 | 14852.1
0.228 | 14857.6
0.228 | 14863.32
0.228 | 14869.05
0.228 | 14875.02
0.228 | 14880.58
0.228 | 14885.37
0.228 | 14889.52
0.228 | 14893.55
0.228 | 14897.63
0.228 | 14902.19
0.228 | 14907.27
0.228 | 14912.76
0.228 | 14918.49
0.2291978 | 14924.08
0.2292 | 14929.32
0.2292 | 14934.24
0.2292 | 14938.77
0.2292 | 14942.9
0.2292 | 14947.02
0.2292 | 14951.21
0.2292 | 14955.94
0.2292 | 14961.43
0.2292 | 14967.38
0.2292 | 14973.6
0.2292 | 14979.8
0.2292 | 14985.16
0.2292 | 14989.83
0.2304 | 14993.91
0.2304 | 14997.74
0.2304 | 15001.82
0.2304 | 15006.51
0.2304 | 15011.46
0.2304 | 15016.88
0.2304 | 15022.26
0.2304 | 15027.44
0.2304 | 15032.27
0.2304 | 15036.94
0.2304 | 15041.23
0.2304 | 15045.3
0.2304 | 15049.3
0.2315978 | 15053.44
0.2316 | 15057.67
0.2316 | 15062.56
0.2316 | 15067.84
0.2316 | 15073.59
0.2316 | 15079.41
0.2316 | 15084.76
0.2316 | 15089.33
0.2316 | 15093.37
0.2316 | 15097
0.2316 | 15100.72
0.2316 | 15105.16
0.2316 | 15110.19
0.2316 | 15115.7
0.2316 | 15121.51
0.2316 | 15127.23
0.2316 | 15132.5
0.2327978 | 15137.44
0.2328 | 15141.98
0.2328 | 15145.98
0.2328 | 15149.95
0.2328 | 15153.86
0.2328 | 15158.03
0.2328 | 15162.72
0.2328 | 15168.01
0.2328 | 15173.58
0.2328 | 15179.39
0.2328 | 15184.76
0.2328 | 15189.56
0.2328 | 15193.84
0.2328 | 15197.59
0.234 | 15201.23
0.234 | 15205.31
0.234 | 15209.91
0.234 | 15214.87
0.234 | 15220.23
0.234 | 15225.76
0.234 | 15231.09
0.234 | 15236.06
0.234 | 15240.78
0.234 | 15245.26
0.234 | 15249.45
0.234 | 15253.48
0.2351978 | 15257.78
0.2352 | 15262.23
0.2352 | 15267.01
0.2352 | 15272.41
0.2352 | 15278.11
0.2352 | 15283.73
0.2352 | 15288.84
0.2352 | 15293.44
0.2352 | 15297.42
0.2352 | 15301.23
0.2352 | 15305.01
0.2352 | 15309.39
0.2352 | 15314.17
0.2352 | 15319.5
0.2352 | 15324.76
0.2352 | 15330.11
0.2352 | 15335.3
0.2352 | 15340.22
0.2352 | 15344.87
0.2363978 | 15349.31
0.2364 | 15353.64
0.2364 | 15357.89
0.2364 | 15362.36
0.2364 | 15366.97
0.2364 | 15372.17
0.2376 | 15377.59
0.2376 | 15383.17
0.2376 | 15388.5
0.2376 | 15393.23
0.2376 | 15397.19
0.2376 | 15400.81
0.2376 | 15404.46
0.2376 | 15408.6
0.2376 | 15413.29
0.2376 | 15418.65
0.2376 | 15424.21
0.2376 | 15429.79
0.2376 | 15434.93
0.2376 | 15439.82
0.2376 | 15444.37
0.2376 | 15448.59
0.2388 | 15452.46
0.2388 | 15456.34
0.2388 | 15460.3
0.2388 | 15464.71
0.2388 | 15469.61
0.2388 | 15475.13
0.2388 | 15480.55
0.2388 | 15485.85
0.2388 | 15490.58
0.2388 | 15494.49
0.2388 | 15497.78
0.2388 | 15501.12
0.2388 | 15504.58
0.2399978 | 15508.45
0.24 | 15513
0.24 | 15518.01
0.24 | 15523.31
0.24 | 15528.54
0.24 | 15533.51
0.24 | 15538.18
0.24 | 15542.43
0.24 | 15546.24
0.24 | 15550.08
0.24 | 15554.07
0.24 | 15558.35
0.24 | 15563.04
0.2412 | 15568.3
0.2412 | 15573.74
0.2412 | 15578.93
0.2412 | 15583.49
0.2412 | 15587.32
0.2412 | 15590.46
0.2412 | 15593.41
0.2412 | 15596.45
0.2412 | 15600.12
0.2412 | 15604.45
0.2412 | 15609.26
0.2412 | 15614.2
0.2412 | 15619.25
0.2412 | 15623.87
0.2412 | 15628.12
0.2412 | 15631.95
0.2412 | 15635.55
0.2423978 | 15638.98
0.2424 | 15642.5
0.2424 | 15646.36
0.2424 | 15650.87
0.2424 | 15655.9
0.2424 | 15661.53
0.2424 | 15667.12
0.2424 | 15672.34
0.2424 | 15676.84
0.2424 | 15680.54
0.2436 | 15683.65
0.2436 | 15686.92
0.2436 | 15690.56
0.2436 | 15694.9
0.2436 | 15699.87
0.2436 | 15705.01
0.2436 | 15710.25
0.2436 | 15715.23
0.2436 | 15719.79
0.2436 | 15724.09
0.2436 | 15728.04
0.2436 | 15731.8
0.2436 | 15735.5
0.2436 | 15739.31
0.2436 | 15743.3
0.2436 | 15747.89
0.2448 | 15753
0.2448 | 15758.25
0.2448 | 15763.47
0.2448 | 15768.27
0.2448 | 15772.39
0.2448 | 15775.82
0.2448 | 15779.42
0.2448 | 15783.09
0.2448 | 15787.21
0.2448 | 15791.93
0.2448 | 15796.92
0.2448 | 15801.84
0.2448 | 15806.76
0.2448 | 15811.48
0.2448 | 15815.64
0.2448 | 15819.67
0.2448 | 15823.25
0.2448 | 15826.64
0.246 | 15829.9
0.246 | 15833.72
0.246 | 15838.18
0.246 | 15843.25
0.246 | 15848.79
0.246 | 15854.21
0.246 | 15858.93
0.246 | 15862.65
0.246 | 15865.9
0.246 | 15868.69
0.2472 | 15871.82
0.2472 | 15875.5
0.2472 | 15879.81
0.2472 | 15884.71
0.2472 | 15889.65
0.2472 | 15894.39
0.2472 | 15898.9
0.2472 | 15902.89
0.2472 | 15906.23
0.2472 | 15909.37
0.2472 | 15912.46
0.2472 | 15915.43
0.2472 | 15918.81
0.2472 | 15922.82
0.2483978 | 15927.33
0.2484 | 15932.08
0.2484 | 15936.99
0.2484 | 15941.33
0.2484 | 15944.86
0.2484 | 15947.86
0.2484 | 15950.56
0.2484 | 15953.26
0.2484 | 15956.64
0.2484 | 15960.61
0.2484 | 15965.15
0.2484 | 15969.96
0.2484 | 15974.79
0.2484 | 15979.37
0.2484 | 15983.46
0.2484 | 15986.96
0.2484 | 15990.08
0.2484 | 15992.96
0.2484 | 15995.8
0.2495978 | 15999.11
0.2496 | 16002.79
0.2496 | 16006.88
0.2496 | 16011.58
0.2496 | 16016.29
0.2496 | 16020.61
0.2496 | 16024.46
0.2496 | 16027.74
0.2496 | 16030.37
0.2496 | 16033.05
0.2496 | 16036
0.2496 | 16039.4
0.2496 | 16043.28
0.2496 | 16047.64
0.2496 | 16052.09
0.2496 | 16056.37
0.2496 | 16060.33
0.2496 | 16064.03
0.2496 | 16067.37
0.2496 | 16070.41
0.2496 | 16073.39
0.2496 | 16076.69
0.2508 | 16080.19
0.2508 | 16084.14
0.2508 | 16088.61
0.2508 | 16093.18
0.2508 | 16097.59
0.2508 | 16101.51
0.2508 | 16104.64
0.2508 | 16107.29
0.2508 | 16109.61
0.2508 | 16112.04
0.2508 | 16114.9
0.2508 | 16118.32
0.2508 | 16121.88
0.2508 | 16125.99
0.2508 | 16129.93
0.2508 | 16133.68
0.2508 | 16137.19
0.2508 | 16140.46
0.2508 | 16143.37
0.2508 | 16146.25
0.2508 | 16149.11
0.2519978 | 16152.34
0.252 | 16156.05
0.252 | 16160.18
0.252 | 16164.73
0.252 | 16169.4
0.252 | 16173.42
0.252 | 16176.7
0.252 | 16179.25
0.252 | 16181.45
0.252 | 16183.31
0.252 | 16185.89
0.252 | 16189.15
0.252 | 16192.88
0.252 | 16196.79
0.252 | 16201.06
0.252 | 16205
0.252 | 16208.41
0.252 | 16211.49
0.252 | 16214.44
0.252 | 16217.07
0.252 | 16219.64
0.2531978 | 16222.58
0.2532 | 16226
0.2532 | 16229.88
0.2532 | 16234.11
0.2532 | 16238.47
0.2532 | 16242.58
0.2532 | 16246.19
0.2532 | 16248.93
0.2532 | 16251.29
0.2532 | 16253.6
0.2532 | 16256.21
0.2532 | 16259.16
0.2532 | 16262.73
0.2532 | 16266.71
0.2532 | 16270.73
0.2532 | 16274.67
0.2532 | 16278.32
0.2532 | 16281.67
0.2532 | 16284.63
0.2532 | 16287.48
0.2532 | 16290.32
0.2532 | 16293.47
0.2544 | 16297.04
0.2544 | 16301.19
0.2544 | 16305.82
0.2544 | 16310.52
0.2544 | 16315.07
0.2544 | 16319.12
0.2544 | 16322.32
0.2544 | 16325.07
0.2544 | 16327.68
0.2544 | 16330.27
0.2544 | 16333.36
0.2544 | 16337.21
0.2544 | 16341.28
0.2544 | 16345.29
0.2544 | 16349.17
0.2544 | 16352.71
0.2544 | 16355.78
0.2544 | 16358.55
0.2544 | 16361.24
0.2544 | 16363.94
0.2544 | 16366.7
0.2544 | 16369.73
0.2555978 | 16373.5
0.2556 | 16377.71
0.2556 | 16382.21
0.2556 | 16386.95
0.2556 | 16391.37
0.2556 | 16394.89
0.2556 | 16397.82
0.2568 | 16400.38
0.2568 | 16403.07
0.2568 | 16406.06
0.2568 | 16409.65
0.2568 | 16413.92
0.2568 | 16418.83
0.2568 | 16423.36
0.2568 | 16427.61
0.2568 | 16431.5
0.2568 | 16434.79
0.2568 | 16437.44
0.2568 | 16440.08
0.2568 | 16442.79
0.2568 | 16445.75
0.2568 | 16449.08
0.2568 | 16453.08
0.2568 | 16457.49
0.2568 | 16462.24
0.2568 | 16466.66
0.258 | 16470.49
0.258 | 16473.52
0.258 | 16476.11
0.258 | 16478.63
0.258 | 16481.52
0.258 | 16485.1
0.258 | 16489.37
0.258 | 16494.05
0.258 | 16498.8
0.258 | 16503.41
0.258 | 16507.69
0.258 | 16511.6
0.258 | 16515.09
0.258 | 16518.26
0.258 | 16521.45
0.258 | 16524.79
0.258 | 16528.31
0.258 | 16532.64
0.258 | 16537.25
0.258 | 16542.08
0.2591978 | 16546.72
0.2592 | 16550.87
0.2592 | 16554.06
0.2592 | 16556.95
0.2592 | 16559.63
0.2592 | 16562.45
0.2592 | 16565.83
0.2592 | 16570.01
0.2592 | 16574.69
0.2592 | 16579.51
0.2592 | 16584.25
0.2592 | 16588.69
0.2592 | 16592.58
0.2592 | 16596.18
0.2592 | 16599.49
0.2592 | 16602.84
0.2592 | 16606.33
0.2592 | 16610.08
0.2592 | 16614.4
0.2592 | 16619.11
0.2603978 | 16624.03
0.2604 | 16628.69
0.2604 | 16633
0.2604 | 16636.4
0.2604 | 16639.29
0.2604 | 16642.15
0.2604 | 16645.45
0.2604 | 16649.28
0.2604 | 16653.86
0.2604 | 16658.98
0.2615978 | 16664.28
0.2616 | 16669.5
0.2616 | 16674.58
0.2616 | 16679.14
0.2616 | 16683.19
0.2616 | 16686.97
0.2616 | 16690.69
0.2616 | 16694.43
0.2616 | 16698.6
0.2616 | 16703.26
0.2616 | 16708.22
0.2616 | 16713.65
0.2616 | 16718.93
0.2627978 | 16723.46
0.2627978 | 16727.59
0.2627978 | 16731.17
0.2628 | 16734.17
0.2628 | 16737.45
0.2628 | 16741.4
0.2628 | 16745.8
0.2628 | 16750.69
0.2628 | 16755.93
0.2628 | 16761.05
0.2628 | 16765.93
0.2628 | 16770.82
0.2628 | 16775.26
0.2628 | 16779.51
0.2628 | 16783.54
0.2628 | 16787.58
0.2628 | 16791.42
0.2628 | 16795.81
0.2628 | 16800.69
0.2628 | 16805.92
0.2628 | 16811.5
0.2628 | 16816.83
0.2639978 | 16821.72
0.264 | 16825.96
0.264 | 16829.63
0.264 | 16833.11
0.264 | 16836.88
0.264 | 16841.05
0.264 | 16845.57
0.264 | 16850.44
0.264 | 16855.54
0.2652 | 16860.55
0.2652 | 16865.22
0.2652 | 16869.77
0.2652 | 16874.1
0.2652 | 16878.15
0.2652 | 16882.23
0.2652 | 16886.48
0.2652 | 16890.98
0.2652 | 16895.94
0.2652 | 16901.34
0.2652 | 16907.17
0.2652 | 16912.95
0.2652 | 16918.28
0.2652 | 16922.86
0.2652 | 16926.91
0.2664 | 16930.34
0.2664 | 16934.01
0.2664 | 16938.26
0.2664 | 16943.33
0.2664 | 16948.83
0.2664 | 16954.72
0.2664 | 16960.48
0.2664 | 16965.61
0.2664 | 16970.25
0.2664 | 16974.45
0.2664 | 16978.4
0.2664 | 16982.42
0.2664 | 16986.56
0.2675978 | 16991.12
0.2676 | 16996.34
0.2676 | 17001.75
0.2676 | 17007.39
0.2676 | 17013.01
0.2676 | 17018.28
0.2676 | 17022.87
0.2676 | 17026.96
0.2676 | 17030.38
0.2676 | 17034.01
0.2676 | 17037.94
0.2676 | 17042.23
0.2687978 | 17047.19
0.2688 | 17052.56
0.2688 | 17058.19
0.2688 | 17063.69
0.2688 | 17068.9
0.2688 | 17073.7
0.2688 | 17078.11
0.2688 | 17082.2
0.2688 | 17086.31
0.2688 | 17090.61
0.2688 | 17095.45
0.2688 | 17100.9
0.2688 | 17106.76
0.2688 | 17112.72
0.2688 | 17118.4
0.2688 | 17123.48
0.2699978 | 17127.92
0.27 | 17131.84
0.27 | 17135.56
0.27 | 17139.61
0.27 | 17144.14
0.27 | 17149.15
0.27 | 17154.61
0.27 | 17160.23
0.2711978 | 17165.73
0.2712 | 17170.79
0.2712 | 17175.5
0.27 | 17179.64
0.2712 | 17183.75
0.2712 | 17187.89
0.2712 | 17192.22
0.2712 | 17196.87
0.2712 | 17202.31
0.2712 | 17208.12
0.2712 | 17214.31
0.2712 | 17220.62
0.2712 | 17226.65
0.2712 | 17231.89
0.2712 | 17236.59
0.2712 | 17240.67
0.2712 | 17244.98
0.2712 | 17249.61
0.2712 | 17254.84
0.2724 | 17260.56
0.2724 | 17266.81
0.2724 | 17272.81
0.2724 | 17278.62
0.2724 | 17284.15
0.2736 | 17289.2
0.2736 | 17293.78
0.2736 | 17298.33
0.2736 | 17302.86
0.2736 | 17307.64
0.2736 | 17313.01
0.2736 | 17318.92
0.2736 | 17325.29
0.2736 | 17331.76
0.2736 | 17337.81
0.2736 | 17343.34
0.2736 | 17348.31
0.2736 | 17352.59
0.2736 | 17357.08
0.2736 | 17361.98
0.2736 | 17367.15
0.2736 | 17372.79
0.2736 | 17378.76
0.2748 | 17384.76
0.2748 | 17390.47
0.2748 | 17395.95
0.2748 | 17401.01
0.2748 | 17406.06
0.2748 | 17410.75
0.2748 | 17415.42
0.2748 | 17420.37
0.2748 | 17425.86
0.2759978 | 17431.76
0.276 | 17438.22
0.276 | 17444.79
0.276 | 17450.92
0.276 | 17456.26
0.276 | 17460.87
0.276 | 17465.06
0.276 | 17469.31
0.276 | 17473.9
0.276 | 17479.12
0.276 | 17484.83
0.276 | 17490.75
0.276 | 17496.5
0.276 | 17502.06
0.276 | 17507.29
0.2772 | 17512.2
0.2772 | 17516.53
0.2772 | 17520.86
0.2772 | 17525.09
0.2772 | 17529.5
0.2772 | 17534.39
0.2772 | 17539.95
0.2772 | 17545.97
0.2772 | 17552.15
0.2772 | 17558.01
0.2772 | 17563.18
0.2772 | 17567.82
0.2772 | 17571.93
0.2783978 | 17576.03
0.2784 | 17580.57
0.2784 | 17585.86
0.2784 | 17591.51
0.2784 | 17597.46
0.2784 | 17603.48
0.2784 | 17609.57
0.2784 | 17615.14
0.2784 | 17620.37
0.2784 | 17625.26
0.2784 | 17630.14
0.2784 | 17634.46
0.2784 | 17638.96
0.2796 | 17643.87
0.2796 | 17649.25
0.2796 | 17655.01
0.2796 | 17661.45
0.2796 | 17667.79
0.2796 | 17673.56
0.2796 | 17678.78
0.2796 | 17683.36
0.2796 | 17687.33
0.2796 | 17691.61
0.2796 | 17696.22
0.2796 | 17701.49
0.2796 | 17707.25
0.2796 | 17713.39
0.2796 | 17719.46
0.2807978 | 17725.57
0.2808 | 17731.14
0.2808 | 17736.35
0.2808 | 17741.32
0.2808 | 17746.11
0.2808 | 17750.83
0.2808 | 17755.79
0.2808 | 17761.07
0.2808 | 17766.77
0.2808 | 17772.74
0.2808 | 17779.13
0.2819978 | 17785.27
0.282 | 17790.88
0.282 | 17796
0.282 | 17800.74
0.282 | 17804.97
0.282 | 17809.55
0.282 | 17814.58
0.282 | 17819.91
0.282 | 17825.79
0.282 | 17831.8
0.282 | 17837.83
0.282 | 17843.63
0.282 | 17848.99
0.282 | 17853.88
0.282 | 17858.71
0.282 | 17863.35
0.282 | 17868.18
0.2832 | 17873.55
0.2832 | 17879.21
0.2832 | 17885.29
0.2832 | 17891.75
0.2832 | 17897.96
0.2832 | 17903.63
0.2832 | 17908.97
0.2843978 | 17913.75
0.2832 | 17918.04
0.2832 | 17922.74
0.2832 | 17927.99
0.2844 | 17933.69
0.2844 | 17939.79
0.2844 | 17946.39
0.2844 | 17952.79
0.2844 | 17958.8
0.2844 | 17964.35
0.2844 | 17969.63
0.2844 | 17974.49
0.2844 | 17979.25
0.2844 | 17984.18
0.2844 | 17989.54
0.2844 | 17995.19
0.2844 | 18001.29
0.2856 | 18007.6
0.2856 | 18013.58
0.2856 | 18019.16
0.2856 | 18024.21
0.2856 | 18028.68
0.2856 | 18032.88
0.2856 | 18037.32
0.2856 | 18042.21
0.2856 | 18047.68
0.2856 | 18053.58
0.2856 | 18059.75
0.2867978 | 18066.08
0.2868 | 18072.22
0.2868 | 18077.99
0.2868 | 18083.22
0.2868 | 18088.14
0.2868 | 18092.94
0.2868 | 18097.69
0.2868 | 18102.85
0.2868 | 18108.77
0.2868 | 18115.08
0.2868 | 18121.83
0.2868 | 18128.75
0.2868 | 18134.97
0.288 | 18140.38
0.288 | 18145.27
0.288 | 18149.55
0.288 | 18153.74
0.288 | 18158.38
0.288 | 18163.57
0.288 | 18169.39
0.288 | 18175.38
0.288 | 18181.63
0.2892 | 18187.6
0.2892 | 18193.32
0.2892 | 18198.68
0.2892 | 18203.86
0.2892 | 18208.61
0.2892 | 18213.54
0.2892 | 18218.5
0.2892 | 18223.85
0.2892 | 18229.72
0.2892 | 18236.13
0.2892 | 18242.8
0.2904 | 18249.74
0.2904 | 18255.93
0.2904 | 18261.46
0.2904 | 18266.27
0.2904 | 18270.85
0.2904 | 18275.41
0.2904 | 18280.64
0.2904 | 18286.5
0.2915978 | 18292.99
0.2916 | 18299.64
0.2916 | 18306.18
0.2916 | 18312.52
0.2916 | 18318.38
0.2916 | 18323.69
0.2916 | 18328.79
0.2916 | 18333.82
0.2916 | 18338.82
0.2916 | 18344.1
0.2916 | 18350.07
0.2916 | 18356.5
0.2916 | 18363.36
0.2916 | 18370.32
0.2916 | 18376.94
0.2928 | 18382.91
0.2928 | 18388.19
0.2928 | 18393.14
0.2928 | 18398.08
0.2928 | 18403.52
0.2928 | 18409.55
0.2939978 | 18416.1
0.2939978 | 18422.83
0.2939978 | 18429.54
0.2928022 | 18436.08
0.294 | 18442.19
0.294 | 18447.91
0.294 | 18453.43
0.294 | 18458.74
0.294 | 18463.83
0.294 | 18469.38
0.294 | 18475.36
0.294 | 18481.88
0.294 | 18488.94
0.294 | 18496.39
0.294 | 18503.07
0.2952 | 18509.19
0.2952 | 18514.49
0.2952 | 18519.25
0.2952 | 18523.97
0.2952 | 18529.27
0.2952 | 18535.1
0.2952 | 18541.61
0.2952 | 18548.5
0.2952 | 18555.13
0.2963978 | 18561.44
0.2964 | 18567.35
0.2964 | 18572.64
0.2964 | 18577.58
0.2964 | 18582.25
0.2964 | 18586.99
0.2964 | 18592.07
0.2964 | 18597.75
0.2964 | 18603.85
0.2964 | 18610.6
0.2964 | 18617.52
0.2964 | 18624
0.2964 | 18629.71
0.2964 | 18635
0.2975978 | 18639.66
0.2976 | 18644.19
0.2976 | 18649.13
0.2976 | 18654.8
0.2976 | 18661.07
0.2976 | 18667.82
0.2976 | 18674.71
0.2976 | 18681.52
0.2976 | 18687.89
0.2976 | 18693.66
0.2988 | 18698.96
0.2988 | 18703.93
0.2988 | 18708.83
0.2988 | 18713.94
0.2988 | 18719.35
0.2988 | 18725.35
0.2988 | 18731.86
0.2988 | 18738.71
0.2988 | 18745.27
0.2988 | 18751.36
0.2988 | 18756.96
0.2988 | 18761.88
0.2988 | 18766.36
0.2988 | 18771.08
0.2988 | 18776.16
0.2988 | 18781.71
0.2999978 | 18787.89
0.3 | 18794.52
0.3 | 18801.11
0.3 | 18807.66
0.3 | 18813.86
0.3 | 18819.66
0.3 | 18825.05
0.3 | 18830.35
0.3 | 18835.83
0.3011978 | 18841.41
0.3012 | 18847.72
0.3012 | 18854.41
0.3012 | 18861.44
0.3012 | 18868.35
0.3012 | 18875.04
0.3012 | 18880.91
0.3012 | 18886.18
0.3012 | 18890.94
0.3012 | 18895.72
0.3012 | 18900.88
0.3012 | 18906.43
0.3012 | 18912.39
0.3023978 | 18918.88
0.3024 | 18925.66
0.3024 | 18932
0.3024 | 18938.19
0.3024 | 18944.24
0.3024 | 18949.71
0.3024 | 18954.88
0.3024 | 18960.34375
0.3024 | 18965.92
0.3024 | 18971.86
0.3024 | 18978.39
0.3036 | 18985.3
0.3036 | 18992.52
0.3036 | 18999.8
0.3036 | 19006.1875
0.3036 | 19011.75
0.3036 | 19016.77
0.3036 | 19021.2
0.3036 | 19025.71875
0.3036 | 19031.11
0.3036 | 19037.27
0.3036 | 19043.7
0.3036 | 19050.65625
0.3047978 | 19057.48
0.3048 | 19063.89
0.3048 | 19069.86
0.3048 | 19075.55
0.3048 | 19080.95
0.3048 | 19086.21875
0.3048 | 19091.59375
0.3048 | 19097.28125
0.3048 | 19103.6875
0.3048 | 19110.39
0.3048 | 19117.28125
0.306 | 19124
0.306 | 19130.39
0.306 | 19135.98
0.306 | 19140.84375
0.306 | 19145.36
0.306 | 19150.17
0.306 | 19155.375
0.306 | 19161.125
0.306 | 19167.27
0.306 | 19173.8125
0.306 | 19180.3125
0.306 | 19186.45
0.306 | 19192.28125
0.3071978 | 19198.03125
0.3072 | 19203.40625
0.3072 | 19208.5
0.3072 | 19213.71875
0.3072 | 19219.25
0.3072 | 19225.02
0.3072 | 19231.42
0.3072 | 19238.5
0.3072 | 19245.71875
0.3072 | 19252.34375
0.3072 | 19258.40625
0.3084 | 19263.83
0.3084 | 19268.59375
0.3084 | 19273.1875
0.3084 | 19278.42
0.3084 | 19284.14
0.3084 | 19290.11
0.3084 | 19296.40625
0.3084 | 19302.875
0.3084 | 19308.8
0.3084 | 19314.45
0.3095978 | 19319.96875
0.3096 | 19325.3
0.3096 | 19330.39
0.3096 | 19335.55
0.3096 | 19340.9375
0.3096 | 19346.67
0.3096 | 19352.90625
0.3096 | 19359.73
0.3096 | 19366.71875
0.3096 | 19373.48
0.3096 | 19379.83
0.3096 | 19385.4375
0.3096 | 19390.5625
0.3096 | 19395.46875
0.3108 | 19400.9375
0.3108 | 19406.9375
0.3108 | 19413.55
0.3108 | 19420.67
0.3108 | 19428.03125
0.3108 | 19435.125
0.3108 | 19441.8125
0.3108 | 19447.9375
0.3108 | 19453.36
0.3108 | 19458.6875
0.3108 | 19463.71875
0.3119978 | 19468.8125
0.312 | 19474.21875
0.312 | 19480.39
0.312 | 19486.90625
0.312 | 19493.86
0.312 | 19500.875
0.312 | 19507.59375
0.312 | 19513.48
0.312 | 19519
0.312 | 19523.98
0.312 | 19529.09375
0.312 | 19534.8
0.312 | 19541.25
0.3131978 | 19547.96875
0.3132 | 19555.23
0.3132 | 19562.48
0.3132 | 19569.46875
0.3132 | 19575.78125
0.3132 | 19581.8
0.3143978 | 19587.33
0.3144 | 19592.55
0.3144 | 19597.75
0.3144 | 19603.42
0.3144 | 19609.73
0.3144 | 19616.6875
0.3144 | 19624.05
0.3144 | 19631.36
0.3144 | 19638.03125
0.3144 | 19644.02
0.3144 | 19649.2
0.3144 | 19654.0625
0.3144 | 19659.08
0.3144 | 19664.75
0.3144 | 19670.64
0.3155978 | 19677.28125
0.3156 | 19684.23
0.3156 | 19691.14
0.3156 | 19697.5625
0.3156 | 19703.875
0.3156 | 19709.64
0.3156 | 19714.96875
0.3156 | 19720.17
0.3156 | 19725.61
0.3168 | 19731.23
0.3168 | 19737.34375
0.3168 | 19744.03125
0.3168 | 19750.92
0.3168 | 19757.75
0.3168 | 19764.3
0.3168 | 19770.2
0.3168 | 19775.36
0.3168 | 19780.125
0.3168 | 19785.0625
0.3168 | 19790.3125
0.3168 | 19796.09375
0.3168 | 19802.59375
0.3168 | 19809.58
0.3179978 | 19816.45
0.318 | 19823.27
0.318 | 19829.8125
0.318 | 19835.86
0.318 | 19841.5625
0.318 | 19847.21875
0.318 | 19852.75
0.318 | 19858.2
0.318 | 19864.15625
0.318 | 19870.625
0.3192 | 19877.4375
0.3192 | 19884.48
0.3192 | 19891.5625
0.3192 | 19897.86
0.3192 | 19903.5625
0.3192 | 19908.67
0.3192 | 19913.55
0.3192 | 19918.67
0.3192 | 19924.52
0.3192 | 19930.64
0.3192 | 19937.21875
0.3204 | 19943.96875
0.3204 | 19950.71875
0.3204 | 19957.08
0.3204 | 19963.3
0.3204 | 19969.34375
0.3204 | 19975.17
0.3204 | 19980.64
0.3204 | 19986.375
0.3204 | 19992.375
0.3204 | 19998.84375
0.3204 | 20006.03125
0.3216 | 20013.5625
0.3216 | 20020.98
0.3216 | 20027.8125
0.3216 | 20034.02
0.3216 | 20039.375
0.3216 | 20044.55
0.3216 | 20049.8
0.3216 | 20055.53125
0.3216 | 20061.59375
0.3216 | 20068.14
0.3228 | 20074.71875
0.3228 | 20081.21875
0.3228 | 20087.65625
0.3228 | 20093.875
0.3228 | 20099.8125
0.3228 | 20105.6875
0.3228 | 20111.28125
0.3228 | 20116.92
0.3228 | 20122.59375
0.3228 | 20128.61
0.3228 | 20135.3
0.3228 | 20142.39
0.3239978 | 20149.55
0.324 | 20156.59375
0.324 | 20163.125
0.324 | 20168.65625
0.324 | 20173.83
0.324 | 20178.84375
0.324 | 20184.09375
0.324 | 20189.86
0.324 | 20196.3125
0.324 | 20203.2
0.3252 | 20210.28125
0.3252 | 20217.0625
0.3252 | 20223.39
0.3252 | 20229.3
0.3252 | 20234.6875
0.3252 | 20239.71875
0.3252 | 20245.02
0.3252 | 20250.58
0.3252 | 20256.3
0.3252 | 20262.625
0.3252 | 20269.25
0.3252 | 20276.125
0.3263978 | 20282.7
0.3264 | 20288.96875
0.3264 | 20294.5
0.3264 | 20299.42
0.3264 | 20303.9375
0.3264 | 20308.86
0.3264 | 20314.08
0.3264 | 20320.02
0.3264 | 20326.75
0.3264 | 20333.7
0.3264 | 20340.39
0.3276 | 20346.96875
0.3276 | 20352.98
0.3276 | 20358.39
0.3276 | 20363.55
0.3276 | 20368.64
0.3276 | 20373.875
0.3276 | 20379.58
0.3276 | 20385.89
0.3276 | 20392.73
0.3276 | 20399.98
0.3276 | 20407.3
0.3276 | 20413.89
0.3276 | 20419.78125
0.3276 | 20424.98
0.3276 | 20429.67
0.3288 | 20434.27
0.3288 | 20439.34375
0.3288 | 20445.09375
0.3288 | 20451.375
0.3288 | 20457.95
0.3288 | 20464.53125
0.3288 | 20470.95
0.3288 | 20476.90625
0.3288 | 20482.42
0.3288 | 20487.59375
0.3288 | 20492.8125
0.33 | 20497.90625
0.33 | 20503.1875
0.33 | 20508.96875
0.33 | 20515.40625
0.33 | 20522.23
0.33 | 20529.5
0.33 | 20536.6875
0.33 | 20543.27
0.33 | 20549.11
0.33 | 20554.3125
0.33 | 20559.4375
0.33 | 20564.86
0.33 | 20570.73
0.3311978 | 20577.25
0.3312 | 20584.375
0.3312 | 20591.36
0.3312 | 20598.09375
0.3312 | 20604.625
0.3312 | 20610.77
0.3312 | 20616.40625
0.3312 | 20621.89
0.3312 | 20627.39
0.3312 | 20632.95
0.3312 | 20638.8
0.3324 | 20645.34375
0.3324 | 20652.3125
0.3324 | 20659.375
0.3324 | 20666.3
0.3324 | 20672.90625
0.3324 | 20678.52
0.3324 | 20683.5625
0.3324 | 20688.67
0.3324 | 20693.95
0.3336 | 20699.67
0.3336 | 20706.02
0.3336 | 20712.84375
0.3336 | 20719.875
0.3336 | 20726.84375
0.3336 | 20733.5
0.3336 | 20739.86
0.3336 | 20745.73
0.3336 | 20751.21875
0.3336 | 20756.6875
0.3336 | 20762.2
0.3347978 | 20768.02
0.3348 | 20774.65625
0.3348 | 20781.9375
0.3348 | 20789.61
0.3348 | 20797.09375
0.3359978 | 20803.92
0.3359978 | 20809.89
0.3348 | 20815.33
0.3348 | 20820.33
0.3348 | 20825.5
0.336 | 20831.3
0.336 | 20837.6875
0.336 | 20844.125
0.336 | 20850.73
0.336 | 20857.375
0.336 | 20863.875
0.336 | 20869.73
0.336 | 20875.625
0.336 | 20881.05
0.336 | 20886.3125
0.336 | 20891.48
0.3372 | 20897.21875
0.3372 | 20903.17
0.3372 | 20909.90625
0.3372 | 20917.02
0.3372 | 20924.14
0.3372 | 20930.73
0.3372 | 20936.8125
0.3372 | 20942.11
0.3384 | 20947.09375
0.3384 | 20952.4375
0.3384 | 20958.21875
0.3384 | 20964.46875
0.3384 | 20971.52
0.3384 | 20978.6875
0.3384 | 20985.58
0.3384 | 20992.28125
0.3384 | 20998.61
0.3384 | 21004.45
0.3384 | 21009.98
0.3384 | 21015.45
0.3384 | 21020.89
0.3396 | 21026.5
0.3396 | 21032.55
0.3396 | 21039.08
0.3396 | 21046
0.3396 | 21053.08
0.3396 | 21060.11
0.3396 | 21066.2
0.3396 | 21071.67
0.3396 | 21076.6875
0.3407978 | 21081.5625
0.3408 | 21086.65625
0.3408 | 21092.5
0.3408 | 21098.9375
0.3408 | 21105.875
0.3408 | 21112.90625
0.3408 | 21119.6875
0.3419978 | 21126.27
0.342 | 21132.55
0.342 | 21138.27
0.342 | 21143.96875
0.342 | 21149.65625
0.342 | 21155.2
0.342 | 21161.08
0.342 | 21167.48
0.342 | 21174.27
0.342 | 21181.46875
0.342 | 21188.78125
0.342 | 21195.5
0.342 | 21201.6875
0.342 | 21207.23
0.3432 | 21212.27
0.3432 | 21217.39
0.3432 | 21223
0.3432 | 21229.0625
0.3432 | 21235.61
0.3432 | 21242.46875
0.3432 | 21249.21875
0.3432 | 21255.90625
0.3443978 | 21262.3
0.3444 | 21268.33
0.3444 | 21274.05
0.3444 | 21279.8
0.3444 | 21285.34375
0.3444 | 21291.125
0.3444 | 21297.34375
0.3444 | 21304.14
0.3444 | 21311.28125
0.3444 | 21318.67
0.3444 | 21325.65625
0.3444 | 21331.95
0.3444 | 21337.64
0.3444 | 21342.6875
0.3456 | 21347.6875
0.3456 | 21353.14
0.3456 | 21359.21875
0.3456 | 21365.95
0.3456 | 21373.08
0.3456 | 21380.3125
0.3456 | 21387.28125
0.3456 | 21393.90625
0.3456 | 21399.9375
0.3467978 | 21405.59375
0.3468 | 21411.08
0.3468 | 21416.48
0.3468 | 21422
0.3468 | 21427.92
0.3468 | 21434.48
0.3468 | 21441.39
0.3468 | 21448.3125
0.3468 | 21455.11
0.3468 | 21461.52
0.3468 | 21467.11
0.3468 | 21472.125
0.3468 | 21477.11
0.3468 | 21482.15625
0.3468 | 21487.55
0.3479978 | 21493.6875
0.348 | 21500.45
0.348 | 21507.46875
0.348 | 21514.42
0.348 | 21521.23
0.348 | 21527.5625
0.348 | 21533.21875
0.348 | 21538.75
0.348 | 21544.52
0.348 | 21550.2
0.348 | 21556.36
0.3492 | 21563.23
0.3492 | 21570.45
0.3492 | 21577.83
0.3492 | 21585.0625
0.3492 | 21591.67
0.3492 | 21597.5
0.3492 | 21602.625
0.3492 | 21607.46875
0.3492 | 21612.4375
0.3492 | 21618.08
0.3492 | 21624.17
0.3503978 | 21630.75
0.3504 | 21637.48
0.3504 | 21644.17
0.3504 | 21650.45
0.3504 | 21656.36
0.3504 | 21662.0625
0.3504 | 21667.625
0.3504 | 21673.15625
0.3504 | 21678.75
0.3504 | 21684.73
0.3504 | 21691.11
0.3515978 | 21697.98
0.3516 | 21705.39
0.3516 | 21712.98
0.3516 | 21720.17
0.3516 | 21726.8
0.3516 | 21732.48
0.3516 | 21737.52
0.3516 | 21742.625
0.3516 | 21748.14
0.3527978 | 21754.375
0.3528 | 21761.15625
0.3528 | 21768.46875
0.3528 | 21775.75
0.3528 | 21782.83
0.3528 | 21789.4375
0.3528 | 21795.75
0.3528 | 21801.40625
0.3528 | 21806.92
0.3528 | 21812.48
0.3528 | 21818.28125
0.3528 | 21824.48
0.3539978 | 21831.42
0.354 | 21838.84375
0.354 | 21846.39
0.354 | 21853.7
0.354 | 21860.625
0.354 | 21866.98
0.354 | 21872.46875
0.354 | 21877.8
0.354 | 21883.33
0.3552 | 21889.3
0.3552 | 21895.90625
0.3552 | 21903.25
0.3552 | 21910.61
0.3552 | 21917.86
0.3552 | 21924.9375
0.3552 | 21931.45
0.3552 | 21937.375
0.3552 | 21943.33
0.3552 | 21949.125
0.3552 | 21954.78125
0.3552 | 21960.84375
0.3552 | 21967.48
0.3563978 | 21974.55
0.3564 | 21982.21875
0.3564 | 21989.8
0.3564 | 21996.8
0.3564 | 22003.02
0.3564 | 22008.53125
0.3564 | 22013.48
0.3564 | 22018.9
0.3564 | 22024.76
0.3564 | 22031.4
0.3575978 | 22038.51
0.3576 | 22045.95
0.3576 | 22052.98
0.3576 | 22059.5
0.3576 | 22065.59
0.3576 | 22071.26
0.3576 | 22076.62
0.3576 | 22081.75
0.3588 | 22087.09
0.3576 | 22092.73
0.3576 | 22098.92
0.3588 | 22105.48
0.3588 | 22112.76
0.3588 | 22120.04
0.3588 | 22126.94
0.3588 | 22133.08
0.3588 | 22138.59
0.3588 | 22143.59
0.3588 | 22148.92
0.3588 | 22154.58
0.3588 | 22160.98
0.3599978 | 22168
0.36 | 22175.34
0.36 | 22182.48
0.36 | 22189.45
0.36 | 22196.04
0.36 | 22202.22
0.36 | 22207.97
0.36 | 22213.48
0.3611978 | 22218.98
0.3612 | 22224.64
0.3612 | 22230.61
0.3612 | 22237.29
0.3612 | 22244.42
0.3612 | 22251.59
0.3612 | 22258.45
0.3612 | 22264.87
0.3612 | 22270.58
0.3612 | 22275.69
0.3612 | 22280.64
0.3612 | 22285.95
0.3612 | 22291.84
0.3612 | 22298.15
0.3624 | 22305.09
0.3624 | 22312.33
0.3624 | 22319.4
0.3624 | 22326.09
0.3624 | 22332.53
0.3624 | 22338.65
0.3624 | 22344.47
0.3624 | 22350.4
0.3624 | 22356.56
0.3624 | 22362.83
0.3636 | 22369.64
0.3636 | 22377.03
0.3636 | 22384.44
0.3636 | 22391.72
0.3636 | 22398.69
0.3636 | 22404.83
0.3636 | 22410.23
0.3636 | 22415.4
0.3636 | 22420.65
0.3636 | 22426.34
0.3647978 | 22432.51
0.3648 | 22439.09
0.3648 | 22445.94
0.3648 | 22452.79
0.3648 | 22459.31
0.3648 | 22465.59
0.3648 | 22471.89
0.3648 | 22477.84
0.3648 | 22483.64
0.3648 | 22489.61
0.3648 | 22495.98
0.3659978 | 22502.62
0.366 | 22509.9
0.366 | 22517.47
0.366 | 22525.19
0.366 | 22532.42
0.366 | 22538.64
0.3671978 | 22544.17
0.3672 | 22549.36
0.3660022 | 22554.39
0.3672 | 22559.83
0.3672 | 22566.15
0.3672 | 22573.12
0.3672 | 22580.23
0.3672 | 22587.64
0.3672 | 22594.69
0.3672 | 22601.37
0.3672 | 22607.42
0.3672 | 22613.28
0.3672 | 22618.73
0.3672 | 22624.2
0.3683978 | 22629.9
0.3684 | 22636.22
0.3684 | 22643
0.3684 | 22650.28
0.3684 | 22657.75
0.3684 | 22664.83
0.3684 | 22671.26
0.3684 | 22676.97
0.3684 | 22682
0.3684 | 22686.94
0.3684 | 22692.19
0.3695978 | 22697.97
0.3696 | 22704.36
0.3696 | 22711.28
0.3696 | 22718.44
0.3696 | 22725.5
0.3696 | 22732.25
0.3707978 | 22738.64
0.3696022 | 22744.48
0.3696 | 22750.03
0.3696 | 22755.58
0.3708 | 22761.28
0.3708 | 22767.47
0.3708 | 22774.19
0.3708 | 22781.29
0.3708 | 22789.03
0.3708 | 22796.65
0.3708 | 22803.4
0.3708 | 22809.62
0.3708 | 22815.22
0.3708 | 22820.23
0.372 | 22825.23
0.372 | 22831.12
0.372 | 22837.37
0.372 | 22844.12
0.372 | 22851.06
0.372 | 22857.9
0.372 | 22864.26
0.3731978 | 22870.42
0.3732 | 22876.26
0.3732 | 22881.87
0.3732 | 22887.33
0.3732 | 22893.01
0.3732 | 22899.03
0.3732 | 22905.44
0.3732 | 22912.34
0.3732 | 22919.79
0.3732 | 22927.28
0.3732 | 22934.29
0.3732 | 22940.76
0.3732 | 22946.75
0.3743978 | 22952.33
0.3744 | 22958.04
0.3744 | 22964.2
0.3744 | 22970.98
0.3744 | 22978.06
0.3744 | 22985.67
0.3744 | 22993.29
0.3744 | 23000.76
0.3744 | 23007.75
0.3744 | 23014.22
0.3755978 | 23020.25
0.3756 | 23025.86
0.3756 | 23031.48
0.3756 | 23037.31
0.3767978 | 23043.62
0.3756 | 23050.56
0.3756 | 23057.86
0.3756 | 23065.28
0.3767978 | 23072.65
0.3768 | 23079.54
0.3768 | 23085.54
0.3768 | 23091.17
0.3768 | 23096.81
0.3768 | 23102.44
0.3768 | 23108.7
0.3768 | 23115.72
0.3768 | 23123.19
0.3768 | 23130.89
0.3768 | 23138.5
0.3768 | 23145.72
0.3768 | 23152.47
0.378 | 23158.94
0.378 | 23164.69
0.378 | 23170.56
0.378 | 23176.59
0.378 | 23183
0.378 | 23189.89
0.378 | 23197.48
0.378 | 23205.34
0.378 | 23213.06
0.3792 | 23219.98
0.3792 | 23226.11
0.3792 | 23231.72
0.3792 | 23237.26
0.3792 | 23242.9
0.3792 | 23249.14
0.3792 | 23256
0.3792 | 23263.23
0.3792 | 23270.48
0.3803978 | 23277.65
0.3804 | 23284.72
0.3804 | 23291.39
0.3804 | 23297.75
0.3804 | 23303.67
0.3804 | 23309.51
0.3804 | 23315.47
0.3804 | 23321.83
0.3804 | 23328.59
0.3804 | 23335.67
0.3816 | 23343.06
0.3816 | 23350.28
0.3816 | 23356.87
0.3816 | 23362.84
0.3816 | 23368.5
0.3816 | 23373.92
0.3816 | 23379.51
0.3827978 | 23385.54
0.3828 | 23392.19
0.3828 | 23399.48
0.3828 | 23406.83
0.3828 | 23414.25
0.3828 | 23421.44
0.3828 | 23428.11
0.3828 | 23434.28
0.3828 | 23440.34
0.3828 | 23446.06
0.3828 | 23451.79
0.3828 | 23457.89
0.3839978 | 23464.4
0.384 | 23471.36
0.384 | 23478.73
0.384 | 23486.2
0.384 | 23493.12
0.384 | 23499.48
0.384 | 23505.04
0.384 | 23510.08
0.384 | 23515.19
0.3851978 | 23520.94
0.3852 | 23527.06
0.3852 | 23533.73
0.3852 | 23541.03
0.3852 | 23548.42
0.3852 | 23555.51
0.3864 | 23562.51
0.3864 | 23569.2
0.3864 | 23575.4
0.3864 | 23581.4
0.3864 | 23587.33
0.3864 | 23593.34
0.3864 | 23600.08
0.3864 | 23607.23
0.3864 | 23614.94
0.3864 | 23623
0.3875978 | 23630.7
0.3876 | 23637.61
0.3876 | 23643.92
0.3876 | 23649.65
0.3876 | 23654.92
0.3876 | 23660.59
0.3876 | 23666.81
0.3876 | 23673.53
0.3876 | 23680.79
0.3876 | 23688.11
0.3876 | 23695.28
0.3888 | 23702.03
0.3888 | 23708.39
0.3888 | 23714.34
0.3888 | 23720.56
0.3888 | 23726.75
0.39 | 23733.11
0.39 | 23739.79
0.39 | 23746.9
0.39 | 23754.36
0.39 | 23762.06
0.39 | 23769.96
0.39 | 23777.32
0.39 | 23784.07
0.39 | 23790.09
0.39 | 23795.7
0.39 | 23801.37
0.39 | 23807.62
0.39 | 23814.46
0.3912 | 23821.65
0.3912 | 23829.26
0.3912 | 23836.68
0.3912 | 23844.03
0.3912 | 23850.89
0.3912 | 23857.45
0.3912 | 23863.43
0.3912 | 23869.26
0.3912 | 23875.03
0.3924 | 23881.23
0.3924 | 23887.92
0.3924 | 23895.32
0.3924 | 23903.04
0.3924 | 23910.62
0.3936 | 23917.67
0.3936 | 23924.07
0.3936 | 23929.68
0.3936 | 23934.89
0.3936 | 23940.15
0.3936 | 23945.79
0.3936 | 23952
0.3936 | 23958.93
0.3936 | 23966.34
0.3936 | 23973.86
0.3936 | 23981.09
0.3936 | 23988.03
0.3936 | 23994.37
0.3936 | 24000.36
0.3936 | 24006.01
0.3936 | 24011.73
0.3948 | 24017.65
0.3948 | 24024.04
0.3948 | 24031.07
0.3948 | 24038.7
0.3948 | 24046.5
0.3948 | 24054.15
0.3948 | 24061.36
0.3948 | 24067.61
0.3959978 | 24073.2
0.396 | 24078.62
0.396 | 24084.14
0.396 | 24090.06
0.396 | 24096.45
0.396 | 24103.32
0.396 | 24110.39
0.396 | 24117.4
0.396 | 24124.14
0.396 | 24130.64
0.396 | 24136.64
0.396 | 24142.31
0.3971978 | 24147.86
0.3972 | 24153.56
0.3972 | 24159.59
0.3972 | 24166.4
0.3972 | 24173.9
0.3972 | 24181.62
0.3972 | 24189.31
0.3972 | 24196.68
0.3972 | 24203.5
0.3972 | 24209.65
0.3984 | 24215.45
0.3984 | 24221.26
0.3984 | 24227.61
0.3984 | 24234.21
0.3984 | 24241.45
0.3995978 | 24249.23
0.3996 | 24257.12
0.3996 | 24264.7
0.3996 | 24271.87
0.3996 | 24278.46
0.3996 | 24284.65
0.3996 | 24290.59
0.3996 | 24296.4
0.3996 | 24302.5
0.3996 | 24309.12
0.3996 | 24316.39
0.3996 | 24324.21
0.3996 | 24332.09
0.4007978 | 24339.73
0.4008 | 24346.67
0.4008 | 24352.79
0.4008 | 24358.34
0.4008 | 24364.21
0.4008 | 24370.37
0.4008 | 24377.09
0.4008 | 24384.18
0.4008 | 24391.62
0.4019978 | 24398.79
0.402 | 24406.04
0.402 | 24413.17
0.402 | 24420.04
0.402 | 24426.62
0.4032 | 24433.07
0.4032 | 24439.17
0.4032 | 24445.56
0.4032 | 24452.26
0.4032 | 24459.73
0.4032 | 24467.59
0.4032 | 24475.68
0.4032 | 24483.21
0.4032 | 24490.07
0.4032 | 24495.93
0.4032 | 24501.26
0.4032 | 24506.65
0.4032 | 24512.4
0.4043978 | 24518.86
0.4044 | 24525.9
0.4044 | 24533.15
0.4044 | 24540.2
0.4044 | 24547.09
0.4044 | 24553.67
0.4044 | 24559.7
0.4044 | 24565.48
0.4044 | 24571.21
0.4055978 | 24576.87
0.4056 | 24582.56
0.4056 | 24589.01
0.4056 | 24595.95
0.4056 | 24603.31
0.4067978 | 24610.87
0.4068 | 24618.29
0.4068 | 24624.92
0.4068 | 24630.82
0.4068 | 24636.29
0.4068 | 24641.65
0.4068 | 24647.29
0.4068 | 24653.61
0.4068 | 24660.59
0.4068 | 24667.96
0.4068 | 24675.29
0.4068 | 24682.62
0.4068 | 24689.84
0.4068 | 24696.56
0.4068 | 24702.73
0.408 | 24708.73
0.408 | 24714.39
0.408 | 24719.86
0.408 | 24725.75
0.408 | 24732.39
0.408 | 24739.62
0.408 | 24747.21
0.4091978 | 24754.82
0.4092 | 24761.87
0.4092 | 24768.31
0.4092 | 24774.01
0.4092 | 24779.23
0.4092 | 24784.61
0.4092 | 24790.54
0.4092 | 24796.89
0.4092 | 24803.84
0.4092 | 24811.5
0.4104 | 24818.96
0.4104 | 24826.18
0.4104 | 24833.23
0.4104 | 24839.93
0.4104 | 24846.25
0.4104 | 24852.48
0.4104 | 24858.82
0.4104 | 24865.07
0.4104 | 24871.64
0.4104 | 24878.81
0.4116 | 24886.53
0.4116 | 24894.56
0.4116 | 24902.21
0.4116 | 24909.48
0.4116 | 24916.03
0.4116 | 24921.89
0.4128 | 24927.37
0.4128 | 24933.64
0.4128 | 24940.12
0.4128 | 24947.03
0.4128 | 24954.29
0.4128 | 24961.75
0.4128 | 24968.86
0.4128 | 24976.01
0.4128 | 24982.75
0.414 | 24989.17
0.414 | 24995.42
0.414 | 25001.68
0.414 | 25007.81
0.414 | 25014.39
0.414 | 25021.54
0.414 | 25029.28
0.414 | 25037.17
0.414 | 25045.12
0.4151978 | 25052.51
0.4152 | 25059.23
0.4152 | 25065.15
0.4152 | 25070.84
0.4152 | 25076.71
0.4152 | 25083.23
0.4152 | 25090.54
0.4152 | 25098.29
0.4163978 | 25106.17
0.4164 | 25114.06
0.4164 | 25121.4
0.4164 | 25128.04
0.4164 | 25134.43
0.4164 | 25140.71
0.4175978 | 25146.64
0.4164 | 25152.73
0.4164 | 25159.25
0.4175978 | 25166.26
0.4176 | 25173.84
0.4176 | 25181.51
0.4176 | 25189.12
0.4176 | 25196.2
0.4176 | 25202.37
0.4176 | 25207.67
0.4176 | 25212.89
0.4176 | 25218.32
0.4176 | 25224.2
0.4188 | 25230.73
0.4188 | 25237.86
0.4188 | 25245.31
0.4188 | 25252.81
0.4188 | 25260.06
0.4188 | 25267.14
0.4188 | 25273.81
0.4188 | 25280.28
0.42 | 25286.36
0.42 | 25292.64
0.42 | 25299.06
0.42 | 25306.19
0.42 | 25313.58
0.42 | 25321.5
0.42 | 25329.53
0.42 | 25337.19
0.4211978 | 25343.96
0.4212 | 25350.03
0.4212 | 25355.5
0.4212 | 25360.74
0.4212 | 25366.46
0.4212 | 25372.8
0.4212 | 25379.89
0.4212 | 25387.21
0.4212 | 25394.66
0.4212 | 25401.8
0.4224 | 25408.46
0.4224 | 25414.83
0.4224 | 25421.05
0.4224 | 25426.92
0.4224 | 25432.81
0.4224 | 25439.03
0.4224 | 25445.44
0.4236 | 25452.56
0.4236 | 25460.46
0.4236 | 25468.67
0.4236 | 25476.86
0.4236 | 25484.6
0.4236 | 25491.3
0.4236 | 25497.35
0.4236 | 25503.21
0.4236 | 25509.03
0.4236 | 25515.41
0.4236 | 25522.58
0.4247978 | 25530.16
0.4248 | 25537.94
0.4248 | 25545.77
0.4248 | 25553.27
0.4248 | 25560.49
0.4248 | 25567
0.4248 | 25573.19
0.4248 | 25579.25
0.4248 | 25585.36
0.426 | 25591.52
0.426 | 25598.5
0.426 | 25606.17
0.426 | 25614.11
0.426 | 25622.33
0.426 | 25630.33
0.4272 | 25637.58
0.4272 | 25643.99
0.4272 | 25649.88
0.4272 | 25655.75
0.4272 | 25662.11
0.4272 | 25669.17
0.4272 | 25676.75
0.4272 | 25684.67
0.4272 | 25692.75
0.4272 | 25700.5
0.4272 | 25707.69
0.4284 | 25714.63
0.4284 | 25721.33
0.4284 | 25727.6
0.4284 | 25733.96
0.4284 | 25740.55
0.4284 | 25747.41
0.4284 | 25755.16
0.4284 | 25763.38
0.4295978 | 25771.72
0.4296 | 25779.83
0.4296 | 25787.25
0.4296 | 25793.64
0.4296 | 25799.49
0.4296 | 25805.33
0.4296 | 25811.44
0.4308 | 25818.38
0.4308 | 25825.91
0.4308 | 25833.88
0.4308 | 25841.75
0.4308 | 25849.35
0.4308 | 25856.33
0.4308 | 25862.78
0.4308 | 25868.86
0.4319978 | 25874.67
0.432 | 25880.42
0.432 | 25886.39
0.432 | 25892.8
0.432 | 25899.83
0.432 | 25907.36
0.432 | 25915.24
0.432 | 25923
0.432 | 25930.1
0.432 | 25936.38
0.4332 | 25942.03
0.4332 | 25947.66
0.4332 | 25953.64
0.4332 | 25960.17
0.4332 | 25967.41
0.4332 | 25975.36
0.4332 | 25983.27
0.4344 | 25990.97
0.4344 | 25998.55
0.4344 | 26005.58
0.4344 | 26011.91
0.4355978 | 26018.03
0.4356 | 26024.03
0.4356 | 26029.96
0.4356 | 26036.19
0.4356 | 26043.05
0.4356 | 26050.36
0.4356 | 26057.77
0.4356 | 26065.31
0.4356 | 26072.38
0.4356 | 26078.69
0.4356 | 26084.5
0.4356 | 26089.89
0.4356 | 26095.36
0.4367978 | 26101.39
0.4368 | 26107.94
0.4368 | 26115.02
0.4368 | 26122.67
0.4368 | 26130.27
0.4368 | 26137.63
0.4368 | 26144.85
0.4379978 | 26151.72
0.438 | 26158.21
0.438 | 26164.63
0.438 | 26171.11
0.438 | 26177.67
0.4391978 | 26184.85
0.4391978 | 26192.5
0.4392 | 26200.53
0.4392 | 26208.53
0.4392 | 26216.38
0.4392 | 26223.53
0.4392 | 26229.86
0.4392 | 26235.64
0.4392 | 26241.44
0.4392 | 26247.36
0.4392 | 26253.74
0.4392 | 26260.89
0.4403978 | 26268.39
0.4404 | 26275.92
0.4404 | 26283.36
0.4404 | 26290.33
0.4404 | 26296.81
0.4404 | 26303.14
0.4404 | 26309.52
0.4404 | 26315.91
0.4404 | 26322.6
0.4415978 | 26329.8
0.4416 | 26337.52
0.4416 | 26345.77
0.4416 | 26354.3
0.4416 | 26362.61
0.4416 | 26370.19
0.4428 | 26376.96
0.4428 | 26382.89
0.4428 | 26388.42
0.4428 | 26394.25
0.4428 | 26400.78
0.4428 | 26408.02
0.4428 | 26415.72
0.4428 | 26423.72
0.4428 | 26431.71
0.4428 | 26439.33
0.4428 | 26446.5
0.4428 | 26453.11
0.4428 | 26459.5
0.4439978 | 26465.8
0.444 | 26472.11
0.444 | 26478.71
0.444 | 26486.02
0.444 | 26493.72
0.444 | 26501.6
0.444 | 26509.52
0.444 | 26516.99
0.4451978 | 26523.55
0.4452 | 26529.3
0.4452 | 26534.85
0.4452 | 26540.39
0.4452 | 26546.35
0.4452 | 26553.03
0.4452 | 26560.22
0.4464 | 26567.75
0.4464 | 26575.28
0.4464 | 26582.56
0.4464 | 26589.46
0.4464 | 26596.05
0.4464 | 26602.17
0.4464 | 26608.21
0.4464 | 26614.27
0.4464 | 26620.72
0.4464 | 26627.89
0.4464 | 26635.55
0.4475978 | 26643.56
0.4476 | 26651.85
0.4476 | 26659.46
0.4476 | 26666.36
0.4476 | 26672.69
0.4476 | 26678.55
0.4476 | 26684.21
0.4476 | 26690.39
0.4487978 | 26697.06
0.4488 | 26704.27
0.4488 | 26711.55
0.4488 | 26718.91
0.4488 | 26726.03
0.4488 | 26732.61
0.4499978 | 26738.81
0.45 | 26744.96
0.45 | 26750.97
0.45 | 26757.08
0.45 | 26763.38
0.45 | 26769.97
0.45 | 26777.05
0.45 | 26784.77
0.45 | 26792.64
0.45 | 26800.6
0.45 | 26808.06
0.45 | 26815.02
0.4512 | 26821.19
0.4512 | 26827.33
0.4512 | 26833.64
0.4512 | 26840.5
0.4512 | 26848.05
0.4512 | 26856.16
0.4512 | 26864.38
0.4512 | 26872.41
0.4524 | 26880.28
0.4524 | 26887.47
0.4524 | 26894.1
0.4524 | 26900.53
0.4524 | 26906.64
0.4524 | 26912.94
0.4524 | 26919.6
0.4524 | 26926.91
0.4536 | 26934.33
0.4536 | 26942.42
0.4536 | 26950.49
0.4536 | 26958.03
0.4536 | 26964.85
0.4536 | 26971.21
0.4536 | 26977.27
0.4536 | 26983.28
0.4536 | 26990.13
0.4548 | 26997.49
0.4548 | 27005.6
0.4548 | 27013.66
0.4548 | 27021.94
0.4548 | 27029.87
0.4548 | 27037.26
0.4548 | 27044.2
0.456 | 27051.17
0.456 | 27057.73
0.456 | 27064.32
0.456 | 27071.42
0.456 | 27078.78
0.456 | 27086.39
0.4572 | 27094.51
0.4572 | 27102.79
0.4572 | 27110.59
0.4572 | 27117.76
0.4572 | 27124.23
0.4572 | 27130.11
0.4572 | 27135.79
0.4572 | 27141.93
0.4572 | 27148.78
0.4572 | 27156.25
0.4572 | 27164.23
0.4584 | 27172.09
0.4584 | 27179.64
0.4584 | 27186.7
0.4584 | 27193.5
0.4584 | 27199.79
0.4584 | 27205.75
0.4584 | 27211.73
0.4584 | 27218.06
0.4595978 | 27224.7
0.4596 | 27231.92
0.4596 | 27239.84
0.4596 | 27247.87
0.4596 | 27255.36
0.4607978 | 27262.18
0.4607978 | 27268.23
0.4608 | 27273.73
0.4608 | 27279.2
0.4608 | 27285.28
0.4608 | 27291.87
0.4608 | 27299.25
0.4608 | 27307
0.4608 | 27315
0.4608 | 27322.78
0.4608 | 27330.17
0.4619978 | 27337.11
0.462 | 27343.64
0.462 | 27349.84
0.462 | 27355.9
0.462 | 27362.15
0.462 | 27368.75
0.462 | 27375.93
0.462 | 27383.32
0.4631978 | 27391.04
0.4632 | 27398.62
0.4632 | 27405.62
0.4632 | 27411.9
0.4632 | 27417.75
0.4632 | 27423.4
0.4644 | 27429.23
0.4644 | 27435.5
0.4644 | 27442.4
0.4644 | 27449.78
0.4644 | 27457.42
0.4644 | 27465.04
0.4644 | 27472.54
0.4644 | 27479.84
0.4644 | 27486.7
0.4655978 | 27493.31
0.4656 | 27499.79
0.4656 | 27506.46
0.4656 | 27513.39
0.4656 | 27520.81
0.4656 | 27528.65
0.4656 | 27536.93
0.4656 | 27545.15
0.4656 | 27552.92
0.4668 | 27559.98
0.4668 | 27566.43
0.4668 | 27572.61
0.4668 | 27578.68
0.4668 | 27585.04
0.4668 | 27592.2
0.4679978 | 27599.75
0.468 | 27607.37
0.468 | 27614.98
0.468 | 27622.48
0.468 | 27629.65
0.468 | 27636.56
0.468 | 27643.18
0.468 | 27649.67
0.468 | 27656.17
0.468 | 27662.9
0.4691978 | 27669.95
0.4692 | 27677.7
0.4692 | 27685.89
0.4692 | 27694.17
0.4692 | 27702.09
0.4692 | 27709.37
0.4692 | 27715.96
0.4692 | 27721.98
0.4692 | 27727.98
0.4704 | 27734.31
0.4704 | 27741.46
0.4704 | 27749.14
0.4704 | 27757.26
0.4704 | 27765.36
0.4704 | 27773.54
0.4715978 | 27781.11
0.4716 | 27787.93
0.4716 | 27794.56
0.4716 | 27801.11
0.4716 | 27807.39
0.4716 | 27813.7
0.4716 | 27820.59
0.4716 | 27828.09
0.4716 | 27836.03
0.4728 | 27843.87
0.4728 | 27851.73
0.4728 | 27859.14
0.4728 | 27865.64
0.4728 | 27871.11
0.4728 | 27876.43
0.4728 | 27882.25
0.4728 | 27888.61
0.4728 | 27895.48
0.4739978 | 27903.09
0.474 | 27911.21
0.474 | 27919.21
0.474 | 27926.65
0.474 | 27933.78
0.474 | 27940.37
0.474 | 27946.53
0.4751978 | 27952.53
0.4752 | 27958.73
0.4752 | 27965.43
0.4752 | 27972.87
0.4752 | 27980.76
0.4764 | 27989.17
0.4764 | 27997.7
0.4764 | 28005.5
0.4764 | 28012.59
0.4764 | 28019
0.4764 | 28024.7
0.4764 | 28030.32
0.4764 | 28036.36
0.4764 | 28042.89
0.4764 | 28050.09
0.4764 | 28057.57
0.4776 | 28065.01
0.4776 | 28072.42
0.4776 | 28079.51
0.4776 | 28086
0.4776 | 28092.26
0.4776 | 28098.32
0.4776 | 28104.29
0.4788 | 28110.59
0.4788 | 28117.43
0.4788 | 28125
0.4788 | 28133.09
0.4788 | 28141.46
0.4788 | 28149.53
0.4788 | 28157.09
0.48 | 28163.92
0.48 | 28170.29
0.48 | 28176.39
0.4811978 | 28182.78
0.4812 | 28189.45
0.4812 | 28196.82
0.4812 | 28204.68
0.4812 | 28212.65
0.4812 | 28220.56
0.4812 | 28228.5
0.4812 | 28235.76
0.4812 | 28242.5
0.4812 | 28248.92
0.4812 | 28255.17
0.4824 | 28261.34
0.4824 | 28267.96
0.4824 | 28275.29
0.4824 | 28283.26
0.4824 | 28291.57
0.4824 | 28299.86
0.4824 | 28307.54
0.4835978 | 28314.54
0.4836 | 28321.06
0.4836 | 28327.34
0.4836 | 28333.57
0.4836 | 28340.36
0.4848 | 28347.54
0.4848 | 28355.18
0.4848 | 28363.01
0.4848 | 28370.89
0.4848 | 28378.51
0.4848 | 28385.89
0.4848 | 28392.7
0.4848 | 28399.15
0.4859978 | 28405.81
0.486 | 28412.42
0.486 | 28419.25
0.486 | 28426.75
0.486 | 28434.9
0.486 | 28443.28
0.486 | 28451.65
0.486 | 28459.53
0.4871978 | 28466.46
0.4872 | 28472.7
0.4872 | 28478.42
0.4872 | 28484.34
0.4872 | 28490.75
0.4872 | 28497.87
0.4872 | 28505.32
0.4872 | 28512.95
0.4883978 | 28520.43
0.4884 | 28527.82
0.4884 | 28534.75
0.4884 | 28541.34
0.4884 | 28547.62
0.4884 | 28553.65
0.4884 | 28559.36
0.4896 | 28565.57
0.4896 | 28572.39
0.4896 | 28579.71
0.4896 | 28587.54
0.4896 | 28595.57
0.4896 | 28603.01
0.4896 | 28609.87
0.4896 | 28616.14
0.4896 | 28621.87
0.4896 | 28627.87
0.4896 | 28634.51
0.4908 | 28641.54
0.4908 | 28649.17
0.4908 | 28657.12
0.4908 | 28665.04
0.4908 | 28672.64
0.4908 | 28679.78
0.4908 | 28686.67
0.4908 | 28693.26
0.492 | 28699.42
0.492 | 28705.37
0.492 | 28711.43
0.492 | 28717.82
0.492 | 28724.86
0.4932 | 28732.54
0.4932 | 28740.46
0.4932 | 28748.28
0.4932 | 28755.21
0.4932 | 28761.42
0.4932 | 28767
0.4932 | 28772.53
0.4932 | 28778.33
0.4932 | 28784.83
0.4932 | 28791.85
0.4932 | 28799.29
0.4932 | 28807.05
0.4943978 | 28814.6
0.4944 | 28821.99
0.4944 | 28829.19
0.4944 | 28835.91
0.4944 | 28842.21
0.4944 | 28848.74
0.4944 | 28855.21
0.4955978 | 28862.01
0.4956 | 28869.32
0.4956 | 28877.26
0.4956 | 28885.44
0.4956 | 28893.57
0.4956 | 28901.3
0.4956 | 28908.37
0.4968 | 28914.71
0.4968 | 28920.58
0.4968 | 28926.71
0.4968 | 28933.4
0.4968 | 28940.44
0.4968 | 28947.94
0.4968 | 28955.57
0.4968 | 28963.26
0.4968 | 28970.58
0.4979978 | 28977.79
0.498 | 28984.66
0.498 | 28991.38
0.498 | 28997.93
0.498 | 29004.3
0.498 | 29011.07
0.498 | 29018.24
0.498 | 29026.01
0.4992 | 29034.04
0.4992 | 29042.29
0.4992 | 29050.51
0.4992 | 29057.99
0.4992 | 29064.77
0.4992 | 29071.05
0.5004 | 29077.22
0.5004 | 29083.62
0.5004 | 29090.77
0.5004 | 29098.43
0.5004 | 29106.49
0.5016 | 29114.62
0.5016 | 29122.38
0.5016 | 29129.77
0.5016 | 29136.74
0.5016 | 29143.38
0.5016 | 29149.72
0.5016 | 29156.1
0.5016 | 29162.58
0.5016 | 29169.4
0.5016 | 29176.82
0.5027978 | 29184.69
0.5028 | 29192.43
0.5028 | 29199.91
0.5028 | 29206.94
0.5028 | 29213.01
0.5028 | 29218.49
0.5028 | 29223.91
0.5028 | 29229.44
0.5028 | 29235.65
0.504 | 29242.58
0.504 | 29250.08
0.504 | 29257.91
0.504 | 29265.71
0.504 | 29273.01
0.5052 | 29279.91
0.5052 | 29286.44
0.5052 | 29292.65
0.5052 | 29298.97
0.5052 | 29305.3
0.5052 | 29312.02
0.5052 | 29319.33
0.5052 | 29327.18
0.5052 | 29335.4
0.5052 | 29343.65
0.5064 | 29351.3
0.5064 | 29358.01
0.5064 | 29364.08
0.5064 | 29369.52
0.5064 | 29375.05
0.5064 | 29381.13
0.5064 | 29387.85
0.5075978 | 29394.97
0.5076 | 29402.47
0.5076 | 29409.85
0.5076 | 29417.07
0.5076 | 29424.01
0.5087978 | 29430.51
0.5088 | 29436.71
0.5088 | 29442.72
0.5088 | 29448.74
0.5088 | 29455.08
0.5088 | 29462.01
0.5088 | 29469.6
0.5088 | 29477.63
0.5088 | 29486.01
0.51 | 29494.19
0.51 | 29501.62
0.51 | 29508.15
0.51 | 29514.32
0.51 | 29520.32
0.51 | 29526.47
0.51 | 29533.54
0.51 | 29541.3
0.5112 | 29549.13
0.5112 | 29557.07
0.5112 | 29565.05
0.5112 | 29572.54
0.5112 | 29579.58
0.5112 | 29586.49
0.5124 | 29593.07
0.5124 | 29599.35
0.5124 | 29605.71
0.5124 | 29612.65
0.5136 | 29620.04
0.5136 | 29627.79
0.5136 | 29636.04
0.5136 | 29644.07
0.5136 | 29651.49
0.5136 | 29658.47
0.5136 | 29664.83
0.5136 | 29670.9
0.5136 | 29677.07
0.5136 | 29683.96
0.5136 | 29691.62
0.5148 | 29699.71
0.5148 | 29707.93
0.5148 | 29716.21
0.5148 | 29723.8
0.5148 | 29730.82
0.5148 | 29737.54
0.516 | 29744.18
0.516 | 29750.71
0.516 | 29757.43
0.516 | 29764.41
0.516 | 29772.16
0.516 | 29780.22
0.5171978 | 29788.79
0.5172 | 29797.29
0.5172 | 29805.02
0.5172 | 29811.76
0.5172 | 29818.05
0.5172 | 29823.83
0.5172 | 29829.79
0.5172 | 29836.62
0.5183978 | 29844.13
0.5184 | 29851.93
0.5184 | 29859.94
0.5184 | 29867.65
0.5184 | 29874.9
0.5184 | 29881.54
0.5184 | 29887.77
0.5184 | 29893.52
0.5184 | 29899.26
0.5196 | 29905.13
0.5196 | 29911.4
0.5196 | 29918.15
0.5196 | 29925.65
0.5196 | 29933.65
0.5196 | 29941.68
0.5207978 | 29949.41
0.5208 | 29956.33
0.5208 | 29962.37
0.5208 | 29967.94
0.5208 | 29973.44
0.5208 | 29979.6
0.5219978 | 29986.47
0.522 | 29994.18
0.522 | 30002.24
0.522 | 30010.3
0.522 | 30018.18
0.522 | 30025.63
0.522 | 30032.54
0.522 | 30039.02
0.522 | 30045.32
0.522 | 30051.29
0.5232 | 30057.33
0.5232 | 30063.94
0.5232 | 30071.01
0.5232 | 30078.54
0.5232 | 30086.29
0.5232 | 30094.15
0.5244 | 30101.3
0.5244 | 30107.76
0.5244 | 30113.63
0.5244 | 30119.21
0.5244 | 30124.94
0.5244 | 30131.22
0.5255978 | 30138.24
0.5256 | 30145.74
0.5256 | 30153.63
0.5256 | 30161.33
0.5268 | 30168.72
0.5268 | 30175.87
0.5268 | 30182.71
0.5268 | 30189.22
0.5268 | 30195.72
0.5268 | 30202.35
0.5268 | 30209.16
0.5268 | 30216.62
0.5268 | 30224.51
0.5279978 | 30232.85
0.528 | 30241.01
0.528 | 30248.69
0.528 | 30255.46
0.528 | 30261.71
0.528 | 30267.52
0.528 | 30273.44
0.5291978 | 30279.87
0.5292 | 30286.85
0.5292 | 30294.44
0.5292 | 30302.12
0.5292 | 30309.74
0.5292 | 30317.08
0.5304 | 30324.33
0.5304 | 30330.93
0.5304 | 30337.57
0.5304 | 30344.22
0.5304 | 30350.94
0.5316 | 30357.69
0.5316 | 30365.12
0.5316 | 30372.93
0.5316 | 30381.24
0.5316 | 30389.74
0.5316 | 30397.72
0.5316 | 30404.87
0.5316 | 30411.19
0.5328 | 30416.76
0.5328 | 30422.41
0.5328 | 30428.63
0.5328 | 30435.52
0.5328 | 30443.1
0.5328 | 30451.16
0.534 | 30459.22
0.534 | 30467.12
0.534 | 30474.71
0.534 | 30481.66
0.534 | 30488.16
0.534 | 30494.37
0.5352 | 30500.54
0.5352 | 30506.9
0.5352 | 30513.85
0.5352 | 30521.6
0.5352 | 30529.66
0.5352 | 30537.63
0.5363978 | 30545.28125
0.5364 | 30552.3
0.5364 | 30558.36
0.5364 | 30563.77
0.5364 | 30569.28125
0.5364 | 30575
0.5364 | 30581.39
0.5364 | 30588.36
0.5364 | 30595.71875
0.5376 | 30603.3
0.5376 | 30610.83
0.5376 | 30617.90625
0.5376 | 30624.86
0.5376 | 30631.5625
0.5376 | 30637.875
0.5376 | 30644.27
0.5388 | 30650.65625
0.5388 | 30657.4375
0.5388 | 30664.95
0.5388 | 30673
0.5388 | 30681.5
0.54 | 30689.96875
0.54 | 30697.61
0.54 | 30704.40625
0.54 | 30710.67
0.54 | 30716.36
0.54 | 30722.36
0.54 | 30728.90625
0.54 | 30735.98
0.54 | 30743.40625
0.5411978 | 30750.9375
0.5412 | 30758.21875
0.5412 | 30765.15625
0.5412 | 30771.7
0.5412 | 30777.90625
0.5412 | 30783.83
0.5412 | 30789.6875
0.5412 | 30795.77
0.5423978 | 30802.14
0.5424 | 30808.9375
0.5424 | 30816.3
0.5424 | 30824.39
0.5424 | 30832.64
0.5424 | 30840.64
0.5436 | 30848
0.5436 | 30854.8125
0.5436 | 30860.9375
0.5436 | 30866.95
0.5436 | 30873.45
0.5448 | 30880.59375
0.5448 | 30888.46875
0.5448 | 30896.5625
0.5448 | 30904.96875
0.5448 | 30913.0625
0.5448 | 30920.64
0.5448 | 30927.64
0.5448 | 30934.1875
0.5448 | 30940.33
0.5459978 | 30946.33
0.546 | 30952.61
0.546 | 30959.125
0.546 | 30966.33
0.546 | 30974.09375
0.546 | 30982.17
0.5471978 | 30990.09375
0.5472 | 30997.375
0.5472 | 31004.14
0.5472 | 31010.14
0.5472 | 31016.125
0.5472 | 31022.48
0.5483978 | 31029.73
0.5484 | 31037.52
0.5484 | 31045.86
0.5484 | 31054.17
0.5496 | 31062.45
0.5496 | 31070.28125
0.5496 | 31077.55
0.5496 | 31084.27
0.5496 | 31090.84375
0.5496 | 31097.15625
0.5496 | 31103.64
0.5496 | 31110.59375
0.5496 | 31118.21875
0.5507978 | 31126.33
0.5508 | 31134.73
0.5508 | 31142.83
0.5508 | 31150.375
0.5508 | 31156.90625
0.5508 | 31162.84375
0.552 | 31168.5
0.552 | 31174.5625
0.552 | 31181.1875
0.552 | 31188.59375
0.552 | 31196.53125
0.552 | 31204.65625
0.5532 | 31212.28125
0.5532 | 31219.53125
0.5532 | 31226.45
0.5532 | 31232.875
0.5543978 | 31239.05
0.5544 | 31245.11
0.5544 | 31251.1875
0.5544 | 31257.67
0.5544 | 31264.59375
0.5544 | 31272.03125
0.5544 | 31279.83
0.5544 | 31287.65625
0.5544 | 31294.78125
0.5555978 | 31301.27
0.5556 | 31307
0.5556 | 31312.59375
0.5556 | 31318.33
0.5556 | 31324.55
0.5556 | 31331.42
0.5556 | 31339.11
0.5568 | 31347.11
0.5568 | 31355.15625
0.5568 | 31363.05
0.5568 | 31370.48
0.5568 | 31377.3125
0.558 | 31383.58
0.558 | 31389.7
0.558 | 31395.95
0.558 | 31402.1875
0.5591978 | 31408.8125
0.5592 | 31416.125
0.5592 | 31423.6875
0.5592 | 31431.15625
0.5592 | 31438.53125
0.5592 | 31445.14
0.5592 | 31450.95
0.5592 | 31456.14
0.5592 | 31461.28125
0.5604 | 31466.96875
0.5604 | 31473.27
0.5604 | 31480.2
0.5604 | 31487.77
0.5604 | 31495.65625
0.5604 | 31503.09375
0.5616 | 31510.53125
0.5616 | 31517.71875
0.5616 | 31524.58
0.5616 | 31531.02
0.5616 | 31537.59375
0.5627978 | 31544.1875
0.5628 | 31551.15625
0.5628 | 31558.73
0.5628 | 31566.89
0.5639978 | 31575.23
0.564 | 31583.3
0.564 | 31590.84375
0.564 | 31597.64
0.564 | 31603.83
0.564 | 31609.71875
0.564 | 31615.71875
0.564 | 31622.25
0.564 | 31629.17
0.5651978 | 31636.52
0.5652 | 31644.1875
0.5652 | 31651.75
0.5652 | 31659.11
0.5652 | 31666.125
0.5652 | 31672.8
0.5663978 | 31679.2
0.5664 | 31685.625
0.5664 | 31692.03125
0.5664 | 31698.84375
0.5664 | 31705.90625
0.5664 | 31713.7
0.5676 | 31722.14
0.5676 | 31730.52
0.5676 | 31738.48
0.5676 | 31745.86
0.5688 | 31752.28125
0.5688 | 31758.05
0.5688 | 31764.02
0.5688 | 31770.5625
0.5688 | 31777.71875
0.5688 | 31785.55
0.5688 | 31793.86
0.5688 | 31801.84375
0.5699978 | 31809.4375
0.57 | 31816.71875
0.57 | 31823.45
0.57 | 31829.52
0.57 | 31835.83
0.57 | 31842.2
0.57 | 31848.875
0.5711978 | 31855.875
0.5712 | 31863.59375
0.5712 | 31871.53125
0.5712 | 31879.46875
0.5712 | 31886.96875
0.5724 | 31893.96875
0.5724 | 31899.89
0.5724 | 31905.33
0.5724 | 31910.64
0.5724 | 31916.3125
0.5735978 | 31922.58
0.5736 | 31929.77
0.5736 | 31937.45
0.5736 | 31945.3125
0.5736 | 31952.96875
0.5736 | 31960.28125
0.5736 | 31967.05
0.5748 | 31973.3125
0.5748 | 31979.36
0.5748 | 31985.27
0.5748 | 31991.53125
0.5748 | 31998.42
0.5748 | 32005.98
0.576 | 32014.17
0.576 | 32022.89
0.576 | 32031.11
0.576 | 32038.83
0.5771978 | 32045.625
0.5772 | 32051.53125
0.5772 | 32057.08
0.5772 | 32062.8125
0.5772 | 32068.90625
0.5772 | 32075.67
0.5783978 | 32083
0.5784 | 32090.45
0.5784 | 32097.84375
0.5795978 | 32104.90625
0.5796 | 32111.375
0.5796 | 32117.52
0.5796 | 32123.4375
0.5796 | 32129.5
0.5796 | 32135.58
0.5796 | 32142.125
0.5796 | 32149.0625
0.5796 | 32156.65625
0.5808 | 32164.64
0.5808 | 32172.77
0.5808 | 32180.67
0.5808 | 32188.14
0.5808 | 32194.89
0.582 | 32201.14
0.582 | 32207.33
0.582 | 32213.78125
0.582 | 32220.71875
0.582 | 32228.36
0.5831978 | 32236.23
0.5832 | 32244.45
0.5832 | 32252.46875
0.5832 | 32260.09375
0.5844 | 32267.23
0.5844 | 32273.8
0.5844 | 32280.09375
0.5844 | 32286.43
0.5844 | 32292.85
0.5844 | 32299.65
0.5844 | 32307.23
0.5856 | 32315.21
0.5856 | 32323.28
0.5856 | 32331.18
0.5856 | 32338.54
0.5856 | 32345.35
0.5856 | 32351.51
0.5867978 | 32357.65
0.5868 | 32364.06
0.5868 | 32370.95
0.5868 | 32378.1
0.5868 | 32385.73
0.5868 | 32393.65
0.5879978 | 32401.57
0.588 | 32409.23
0.588 | 32416.45
0.588 | 32423.37
0.588 | 32429.82
0.588 | 32436.09
0.5892 | 32442.59
0.5892 | 32449.79
0.5892 | 32457.48
0.5892 | 32465.67
0.5904 | 32474.17
0.5904 | 32482.06
0.5904 | 32489.2
0.5904 | 32495.62
0.5904 | 32501.37
0.5904 | 32506.87
0.5904 | 32512.85
0.5916 | 32519.45
0.5916 | 32526.57
0.5916 | 32533.88
0.5916 | 32541.13
0.5916 | 32548.35
0.5916 | 32555.17
0.5927978 | 32561.57
0.5928 | 32567.74
0.5928 | 32573.81
0.5928 | 32579.67
0.5928 | 32585.71
0.5928 | 32592.21
0.594 | 32599.29
0.594 | 32606.96
0.594 | 32614.84
0.5951978 | 32622.54
0.5952 | 32629.46
0.5952 | 32635.73
0.5952 | 32641.38
0.5952 | 32647.09
0.5952 | 32653.06
0.5952 | 32659.85
0.5952 | 32667.4
0.5964 | 32675.35
0.5964 | 32683.35
0.5964 | 32691.2
0.5964 | 32698.67
0.5964 | 32705.68
0.5964 | 32712.2
0.5976 | 32718.21
0.5976 | 32724.21
0.5976 | 32730.15
0.5976 | 32736.32
0.5976 | 32742.93
0.5988 | 32750.26
0.5988 | 32757.84
0.5988 | 32765.48
0.5988 | 32772.65
0.5988 | 32779.2
0.6 | 32785.01
0.6 | 32790.31
0.6 | 32795.65
0.6 | 32801.34
0.6011978 | 32807.87
0.6012 | 32815.04
0.6012 | 32822.75
0.6012 | 32830.48
0.6012 | 32838.32
0.6012 | 32845.86
0.6012 | 32853.06
0.6012 | 32859.78
0.6023978 | 32866.34
0.6024 | 32872.57
0.6024 | 32878.96
0.6024 | 32885.86
0.6024 | 32893.32
0.6024 | 32901.32
0.6035978 | 32909.82
0.6036 | 32918.07
0.6036 | 32925.4
0.6036 | 32932.25
0.6047978 | 32938.25
0.6048 | 32943.98
0.6048 | 32949.92
0.6048 | 32956.42
0.6048 | 32963.51
0.606 | 32971.15
0.606 | 32978.59
0.606 | 32985.98
0.606 | 32993.2
0.606 | 32999.96
0.6071978 | 33006.5
0.6072 | 33013.06
0.6072 | 33019.48
0.6072 | 33026
0.6072 | 33032.65
0.6083978 | 33039.81
0.6084 | 33047.59
0.6084 | 33055.57
0.6084 | 33063.56
0.6084 | 33071.11
0.6084 | 33077.95
0.6095978 | 33084.06
0.6096 | 33089.95
0.6096 | 33095.98
0.6096 | 33102.59
0.6096 | 33109.86
0.6107978 | 33117.79
0.6108 | 33125.95
0.6108 | 33134.11
0.6108 | 33141.79
0.6108 | 33149
0.612 | 33155.61
0.612 | 33161.81
0.612 | 33167.81
0.612 | 33174.09
0.612 | 33180.64
0.6132 | 33187.53
0.6132 | 33195.14
0.6132 | 33202.95
0.6132 | 33210.65
0.6132 | 33217.9
0.6143978 | 33224.48
0.6144 | 33230.07
0.6144 | 33235.31
0.6144 | 33240.59
0.6144 | 33246.43
0.6144 | 33253.06
0.6144 | 33260.36
0.6155978 | 33268.17
0.6156 | 33275.9
0.6156 | 33283.31
0.6156 | 33290.37
0.6156 | 33297.26
0.6167978 | 33303.78
0.6168 | 33310.14
0.6168 | 33316.71
0.6168 | 33323.42
0.6168 | 33330.48
0.618 | 33338
0.618 | 33346.09
0.618 | 33354.34
0.618 | 33362.12
0.618 | 33369.2
0.618 | 33375.67
0.6192 | 33381.46
0.6192 | 33386.9
0.6192 | 33392.64
0.6192 | 33398.93
0.6192 | 33405.92
0.6192 | 33413.25
0.6204 | 33420.56
0.6204 | 33427.78
0.6204 | 33434.61
0.6204 | 33440.65
0.6204 | 33446.37
0.6216 | 33452.06
0.6216 | 33457.78
0.6216 | 33463.73
0.6216 | 33470.2
0.6227978 | 33477.43
0.6228 | 33485.34
0.6228 | 33493.65
0.6228 | 33501.87
0.624 | 33509.62
0.624 | 33516.57
0.624 | 33522.73
0.624 | 33528.4
0.6252 | 33534.23
0.6252 | 33540.61
0.6252 | 33547.5
0.6252 | 33554.96
0.6252 | 33562.79
0.6264 | 33570.78
0.6264 | 33578.4
0.6264 | 33585.61
0.6264 | 33592.32
0.6275978 | 33598.62
0.6276 | 33604.45
0.6276 | 33610.43
0.6276 | 33616.78
0.6276 | 33623.39
0.6287978 | 33630.71
0.6288 | 33638.56
0.6288 | 33646.62
0.6288 | 33654.31
0.6299978 | 33661.4
0.63 | 33667.78
0.63 | 33673.65
0.63 | 33679.25
0.6311978 | 33685.32
0.6312 | 33692.42
0.6312 | 33700.03
0.6312 | 33707.89
0.6312 | 33715.92
0.6324 | 33723.75
0.6324 | 33730.95
0.6324 | 33737.76
0.6324 | 33744.26
0.6324 | 33750.54
0.6324 | 33756.79
0.6324 | 33763.11
0.6335978 | 33769.95
0.6336 | 33777.53
0.6336 | 33785.75
0.6336 | 33794.12
0.6336 | 33802.28
0.6348 | 33809.53
0.6348 | 33815.96
0.6348 | 33821.59
0.6348 | 33827.07
0.6348 | 33833.03
0.636 | 33839.78
0.636 | 33847.07
0.636 | 33854.98
0.636 | 33862.87
0.6371978 | 33870.28
0.6372 | 33877.17
0.6372 | 33883.62
0.6372 | 33889.37
0.6384 | 33894.78
0.6384 | 33900.26
0.6384 | 33906.03
0.6384 | 33912.11
0.6384 | 33918.82
0.6384 | 33926.17
0.6384 | 33933.81
0.6396 | 33941.5
0.6396 | 33948.84
0.6396 | 33955.31
0.6396 | 33961.12
0.6396 | 33966.67
0.6408 | 33972.39
0.6408 | 33978.53
0.6408 | 33985.67
0.6408 | 33993.48
0.6419978 | 34001.54
0.642 | 34009.29
0.642 | 34016.83
0.642 | 34023.82
0.642 | 34030.19
0.6432 | 34036.21
0.6432 | 34042.21
0.6432 | 34048.04
0.6432 | 34054.02
0.6443978 | 34060.6
0.6444 | 34067.57
0.6444 | 34074.89
0.6444 | 34082.32
0.6444 | 34089.39
0.6455978 | 34095.64
0.6456 | 34101.21
0.6456 | 34106.39
0.6456 | 34111.69
0.6456 | 34117.39
0.6467978 | 34123.82
0.6468 | 34130.99
0.6468 | 34138.47
0.6468 | 34146
0.6468 | 34153.35
0.6479978 | 34160.36
0.648 | 34167.02
0.648 | 34173.35
0.648 | 34179.63
0.648 | 34185.88
0.6492 | 34192.39
0.6492 | 34199.57
0.6492 | 34207.25
0.6492 | 34215.27
0.6504 | 34223.55
0.6504 | 34231.55
0.6504 | 34238.58
0.6515978 | 34245.1
0.6516 | 34251.02
0.6516 | 34256.61
0.6516 | 34262.43
0.6516 | 34268.75
0.6516 | 34275.44
0.6516 | 34282.52
0.6527978 | 34289.8
0.6528 | 34297.05
0.6528 | 34304.11
0.6528 | 34310.72
0.654 | 34316.96
0.654 | 34323.18
0.654 | 34329.21
0.654 | 34335.38
0.6551978 | 34342.27
0.6552 | 34349.72
0.6552 | 34357.66
0.6552 | 34365.97
0.6552 | 34374.32
0.6564 | 34381.83
0.6564 | 34388.52
0.6575978 | 34394.5
0.6576 | 34400.04
0.6576 | 34405.6
0.6576 | 34411.83
0.6576 | 34419.05
0.6588 | 34426.74
0.6588 | 34434.72
0.6588 | 34442.83
0.6588 | 34450.6
0.6588 | 34457.55
0.66 | 34464.1
0.66 | 34470.44
0.66 | 34476.29
0.66 | 34482.29
0.66 | 34488.69
0.66 | 34495.64
0.6612 | 34503.27
0.6612 | 34511.39
0.6612 | 34519.1
0.6623978 | 34526.32
0.6624 | 34532.72
0.6624 | 34538.27
0.6624 | 34543.36
0.6624 | 34548.8
0.6635978 | 34554.68
0.6636 | 34561.13
0.6636 | 34568.08
0.6636 | 34575.33
0.6636 | 34582.64
0.6648 | 34589.86
0.6648 | 34596.8
0.6648 | 34603.44
0.666 | 34609.63
0.666 | 34615.66
0.666 | 34621.74
0.666 | 34628.02
0.666 | 34634.74
0.666 | 34642.27
0.6672 | 34650.25
0.6672 | 34658.32
0.6672 | 34666.24
0.6672 | 34673.36
0.6684 | 34679.46
0.6684 | 34684.91
0.6684 | 34690.19
0.6684 | 34695.66
0.6684 | 34701.79
0.6696 | 34708.69
0.6696 | 34715.83
0.6696 | 34722.91
0.6708 | 34730.04
0.6708 | 34736.54
0.6708 | 34742.55
0.6708 | 34748.41
0.672 | 34754.1
0.672 | 34759.69
0.672 | 34765.75
0.6731978 | 34772.14
0.6732 | 34778.99
0.6732 | 34786.63
0.6732 | 34794.57
0.6732 | 34802.41
0.6743978 | 34809.82
0.6744 | 34816.6
0.6744 | 34822.68
0.6744 | 34828.41
0.6744 | 34834.22
0.6756 | 34840.63
0.6756 | 34848.07
0.6756 | 34855.99
0.6767978 | 34863.96
0.6768 | 34871.94
0.6768 | 34879.72
0.6768 | 34886.8
0.6779978 | 34893.04
0.678 | 34899.16
0.678 | 34905.24
0.678 | 34911.3
0.6792 | 34917.54
0.6792 | 34924.6
0.6792 | 34931.96
0.6792 | 34939.61
0.6804 | 34947.16
0.6804 | 34954.43
0.6804 | 34961.02
0.6804 | 34966.99
0.6815978 | 34972.66
0.6816 | 34978.36
0.6816 | 34984.52
0.6816 | 34991.46
0.6816 | 34999.13
0.6827978 | 35006.91
0.6828 | 35014.94
0.6828 | 35022.79
0.6828 | 35030.07
0.6828 | 35036.89
0.6839978 | 35043.49
0.684 | 35049.71
0.684 | 35055.94
0.684 | 35062.44
0.684 | 35069.49
0.6852 | 35076.89
0.6852 | 35084.91
0.6852 | 35092.97
0.6852 | 35100.5
0.6864 | 35107.27
0.6864 | 35113.44
0.6876 | 35119.04
0.6876 | 35124.39
0.6876 | 35130.22
0.6876 | 35136.61
0.6876 | 35143.74
0.6888 | 35151.21
0.6888 | 35158.86
0.6888 | 35166.18
0.6888 | 35173.11
0.6899978 | 35179.39
0.69 | 35185.07
0.69 | 35190.68
0.69 | 35196.36
0.69 | 35202.04
0.69 | 35208.43
0.6911978 | 35215.49
0.6912 | 35222.99
0.6912 | 35230.71
0.6923978 | 35238.25
0.6924 | 35244.91
0.6924 | 35250.82
0.6924 | 35256.04
0.6924 | 35261.21
0.6936 | 35266.93
0.6936 | 35273.32
0.6936 | 35280.47
0.6947978 | 35288.27
0.6948 | 35296
0.6948 | 35303.46
0.696 | 35310.75
0.696 | 35317.5
0.696 | 35323.77
0.696 | 35329.77
0.696 | 35335.71
0.696 | 35341.54
0.6972 | 35347.68
0.6972 | 35354.33
0.6972 | 35361.54
0.6972 | 35368.96
0.6983978 | 35376.1
0.6984 | 35382.93
0.6984 | 35388.93
0.6984 | 35394.25
0.6995978 | 35399.3
0.6996 | 35404.75
0.6996 | 35410.68
0.6996 | 35417.05
0.7007978 | 35423.94
0.7008 | 35431.13
0.7008 | 35438.54
0.7008 | 35445.79
0.702 | 35452.71
0.702 | 35459.55
0.702 | 35466.14
0.7032 | 35472.32
0.7032 | 35478.54
0.7032 | 35485.11
0.7032 | 35492.1
0.7043978 | 35499.82
0.7044 | 35508
0.7044 | 35516
0.7044 | 35523.54
0.7055978 | 35530.47
0.7056 | 35536.54
0.7056 | 35542.07
0.7056 | 35547.72
0.7068 | 35553.68
0.7068 | 35560.14
0.7068 | 35566.85
0.7068 | 35573.86
0.7079978 | 35580.93
0.708 | 35588.07
0.708 | 35594.93
0.708 | 35601.52
0.7091978 | 35607.96
0.7092 | 35614.24
0.7092 | 35620.54
0.7103978 | 35626.82
0.7104 | 35633.57
0.7104 | 35640.68
0.7104 | 35648.39
0.7116 | 35656.21
0.7116 | 35664.05
0.7116 | 35671.38
0.7116 | 35677.89
0.7127978 | 35683.52
0.7128 | 35689.1
0.7128 | 35694.8
0.7128 | 35701.08
0.7139978 | 35708.22
0.714 | 35716.16
0.714 | 35724.18
0.714 | 35732.02
0.7151978 | 35739.39
0.7152 | 35746.21
0.7152 | 35752.33
0.7163978 | 35758.24
0.7164 | 35764.08
0.7164 | 35770.07
0.7164 | 35776.58
0.7175978 | 35783.69
0.7176 | 35791.21
0.7176 | 35798.96
0.7187978 | 35806.6
0.7188 | 35813.47
0.7188 | 35819.49
0.72 | 35824.69
0.72 | 35829.55
0.72 | 35834.68
0.72 | 35840.35
0.7211978 | 35846.71
0.7212 | 35853.83
0.7212 | 35861.32
0.7223978 | 35868.88
0.7224 | 35876.21
0.7224 | 35883.24
0.7224 | 35889.68
0.7235978 | 35895.71
0.7236 | 35901.5
0.7236 | 35907.36
0.7236 | 35913.52
0.7247978 | 35920.36
0.7248 | 35927.68
0.7259978 | 35935.71
0.726 | 35943.77
0.726 | 35951.5
0.726 | 35958.54
0.7271978 | 35964.75
0.7272 | 35970.08
0.7272 | 35975.43
0.7272 | 35980.88
0.7284 | 35986.93
0.7284 | 35993.74
0.7295978 | 36000.8
0.7296 | 36007.83
0.7296 | 36014.68
0.7296 | 36021.04
0.7308 | 36026.77
0.7308 | 36032.14
0.7308 | 36037.49
0.7308 | 36043.1
0.7308 | 36048.85
0.7319978 | 36055.11
0.732 | 36062.11
0.732 | 36069.46
0.732 | 36077.24
0.732 | 36084.96
0.7332 | 36092.3
0.7332 | 36098.96
0.7332 | 36105.14
0.7343978 | 36110.61
0.7344 | 36116.41
0.7344 | 36122.63
0.7344 | 36129.47
0.7356 | 36136.71
0.7356 | 36144.43
0.7356 | 36152.25
0.7368 | 36159.88
0.7368 | 36166.82
0.7368 | 36173.38
0.738 | 36179.39
0.738 | 36185.07
0.738 | 36190.75
0.7391978 | 36196.88
0.7392 | 36203.85
0.7392 | 36211.27
0.7392 | 36219
0.7403978 | 36226.85
0.7404 | 36234.18
0.7404 | 36240.63
0.7404 | 36246.63
0.7404 | 36252.39
0.7416 | 36258.1
0.7416 | 36264.49
0.7427978 | 36271.36
0.7428 | 36278.85
0.7428 | 36286.3
0.7428 | 36293.91
0.7439978 | 36301.16
0.744 | 36308.21
0.744 | 36314.72
0.7451978 | 36321.13
0.7452 | 36327.36
0.7452 | 36333.72
0.7452 | 36340.19
0.7464 | 36347.35
0.7464 | 36355.13
0.7476 | 36363.35
0.7476 | 36371.41
0.7476 | 36378.85
0.7488 | 36385.46
0.7488 | 36391.32
0.7488 | 36396.63
0.7499978 | 36402.13
0.75 | 36408.46
0.75 | 36415.18
0.75 | 36422.29
0.7511978 | 36429.57
0.7512 | 36436.86
0.7512 | 36443.6
0.7523978 | 36450.08
0.7524 | 36456.1
0.7524 | 36461.75
0.7524 | 36467.08
0.7535978 | 36472.43
0.7536 | 36478.05
0.7536 | 36484.33
0.7536 | 36491.25
0.7548 | 36498.66
0.7548 | 36506.22
0.7559978 | 36513.39
0.756 | 36519.93
0.7571978 | 36525.86
0.7572 | 36531.21
0.7572 | 36536.57
0.7572 | 36542.38
0.7584 | 36548.94
0.7584 | 36556.13
0.7584 | 36563.91
0.7584 | 36571.63
0.7584 | 36579.19
0.7596 | 36586.22
0.7596 | 36592.63
0.7596 | 36598.44
0.7596 | 36604.13
0.7608 | 36609.68
0.7608 | 36615.18
0.7608 | 36621.02
0.7619978 | 36627.47
0.762 | 36634.47
0.762 | 36641.58
0.7632 | 36648.71
0.7632 | 36655.21
0.7632 | 36660.96
0.7643978 | 36666.07
0.7644 | 36670.89
0.7644 | 36675.83
0.7655978 | 36681.5
0.7656 | 36687.79
0.7656 | 36694.68
0.7667978 | 36701.88
0.7679978 | 36709.21
0.768 | 36716.29
0.768 | 36723.21
0.768 | 36729.63
0.7691978 | 36735.82
0.7692 | 36741.8
0.7692 | 36747.75
0.7692 | 36753.74
0.7703978 | 36760.35
0.7704 | 36767.55
0.7704 | 36775.13
0.7715978 | 36782.94
0.7716 | 36790.46
0.7716 | 36797.08
0.7728 | 36803.05
0.7728 | 36808.68
0.7728 | 36813.99
0.7739978 | 36819.75
0.774 | 36826.24
0.774 | 36833.18
0.7752 | 36840.24
0.7752 | 36847.35
0.7752 | 36854.22
0.7764 | 36860.88
0.7764 | 36867.02
0.7764 | 36873.08
0.7775978 | 36879.3
0.7776 | 36885.57
0.7787978 | 36891.74
0.7788 | 36898.68
0.7788 | 36905.88
0.7788 | 36913.49
0.7799978 | 36921.38
0.78 | 36929.19
0.78 | 36936.16
0.78 | 36942.44
0.7811978 | 36948.07
0.7812 | 36953.54
0.7812 | 36959.38
0.7823978 | 36965.96
0.7824 | 36973.39
0.7824 | 36981.13
0.7824 | 36989.04
0.7836 | 36996.8
0.7836 | 37004.21
0.7847978 | 37011.1
0.7848 | 37017.5
0.7848 | 37023.52
0.7859978 | 37029.46
0.786 | 37035.38
0.786 | 37041.85
0.7871978 | 37049.16
0.7872 | 37056.97
0.7883978 | 37064.69
0.7884 | 37072.18
0.7884 | 37078.8
0.7895978 | 37084.38
0.7896 | 37089.29
0.7896 | 37094.19
0.7896 | 37099.32
0.7896 | 37105.16
0.7908 | 37111.61
0.7908 | 37118.68
0.7908 | 37125.96
0.792 | 37133.36
0.792 | 37140.32
0.7931978 | 37147.04
0.7932 | 37153.24
0.7932 | 37159.07
0.7932 | 37164.89
0.7944 | 37170.83
0.7944 | 37176.86
0.7955978 | 37183.68
0.7956 | 37191.13
0.7956 | 37198.91
0.7967978 | 37206.68
0.7968 | 37213.97
0.7979978 | 37220.36
0.798 | 37225.91
0.7991978 | 37230.94
0.7992 | 37235.94
0.7992 | 37241.66
0.8003978 | 37247.96
0.8004 | 37254.68
0.8004 | 37261.57
0.8004 | 37268.55
0.8015978 | 37275.18
0.8016 | 37281.32
0.8016 | 37287.33
0.8028 | 37293
0.8028 | 37298.39
0.8028 | 37303.85
0.8039978 | 37309.66
0.804 | 37315.75
0.804 | 37322.66
0.8051978 | 37330.39
0.8052 | 37338.43
0.8063978 | 37346.3
0.8064 | 37353.51
0.8064 | 37359.87
0.8064 | 37365.55
0.8076 | 37371.16
0.8076 | 37376.99
0.8076 | 37383.48
0.8088 | 37390.59
0.8099978 | 37398.1
0.81 | 37405.85
0.81 | 37413.41
0.8111978 | 37420.68
0.8112 | 37427.34
0.8112 | 37433.46
0.8124 | 37439.21
0.8124 | 37444.98
0.8124 | 37450.88
0.8135978 | 37457.23
0.8136 | 37464.18
0.8136 | 37471.6
0.8147978 | 37479.26
0.8148 | 37486.76
0.8148 | 37494.04
0.816 | 37500.57
0.816 | 37506.41
0.8172 | 37512.05
0.8172 | 37517.99
0.8183978 | 37524.37
0.8184 | 37531.4
0.8184 | 37539.02
0.8196 | 37546.82
0.8196 | 37554.43
0.8207978 | 37561.7
0.8208 | 37568.6
0.822 | 37575.15
0.822 | 37581.38
0.822 | 37587.41
0.8232 | 37593.48
0.8232 | 37599.79
0.8232 | 37606.6
0.8244 | 37614.18
0.8244 | 37622.15
0.8255978 | 37630.1
0.8256 | 37637.48
0.8256 | 37643.99
0.8256 | 37649.57
0.8268 | 37654.96
0.8268 | 37660.51
0.828 | 37666.73
0.828 | 37673.6
0.828 | 37680.98
0.8291978 | 37688.38
0.8292 | 37695.66
0.8303978 | 37702.32
0.8304 | 37708.34
0.8304 | 37713.99
0.8316 | 37719.27
0.8316 | 37724.21
0.8316 | 37729.3
0.8327978 | 37734.87
0.8339978 | 37741.01
0.834 | 37747.85
0.834 | 37755.21
0.834 | 37762.84
0.8352 | 37770.15
0.8352 | 37776.59
0.8364 | 37782.12
0.8364 | 37787.37
0.8364 | 37792.51
0.8375978 | 37798.01
0.8376 | 37804.29
0.8376 | 37811.48
0.8387978 | 37819.09
0.8388 | 37826.8
0.8399978 | 37834.37
0.84 | 37841.45
0.84 | 37847.8
0.8412 | 37853.62
0.8412 | 37859.07
0.8423978 | 37864.4
0.8424 | 37869.98
0.8424 | 37875.95
0.8435978 | 37882.43
0.8436 | 37889.41
0.8447978 | 37896.57
0.8448 | 37903.63
0.8459978 | 37910.05
0.846 | 37915.79
0.8471978 | 37920.84
0.8472 | 37925.76
0.8472 | 37930.82
0.8472 | 37936.74
0.8483978 | 37943.32
0.8484 | 37950.62
0.8495978 | 37958.15
0.8496 | 37965.68
0.8507978 | 37972.93
0.8508 | 37979.79
0.8508 | 37986.3
0.8519978 | 37992.54
0.852 | 37998.71
0.852 | 38004.93
0.8532 | 38011.38
0.8532 | 38018.27
0.8544 | 38025.79
0.8544 | 38033.79
0.8544 | 38041.6
0.8556 | 38048.9
0.8556 | 38055.57
0.8568 | 38061.51
0.8568 | 38066.88
0.8568 | 38072.21
0.858 | 38078.2
0.8592 | 38084.68
0.8592 | 38091.62
0.8592 | 38098.87
0.8604 | 38106.02
0.8604 | 38112.87
0.8616 | 38119.32
0.8616 | 38125.51
0.8616 | 38131.3
0.8628 | 38137.26
0.8628 | 38143.45
0.864 | 38149.8
0.864 | 38156.48
0.8652 | 38163.96
0.8652 | 38171.82
0.8663978 | 38179.84
0.8664 | 38187.59
0.8676 | 38194.55
0.8676 | 38200.52
0.8687978 | 38205.95
0.8688 | 38211.13
0.8699978 | 38216.91
0.87 | 38223.48
0.87 | 38230.87
0.8712 | 38238.77
0.8723978 | 38246.79
0.8724 | 38254.35
0.8724 | 38261.48
0.8735978 | 38267.96
0.8736 | 38274.01
0.8748 | 38279.73
0.8748 | 38285.41
0.8748 | 38291.35
0.8759978 | 38297.8
0.876 | 38304.93
0.876 | 38312.6
0.8772 | 38320.45
0.8772 | 38327.79
0.8783978 | 38334.45
0.8784 | 38340.05
0.8796 | 38345.09
0.8796 | 38349.91
0.8807978 | 38355.18
0.8808 | 38360.93
0.8819978 | 38367.27
0.882 | 38373.91
0.882 | 38381.01
0.8831978 | 38388.01
0.8832 | 38394.73
0.8844 | 38401.32
0.8844 | 38407.73
0.8856 | 38413.55
0.8856 | 38419.38
0.8868 | 38425.43
0.8868 | 38431.77
0.8879978 | 38438.65
0.888 | 38446.27
0.888 | 38454.41
0.8892 | 38462.57
0.8892 | 38470.04
0.8904 | 38476.63
0.8904 | 38482.54
0.8915978 | 38487.76
0.8916 | 38493.01
0.8927978 | 38498.84
0.8928 | 38505.48
0.8939978 | 38512.4
0.894 | 38519.51
0.8951978 | 38526.49
0.8952 | 38533.18
0.8963978 | 38539.35
0.8964 | 38545.23
0.8975978 | 38550.79
0.8976 | 38556.35
0.8976 | 38561.96
0.8988 | 38567.84
0.8988 | 38574.24
0.9 | 38581.43
0.9011978 | 38588.9
0.9012 | 38596.79
0.9012 | 38604.35
0.9024 | 38611.52
0.9024 | 38618.01
0.9036 | 38623.99
0.9036 | 38629.76
0.9036 | 38635.91
0.9048 | 38642.62
0.9059978 | 38650.04
0.906 | 38658.13
0.906 | 38666.09
0.9072 | 38673.82
0.9083978 | 38681.07
0.9084 | 38687.54
0.9084 | 38693.38
0.9096 | 38699.21
0.9107978 | 38705.09
0.9108 | 38711.02
0.9119978 | 38717.46
0.912 | 38724.49
0.9132 | 38731.9
0.9132 | 38739.65
0.9144 | 38747.34
0.9155978 | 38754.46
0.9156 | 38760.91
0.9168 | 38766.77
0.9168 | 38772.4
0.9179978 | 38778.21
0.918 | 38784.9
0.9192 | 38792.29
0.9192 | 38800.16
0.9203978 | 38808.2
0.9204 | 38816.18
0.9216 | 38823.66
0.9216 | 38830.51
0.9227978 | 38836.95
0.9228 | 38843.21
0.9239978 | 38849.38
0.924 | 38855.6
0.9251978 | 38862.32
0.9252 | 38869.65
0.9263978 | 38877.34
0.9264 | 38885.37
0.9275978 | 38893.21
0.9276 | 38900.43
0.9287978 | 38906.96
0.9288 | 38912.65
0.9299978 | 38918.02
0.93 | 38923.8
0.9312 | 38929.91
0.9324 | 38936.55
0.9324 | 38944.05
0.9336 | 38951.59
0.9336 | 38958.77
0.9347978 | 38965.76
0.9348 | 38972.26
0.936 | 38978.05
0.936 | 38983.71
0.9371978 | 38989.21
0.9372 | 38994.98
0.9383978 | 39001.09375
0.9384 | 39007.7
0.9395978 | 39014.77
0.9396 | 39022.27
0.9408 | 39029.75
0.9408 | 39036.75
0.942 | 39042.92
0.9431978 | 39048.4375
0.9432 | 39053.55
0.9444 | 39058.77
0.9444 | 39064.67
0.9456 | 39071.34375
0.9456 | 39078.71875
0.9468 | 39086.36
0.9468 | 39093.95
0.948 | 39101.375
0.9492 | 39108.36
0.9492 | 39114.71875
0.9504 | 39120.75
0.9515978 | 39126.61
0.9516 | 39132.27
0.9516 | 39138.02
0.9516 | 39144.27
0.9528 | 39150.98
0.9539978 | 39158.02
0.954 | 39165.14
0.9552 | 39171.92
0.9552 | 39178.0625
0.9564 | 39183.45
0.9575978 | 39188.3
0.9576 | 39193.0625
0.9587978 | 39198.3125
0.9588 | 39204.1875
0.9599978 | 39210.6875
0.96 | 39217.7
0.9612 | 39224.90625
0.9624 | 39232.1875
0.9635978 | 39239.25
0.9636 | 39245.96875
0.9648 | 39252.34375
0.9648 | 39258.4375
0.966 | 39264.48
0.9672 | 39270.75
0.9672 | 39277.46875
0.9683978 | 39284.86
0.9695978 | 39292.71875
0.9696 | 39300.875
0.9696 | 39308.83
0.9708 | 39316.11
0.9719978 | 39322.48
0.972 | 39328.40625
0.9731978 | 39333.95
0.9732 | 39339.5
0.9743978 | 39345.65625
0.9744 | 39352.48
0.9756 | 39359.58
0.9767978 | 39366.8
0.9768 | 39374.21875
0.9779978 | 39381.33
0.978 | 39388.17
0.9792 | 39394.64
0.9792 | 39400.9375
0.9804 | 39406.95
0.9815978 | 39413.25
0.9816 | 39419.64
0.9828 | 39426.625
0.9839978 | 39434.03125
0.9851978 | 39441.84375
0.9852 | 39449.52
0.9863978 | 39457.03125
0.9864 | 39463.83
0.9875978 | 39470.11
0.9876 | 39475.73
0.9887978 | 39481.5
0.9888 | 39487.7
0.99 | 39494.55
0.9912 | 39501.875
0.9912 | 39509.96875
0.9924 | 39517.89
0.9935978 | 39525.34375
0.9936 | 39532.14
0.9948 | 39538.40625
0.9948 | 39543.92
0.996 | 39549.59375
0.9971978 | 39555.34375
0.9983978 | 39561.40625
0.9984 | 39567.89
0.9995978 | 39575.14
0.9996 | 39582.5625
1.0008 | 39589.9375
1.0008 | 39597.03125
1.002 | 39603.42
1.0032 | 39608.7
1.0032 | 39613.28125
1.0044 | 39617.84375
1.005598 | 39622.75
1.0056 | 39628.3125
1.0068 | 39634.89
1.0068 | 39641.96875
1.008 | 39649.08
1.0092 | 39656.11
1.010398 | 39662.73
1.0104 | 39668.77
1.011598 | 39674.33
1.012798 | 39679.83
1.0128 | 39685.21875
1.014 | 39690.98
1.015198 | 39697.17
1.0152 | 39704.15625
1.0164 | 39711.67
1.017598 | 39719.42
1.0176 | 39726.89
1.018798 | 39733.73
1.0188 | 39739.73
1.02 | 39744.8125
1.021198 | 39749.71875
1.022398 | 39754.77
1.023598 | 39760.25
1.0236 | 39766.36
1.0236 | 39773.0625
1.0248 | 39779.67
1.025998 | 39786.17
1.026 | 39792.48
1.027198 | 39798.125
1.0272 | 39803.28125
1.0284 | 39808.48
1.0296 | 39813.48
1.0296 | 39818.625
1.030798 | 39824.1875
1.031998 | 39830.48
1.032 | 39837.21875
1.033198 | 39844.5
1.0332 | 39851.90625
1.0344 | 39859.11
1.0356 | 39865.65625
1.036798 | 39871.55
1.037998 | 39877.0625
1.038 | 39882.59375
1.039198 | 39888.3125
1.0392 | 39894.46875
1.0404 | 39901.39
1.041598 | 39908.75
1.042798 | 39915.98
1.0428 | 39923.46875
1.044 | 39930.48
1.0452 | 39936.7
1.046398 | 39942.34375
1.0464 | 39947.73
1.0464 | 39952.96875
1.0476 | 39958.55
1.0488 | 39964.59375
1.049998 | 39971.2
1.05 | 39978.5
1.051198 | 39985.86
1.052398 | 39993.09375
1.053598 | 40000
1.0536 | 40006.2
1.0548 | 40011.71875
1.055998 | 40017.05
1.056 | 40022.5625
1.0572 | 40028.55
1.0584 | 40035.23
1.0596 | 40042.28125
1.060798 | 40049.48
1.061998 | 40056.67
1.062 | 40063.5625
1.0632 | 40069.95
1.0632 | 40076.11
1.0644 | 40082.02
1.0656 | 40087.6875
1.0668 | 40093.53125
1.067998 | 40099.86
1.068 | 40106.78125
1.069198 | 40114.2
1.0692 | 40121.875
1.0704 | 40129.125
1.0716 | 40135.52
1.072798 | 40140.90625
1.0728 | 40145.73
1.073998 | 40150.42
1.074 | 40155.46875
1.0752 | 40161.0625
1.0764 | 40167.34375
1.0776 | 40173.84375
1.078798 | 40180.4375
1.0788 | 40186.78125
1.08 | 40192.9375
1.0812 | 40198.61
1.082398 | 40203.6875
1.0824 | 40208.36
1.083598 | 40210.65625
1.0836 | 40215.36
1.085996 | 40220.27
1.086 | 40225.89
1.087198 | 40232.45
1.088398 | 40239.52
1.089598 | 40246.42
1.090798 | 40253.02
1.0908 | 40259
1.091998 | 40264.02
1.092 | 40268.59375
1.0932 | 40273.28125
1.094398 | 40278.39
1.095598 | 40284.11
1.0956 | 40290.77
1.0968 | 40297.875
1.097998 | 40305.28125
1.098 | 40312.61
1.0992 | 40319.83
1.1004 | 40326.71875
1.101598 | 40333.1875
1.102798 | 40339.55
1.103998 | 40345.9375
1.105198 | 40352.65625
1.1052 | 40359.92
1.1064 | 40368.08
1.1076 | 40376.7
1.108798 | 40385.48
1.11 | 40393.92
1.1112 | 40401.67
1.112398 | 40408.67
1.113598 | 40415.78125
1.114798 | 40423.03125
1.1148 | 40430.95
1.115998 | 40439.95
1.116 | 40449.58
1.1172 | 40459.33
1.119596 | 40469.05
1.1196 | 40478.73
1.120798 | 40487.67
1.121998 | 40496.42
1.123198 | 40505.02
1.124398 | 40514.05
1.125598 | 40523.64
1.126798 | 40534.3
1.127998 | 40545.11
1.128 | 40555.61
1.1292 | 40565.3
1.1304 | 40573.95
1.132796 | 40582.23
1.133998 | 40590.92
1.135198 | 40600.39
1.136398 | 40610.7
1.137598 | 40621.36
1.138798 | 40631.77
1.139998 | 40641.58
1.141198 | 40650.83
1.142398 | 40659.95
1.143598 | 40669.61
1.144798 | 40679.77
1.146 | 40690.9
1.147198 | 40702.12
1.148398 | 40712.81
1.1496 | 40722.84
1.151996 | 40732.28
1.153198 | 40741.46
1.154398 | 40751.62
1.155598 | 40762.62
1.156798 | 40773.96
1.159193 | 40785.18
1.160398 | 40795.75
1.161598 | 40805.5
1.162798 | 40814.78
1.164 | 40824.31
1.166396 | 40834.81
1.1664 | 40845.56
1.168796 | 40855.78
1.169998 | 40865.28
1.171198 | 40874
1.1724 | 40881.93
1.1736 | 40890.18
1.175996 | 40899.53
1.177198 | 40910.06
1.1784 | 40921.18
1.180796 | 40931.81
1.183196 | 40941.93
1.184398 | 40951.65
1.185598 | 40961.46
1.186798 | 40972.4
1.188 | 40984.5
1.190396 | 40996.28
1.191598 | 41007.25
1.1928 | 41017.34
1.195196 | 41026.71
1.1964 | 41035.87
1.198796 | 41045.46
1.2 | 41055.68
1.202396 | 41065.93
1.2036 | 41075.4
1.205996 | 41084.46
1.208399 | 41094
1.209598 | 41104.71
1.2108 | 41116.46
1.213196 | 41127.96
1.2144 | 41139.09
1.216796 | 41149.81
1.218 | 41160.46
1.220396 | 41170.96
1.221598 | 41182.59
1.223993 | 41194.37
1.2252 | 41205.96
1.227596 | 41216.18
1.229999 | 41226.5
1.232394 | 41237.34
1.2336 | 41248.78
1.235996 | 41259.71
1.237198 | 41270.53
1.239593 | 41280.9
1.2408 | 41291.31
1.2432 | 41302.09
1.245596 | 41314.03
1.247999 | 41326.18
1.250394 | 41337.93
1.252798 | 41349
1.255193 | 41360.56
1.257597 | 41373
1.259996 | 41385.43
1.261198 | 41397.37
1.263593 | 41409.06
1.265997 | 41420.09
1.2684 | 41430.34
1.270796 | 41440.9
1.271998 | 41451.46
1.274393 | 41461.21
1.276797 | 41470.5
1.2792 | 41480
1.281596 | 41490.15
1.283999 | 41500.46
1.286394 | 41510.75
1.288798 | 41521.15
1.291193 | 41531.84
1.293597 | 41542.93
1.296 | 41554.53
1.298396 | 41566.46
1.300799 | 41577.87
1.303194 | 41588.59
1.305598 | 41599.06
1.309191 | 41609.12
1.310398 | 41618.84
1.312793 | 41628.28
1.316394 | 41637.81
1.318798 | 41647.56
1.321193 | 41658.03
1.323597 | 41669.31
1.326 | 41681.28
1.328395 | 41693.53
1.330799 | 41706.46
1.334392 | 41719.43
1.336795 | 41731.62
1.339199 | 41743.5
1.342792 | 41755.03
1.345195 | 41765.59
1.348789 | 41775.96
1.3512 | 41786.84
1.353595 | 41798.12
1.355999 | 41810.12
1.358394 | 41823.03
1.361995 | 41835.62
1.3644 | 41847.93
1.367993 | 41860.43
1.370397 | 41873
1.373998 | 41884.75
1.377591 | 41896.21
1.379994 | 41908.09
1.3824 | 41920.21
1.385993 | 41932.4
1.389594 | 41943.68
1.393196 | 41954.15
1.396797 | 41964.5
1.3992 | 41974.78
1.402793 | 41984.15
1.406394 | 41993.59
1.408798 | 42003.65
1.411193 | 42014.4
1.414794 | 42026.09
1.419586 | 42037.93
1.421996 | 42049.03
1.425598 | 42060.56
1.427993 | 42072.28
1.431594 | 42082.53
1.435195 | 42091.56
1.438789 | 42100.78
1.442397 | 42110.31
1.445999 | 42120.5
1.4496 | 42130.87
1.453193 | 42141.4
1.456794 | 42153.34
1.459197 | 42166.84
1.462798 | 42179.59
1.4664 | 42191.93
1.471191 | 42204.28
1.474792 | 42216.75
1.479598 | 42228.03
1.483192 | 42237.93
1.485595 | 42247.71
1.489196 | 42259.09
1.493987 | 42271
1.497589 | 42282.53
1.50119 | 42294.81
1.504798 | 42308.31
1.50959 | 42322.12
1.514396 | 42333.71
1.519187 | 42344.25
1.522788 | 42355.59
1.526389 | 42366.46
1.529991 | 42375.18
1.533592 | 42383.59
1.538398 | 42393.12
1.543189 | 42402.84
1.547996 | 42411.37
1.551597 | 42419.59
1.556388 | 42429.68
1.559989 | 42440.46
1.56359 | 42450.43
1.568397 | 42460.65
1.573188 | 42472.15
1.577995 | 42483.68
1.582786 | 42493.06
1.587592 | 42501.37
1.591194 | 42510.53
1.594795 | 42519.84
1.599586 | 42528.5
1.604392 | 42538.12
1.609199 | 42550.12
1.61399 | 42563.15
1.618797 | 42574.62
1.62239 | 42585.75
1.628387 | 42597.53
1.633193 | 42608.03
1.638 | 42616.4
1.642791 | 42625.62
1.647598 | 42636.4
1.652389 | 42646.93
1.657195 | 42656.46
1.663192 | 42667.78
1.667999 | 42680.28
1.67279 | 42690.62
1.678787 | 42700.12
1.684799 | 42711.28
1.68959 | 42721.4
1.695587 | 42728.76
1.700393 | 42736.64
1.703994 | 42745.82
1.709991 | 42753.96
1.715988 | 42761.2
1.722 | 42770.57
1.727996 | 42781.67
1.732787 | 42791.26
1.737594 | 42800.61
1.743591 | 42810.98
1.749587 | 42820.48
1.755599 | 42827.06
1.760391 | 42834.17
1.766387 | 42843.04
1.772399 | 42851.12
1.778396 | 42859.21
1.785598 | 42869.87
1.790397 | 42881.46
1.796394 | 42890.96
1.80239 | 42901.03
1.808387 | 42912.21
1.814399 | 42921.11
1.821586 | 42928.5
1.827598 | 42937.37
1.833595 | 42946.34
1.839591 | 42954.03
1.845588 | 42963.43
1.85279 | 42974.87
1.859992 | 42983.96
1.865989 | 42992.31
1.871986 | 43001.25
1.879188 | 43008.29
1.88639 | 43012.42
1.892387 | 43018.42
1.899589 | 43025.01
1.905593 | 43029.98
1.912795 | 43036.4
1.919998 | 43045.28
1.92839 | 43052.92
1.934387 | 43059.54
1.941589 | 43068.11
1.948791 | 43074.9
1.954788 | 43079.15
1.96199 | 43084.57
1.970382 | 43090.7
1.976394 | 43095.64
1.983596 | 43102.7
1.990798 | 43112.61
1.997985 | 43120.82
2.006393 | 43128.82
2.013595 | 43137.57
2.021987 | 43144.62
2.02919 | 43149.57
2.036392 | 43156.95
2.043594 | 43163.67
2.051986 | 43169.45
2.060379 | 43177.61
2.068786 | 43186.03
2.077178 | 43192.07
2.084396 | 43199.29
2.091598 | 43206.12
2.101191 | 43209.09
2.108393 | 43212.23
2.117976 | 43216.21875
2.125193 | 43218.66
2.132396 | 43222.74
2.140788 | 43229.93
2.15037 | 43235.38
2.158778 | 43240.73
2.169581 | 43246.49
2.176783 | 43249.67
2.183985 | 43251.56
2.193599 | 43256.37
2.201991 | 43260.07
2.211573 | 43264.6
2.219996 | 43271.96
2.227198 | 43278.68
2.236781 | 43283.68
2.246394 | 43290.52
2.254786 | 43295.19
2.265589 | 43298.7
2.273982 | 43303.78
2.282389 | 43308.27
2.293193 | 43312.22
2.302775 | 43319.24
2.312388 | 43324.43
2.320796 | 43328.85
2.329188 | 43333.41
2.339991 | 43335.44
2.350795 | 43335.5
2.361598 | 43337.28
2.37118 | 43337.16
2.379588 | 43338.32
2.387995 | 43342.06
2.398799 | 43345.04
2.410792 | 43347.64
2.420375 | 43350.75
2.429988 | 43350.98
2.43957 | 43350.86
2.449183 | 43351.73
2.459986 | 43352.33
2.47079 | 43355.58
2.480372 | 43360.41
2.489985 | 43363.71
2.503199 | 43367.26
2.513972 | 43369.88
2.523585 | 43370.35
2.534388 | 43372.84
2.543971 | 43375.19
2.554774 | 43377.54
2.566798 | 43381.65
2.577571 | 43384.6
2.588374 | 43386.375
2.601588 | 43388.4375
2.612391 | 43387.71
2.624385 | 43386.27
2.633998 | 43385.59
2.64477 | 43383.38
2.655574 | 43383.6875
2.667598 | 43385.51
2.679591 | 43386.99
2.690394 | 43388.47
2.701197 | 43388.875
2.714381 | 43387.3
2.727595 | 43386.45
2.738398 | 43384.76
2.749171 | 43385.39
2.759974 | 43387.625
2.773188 | 43388.8125
2.786372 | 43389.9
2.798396 | 43389.83
2.810389 | 43388.15
2.821193 | 43387.16
2.834376 | 43386.42
2.8464 | 43386.85
2.858393 | 43388.125
2.870387 | 43388.13
2.884791 | 43387.35
2.897975 | 43385.13
2.909999 | 43381.42
2.921992 | 43378.15625
2.935176 | 43374.23
2.9472 | 43371.23
2.960383 | 43369.65
2.971186 | 43367.85
2.985591 | 43366.15625
2.998774 | 43363.2
3.013179 | 43358.95
3.026393 | 43354.63
3.038386 | 43350.4
3.05038 | 43348.48
3.063594 | 43347.91
3.076777 | 43347.375
3.088771 | 43346.71
3.103175 | 43345.03125
3.117579 | 43342.6
3.131984 | 43340.55
3.143977 | 43339.14
3.157191 | 43338.73
3.171595 | 43337.84
3.186 | 43336.04
3.199183 | 43332.57
3.212397 | 43327.39
3.226771 | 43321.46
3.241175 | 43315.34
3.25558 | 43310.06
3.269984 | 43306.43
3.281977 | 43303.07
3.297541 | 43299.06
3.313197 | 43294.61
3.32638 | 43289.18
3.340785 | 43283.53
3.353999 | 43278.71
3.368373 | 43275.86
3.382777 | 43273.56
3.398341 | 43271.375
3.412776 | 43267.95
3.42837 | 43264.2
3.441584 | 43259.34375
3.455989 | 43255.52
3.470393 | 43252.64
3.487178 | 43250.03125
3.503962 | 43247.07
3.517176 | 43242.05
3.533961 | 43235.37
3.548396 | 43226.96
3.56396 | 43218.34
3.578395 | 43210.87
3.592799 | 43204.45
3.609584 | 43199.01
3.623988 | 43192.66
3.639582 | 43185.73
3.653987 | 43177.93
3.669551 | 43169.9
3.686396 | 43163.82
3.70077 | 43158.9
3.716395 | 43155.24
3.730799 | 43151.39
3.748744 | 43146.67
3.764399 | 43141.73
3.778773 | 43135.42
3.795558 | 43130.7
3.811183 | 43126.17
3.827967 | 43122.32
3.843592 | 43116.99
3.860377 | 43109.59
3.877162 | 43101.16
3.893946 | 43091.01
3.910792 | 43082.26
3.926356 | 43073.57
3.943171 | 43066.23
3.958796 | 43058.23
3.974391 | 43049.29
3.992396 | 43040.51
4.00677 | 43030.95
4.023585 | 43023.68
4.04037 | 43017.12
4.057154 | 43012.49
4.073939 | 43007.01
4.090785 | 43000.66
4.107569 | 42994.23
4.124354 | 42986.74
4.14358 | 42981.1
4.159144 | 42974.48
4.17599 | 42969.2
4.193995 | 42960.84
4.21078 | 42951.62
4.229945 | 42940.12
4.24679 | 42927.99
4.263575 | 42917.18
4.28036 | 42907.12
4.297144 | 42898.37
4.31515 | 42887.27
4.333155 | 42876.87
4.351161 | 42864.96
4.367945 | 42854.65
4.384791 | 42845.52
4.401576 | 42837.68
4.420741 | 42830.29
4.437586 | 42821.91
4.454371 | 42814.62
4.472376 | 42805.18
4.490382 | 42798.21
4.508387 | 42790.18
4.526392 | 42783.26
4.544398 | 42772.63
4.563563 | 42761.63
4.581568 | 42748.38
4.599574 | 42735.57
4.617579 | 42723.6
4.634364 | 42712.35
4.652369 | 42701.6
4.671595 | 42689.13
4.69076 | 42677.51
4.708766 | 42664.16
4.726771 | 42654.07
4.743556 | 42644.51
4.761561 | 42637.59
4.780787 | 42628.55
4.799952 | 42620.18
4.817957 | 42609.93
4.835963 | 42600.15
4.856349 | 42589.96
4.874354 | 42580.05
4.89358 | 42568.43
4.913966 | 42554.52
4.931971 | 42539.52
4.951197 | 42522.68
4.969141 | 42507.65
4.988368 | 42493.12
5.007594 | 42480.12
5.026759 | 42464.84
5.045985 | 42451.02
5.06399 | 42435.59
5.081995 | 42422.87
5.101161 | 42409.71
5.120387 | 42398.77
5.139552 | 42386.43
5.158778 | 42374.93
5.176783 | 42361.43
5.195948 | 42348.71
5.213953 | 42336.34
5.234339 | 42324.34
5.253565 | 42311.02
5.272791 | 42295.21
5.293177 | 42278.49
5.309962 | 42260.49
5.329188 | 42244.65
5.348353 | 42228.65
5.367579 | 42214.55
5.386744 | 42198.62
5.40597 | 42184.09
5.422785 | 42167.4
5.44195 | 42153.05
5.461176 | 42138.9
5.481562 | 42126.99
5.500788 | 42113.18
5.519953 | 42099.93
5.539179 | 42085.05
5.558344 | 42070.55
5.57757 | 42056.24
5.596797 | 42041.65
5.617182 | 42025.68
5.636347 | 42007.43
5.656794 | 41988.55
5.675959 | 41967.87
5.695185 | 41949.74
5.713191 | 41931.87
5.733576 | 41916.15
5.751582 | 41898.34
5.771967 | 41881.71
5.7912 | 41863.45
5.809144 | 41848.01
5.82715 | 41832.16
5.846376 | 41818.48
5.867982 | 41803.79
5.885988 | 41789.63
5.905153 | 41774.07
5.924379 | 41758.79
5.943544 | 41744.13
5.96277 | 41729.13
5.981996 | 41712.51
6.001161 | 41693.26
6.020387 | 41673.26
6.040773 | 41651.45
6.061159 | 41632.57
6.079164 | 41613.51
6.097169 | 41596.32
6.117555 | 41577.13
6.136781 | 41559.63
6.155946 | 41539.51
6.175172 | 41521.82
6.193178 | 41504.57
6.211183 | 41489.82
6.231569 | 41473.16
6.251955 | 41456.98
6.271181 | 41439.48
6.290346 | 41421.6
6.310792 | 41403.41
6.329957 | 41384.91
6.351564 | 41364.98
6.37195 | 41342.16
6.391176 | 41319.04
6.410341 | 41294.16
6.429567 | 41271.54
6.448793 | 41248.98
6.469179 | 41228.91
6.489564 | 41206.29
6.50879 | 41184.91
6.527956 | 41161.91
6.547182 | 41141.48
6.566347 | 41120.66
6.586793 | 41101.6
6.607179 | 41080.6
6.627565 | 41059.29
6.647951 | 41035.79
6.667177 | 41010.66
6.687562 | 40984.73
6.707948 | 40958.1
6.729555 | 40929.35
6.74994 | 40896.98
6.772768 | 40864.1
6.791994 | 40829.1
6.812379 | 40795.98
6.832765 | 40762.1
6.854372 | 40729.73
6.875978 | 40695.73
6.897584 | 40663.66
6.916749 | 40630.41
6.935976 | 40600.48
6.955141 | 40571.66
6.975587 | 40544.91
6.997194 | 40516.04
7.018739 | 40486.1
7.040346 | 40453.16
7.060792 | 40418.16
7.081178 | 40381.41
7.103944 | 40342.41
7.126771 | 40301.54
7.148378 | 40257.79
7.171144 | 40213.16
7.191591 | 40166.54
7.214357 | 40122.79
7.234743 | 40078.66
7.256349 | 40035.41
7.277956 | 39988.66
7.301942 | 39941.29
7.323549 | 39884.91
7.346376 | 39818.79
7.371583 | 39724.04
7.399171 | 39582.04
7.435182 | 39353.04

## Specimen 3
Specimen 3 | Specimen 3
Strain | Force
% | N
0 | -8.774106
0 | -8.752744
0 | -8.68649
0 | -8.628751
0 | -8.633748
0 | -8.624349
0 | -8.674886
0 | -8.701032
0 | -8.781842
0 | -8.838002
0 | -8.900258
0 | -8.975698
0 | -8.938626
0 | -8.92463
0 | -8.860543
0 | -8.853951
0 | -8.78547
0 | -8.779489
0 | -8.687692
0 | -8.767282
0 | -8.733407
0 | -8.62922
0 | -8.520577
0 | -8.21589
0 | -7.448311
0 | -6.100655
0 | -4.264718
0 | -1.608468
0 | 1.88372
0 | 6.211845
0 | 11.39934
0 | 17.46185
0 | 24.3681
0 | 32.0556
0 | 40.58685
0 | 49.8681
0.001197815 | 60.1806
0.0012 | 71.33685
0.0012 | 83.5556
0.0012 | 96.6181
0.0012 | 110.6181
0.0012 | 125.4931
0.0012 | 141.3681
0.002397815 | 157.9931
0.0024 | 175.6806
0.0024 | 194.3056
0.0024 | 213.9306
0.003597815 | 234.8681
0.0036 | 257.2431
0.0036 | 281.3056
0.0036 | 307.4306
0.004797815 | 335.7431
0.0048 | 365.9306
0.005997815 | 398.4306
0.006 | 431.8056
0.006 | 465.5556
0.007199991 | 499.1806
0.0072 | 532.8056
0.0072 | 565.5556
0.00839999 | 598.5556
0.0084 | 631.4306
0.009597815 | 664.5556
0.0096 | 697.5556
0.0096 | 730.0556
0.01079999 | 762.0556
0.0108 | 793.5556
0.0108 | 824.3056
0.01199999 | 853.9306
0.012 | 883.2431
0.01319782 | 911.9306
0.0132 | 940.1806
0.0132 | 968.4931
0.01439781 | 997.1806
0.0144 | 1025.993
0.0144 | 1054.993
0.0144 | 1083.993
0.01559999 | 1112.493
0.0156 | 1140.118
0.01679781 | 1166.806
0.0168 | 1192.993
0.0168 | 1219.243
0.0168 | 1245.681
0.01799781 | 1272.743
0.018 | 1300.493
0.018 | 1328.681
0.01919999 | 1356.681
0.0192 | 1384.368
0.02039782 | 1411.556
0.0204 | 1438.243
0.0204 | 1464.431
0.0204 | 1490.306
0.02159999 | 1515.868
0.0216 | 1541.493
0.0216 | 1567.181
0.02279999 | 1593.556
0.0228 | 1620.181
0.02399782 | 1647.181
0.024 | 1673.931
0.024 | 1700.118
0.02519782 | 1725.306
0.0252 | 1749.931
0.0252 | 1773.868
0.02639999 | 1798.118
0.0264 | 1822.743
0.0264 | 1847.806
0.02759999 | 1873.431
0.0276 | 1899.431
0.0276 | 1925.118
0.02879999 | 1950.868
0.0288 | 1976.306
0.0288 | 2001.431
0.02999999 | 2025.868
0.03 | 2050.118
0.03 | 2074.118
0.03119781 | 2098.306
0.0312 | 2122.493
0.0312 | 2147.306
0.03239781 | 2172.556
0.0324 | 2197.931
0.0324 | 2223.056
0.0324 | 2247.743
0.03359782 | 2271.618
0.0336 | 2294.93
0.0336 | 2317.868
0.0336 | 2340.993
0.03479999 | 2364.555
0.0348 | 2388.68
0.0348 | 2413.243
0.03599782 | 2437.93
0.036 | 2462.493
0.036 | 2487.18
0.03719781 | 2511.493
0.0372 | 2535.243
0.0372 | 2559.118
0.03839782 | 2582.993
0.0384 | 2606.555
0.0384 | 2630.18
0.0384 | 2654.243
0.03959782 | 2678.68
0.0396 | 2702.993
0.0396 | 2727.555
0.04079781 | 2751.93
0.0408 | 2775.493
0.0408 | 2798.055
0.0408 | 2820.368
0.04199782 | 2842.243
0.042 | 2864.43
0.042 | 2887.118
0.04319781 | 2910.305
0.0432 | 2933.805
0.0432 | 2957.43
0.0432 | 2981.118
0.04439999 | 3004.368
0.0444 | 3027.243
0.0444 | 3049.618
0.04559781 | 3071.68
0.0456 | 3093.555
0.0456 | 3115.368
0.0456 | 3137.68
0.04679999 | 3160.305
0.0468 | 3183.243
0.0468 | 3206.055
0.0468 | 3228.618
0.04799999 | 3250.493
0.048 | 3271.555
0.048 | 3291.868
0.04919999 | 3311.805
0.0492 | 3332.055
0.0492 | 3352.43
0.0492 | 3373.118
0.05039999 | 3394.18
0.0504 | 3415.243
0.0504 | 3436.118
0.05159782 | 3456.93
0.0516 | 3477.243
0.0516 | 3497.305
0.0516 | 3516.93
0.05279782 | 3536.368
0.0528 | 3555.743
0.0528 | 3575.493
0.0528 | 3595.555
0.05399999 | 3616.118
0.054 | 3636.993
0.054 | 3657.993
0.05519782 | 3678.43
0.0552 | 3698.118
0.0552 | 3717.055
0.0552 | 3735.368
0.0552 | 3753.43
0.05639999 | 3771.493
0.0564 | 3790.055
0.0564 | 3808.868
0.0564 | 3827.93
0.05759999 | 3846.93
0.0576 | 3865.868
0.0576 | 3884.493
0.0576 | 3902.743
0.05879999 | 3920.618
0.0588 | 3938.118
0.0588 | 3955.493
0.0588 | 3972.93
0.0588 | 3990.618
0.05999782 | 4008.743
0.06 | 4027.555
0.06 | 4046.493
0.06 | 4065.555
0.06119999 | 4083.993
0.0612 | 4101.743
0.0612 | 4118.743
0.0612 | 4135.118
0.0612 | 4151.368
0.06239999 | 4167.93
0.0624 | 4184.868
0.0624 | 4202.243
0.0624 | 4219.805
0.0624 | 4237.055
0.06359999 | 4254.305
0.0636 | 4271.118
0.0636 | 4287.305
0.0636 | 4303.18
0.06479782 | 4318.805
0.0648 | 4333.93
0.0648 | 4349.18
0.0648 | 4364.774
0.0648 | 4380.711
0.06599782 | 4397.211
0.066 | 4413.899
0.066 | 4430.586
0.066 | 4446.649
0.066 | 4462.118
0.06719999 | 4476.618
0.0672 | 4491.149
0.0672 | 4505.524
0.0672 | 4520.055
0.0672 | 4534.993
0.06839999 | 4550.18
0.0684 | 4565.305
0.0684 | 4580.024
0.0684 | 4594.555
0.0684 | 4608.493
0.06959999 | 4622.055
0.0696 | 4635.211
0.0696 | 4648.336
0.0696 | 4661.118
0.0696 | 4674.024
0.07079782 | 4687.336
0.0708 | 4701.055
0.0708 | 4714.93
0.0708 | 4729.243
0.0708 | 4743.055
0.07199999 | 4756.118
0.072 | 4768.555
0.072 | 4780.555
0.072 | 4792.118
0.072 | 4804.149
0.07319781 | 4816.586
0.0732 | 4829.524
0.0732 | 4842.336
0.0732 | 4855.055
0.0732 | 4867.493
0.07439782 | 4879.399
0.0744 | 4890.836
0.0744 | 4901.868
0.0744 | 4912.586
0.0744 | 4923.086
0.0744 | 4933.649
0.0744 | 4944.274
0.07559999 | 4955.336
0.0756 | 4966.774
0.0756 | 4978.211
0.0756 | 4989.68
0.0756 | 5000.711
0.0756 | 5005.93
0.07679781 | 5015.93
0.0768 | 5025.774
0.0768 | 5035.524
0.0768 | 5045.274
0.0768 | 5055.68
0.0768 | 5066.493
0.0768 | 5077.43
0.07799782 | 5088.274
0.078 | 5099.086
0.078 | 5109.461
0.078 | 5119.399
0.078 | 5128.899
0.078 | 5138.493
0.078 | 5147.555
0.07919782 | 5156.555
0.0792 | 5165.711
0.0792 | 5175.305
0.0792 | 5185.118
0.0792 | 5195.305
0.0792 | 5205.461
0.0792 | 5215.43
0.0792 | 5224.649
0.08039781 | 5233.211
0.0804 | 5241.649
0.0804 | 5250.118
0.0804 | 5258.899
0.0804 | 5268.055
0.0804 | 5277.711
0.0804 | 5287.399
0.0804 | 5297.18
0.08159781 | 5306.586
0.0816 | 5315.805
0.0816 | 5324.711
0.0816 | 5333.305
0.0816 | 5341.774
0.0816 | 5350.274
0.0816 | 5358.743
0.0816 | 5367.368
0.0816 | 5376.43
0.0816 | 5385.805
0.08279999 | 5395.211
0.0828 | 5404.68
0.0828 | 5413.493
0.0828 | 5421.805
0.0828 | 5429.618
0.0828 | 5437.118
0.0828 | 5444.743
0.0828 | 5453.024
0.08399782 | 5461.711
0.084 | 5470.805
0.084 | 5480.055
0.084 | 5489.211
0.084 | 5498.118
0.084 | 5506.868
0.084 | 5515.024
0.084 | 5523.211
0.084 | 5531.399
0.08519999 | 5539.461
0.0852 | 5547.618
0.0852 | 5556.243
0.0852 | 5565.086
0.0852 | 5573.899
0.0852 | 5582.961
0.0852 | 5591.618
0.0852 | 5599.649
0.08639999 | 5607.149
0.0864 | 5614.211
0.0864 | 5620.883
0.0864 | 5628.024
0.0864 | 5635.774
0.0864 | 5644.024
0.0864 | 5652.43
0.0864 | 5661.211
0.0864 | 5669.836
0.08759999 | 5678.086
0.0876 | 5685.805
0.0876 | 5693.649
0.0876 | 5700.946
0.0876 | 5708.024
0.0876 | 5715.477
0.0876 | 5723.102
0.0876 | 5730.993
0.0876 | 5739.243
0.08879782 | 5747.68
0.0888 | 5755.836
0.0888 | 5763.711
0.0888 | 5770.805
0.0888 | 5777.633
0.0888 | 5784.352
0.0888 | 5791.024
0.0888 | 5797.977
0.0888 | 5805.415
0.0888 | 5812.93
0.08999999 | 5820.415
0.09 | 5828.133
0.09 | 5835.68
0.09 | 5842.665
0.09 | 5849.602
0.09 | 5856.374
0.09 | 5862.718
0.09 | 5869.171
0.09 | 5876.015
0.09119782 | 5883.046
0.0912 | 5890.405
0.0912 | 5898.155
0.0912 | 5906.093
0.0912 | 5913.78
0.0912 | 5920.968
0.0912 | 5927.515
0.0912 | 5933.562
0.0912 | 5939.312
0.0912 | 5945.358
0.0912 | 5951.921
0.09239999 | 5958.843
0.0924 | 5966.077
0.0924 | 5973.358
0.0924 | 5980.343
0.0924 | 5987.14
0.0924 | 5993.921
0.0924 | 6000.296
0.0924 | 6006.796
0.0924 | 6013.296
0.09359781 | 6019.562
0.0936 | 6025.983
0.0936 | 6032.718
0.0936 | 6039.702
0.0936 | 6046.921
0.0936 | 6054.53
0.0936 | 6061.858
0.0936 | 6068.905
0.0936 | 6075.202
0.0936 | 6081.233
0.09479781 | 6087.14
0.0948 | 6093.187
0.0948 | 6099.562
0.0948 | 6106.64
0.0948 | 6114.046
0.0948 | 6121.265
0.0948 | 6128.312
0.0948 | 6135.218
0.0948 | 6141.687
0.0948 | 6147.749
0.0948 | 6153.905
0.0948 | 6159.983
0.09599999 | 6166.093
0.096 | 6172.468
0.096 | 6179.265
0.096 | 6186.405
0.096 | 6193.874
0.096 | 6201.296
0.096 | 6208.452
0.096 | 6215.062
0.096 | 6221.187
0.096 | 6226.937
0.09719782 | 6232.827
0.0972 | 6238.952
0.0972 | 6245.53
0.0972 | 6252.374
0.0972 | 6259.452
0.0972 | 6266.577
0.0972 | 6273.53
0.0972 | 6279.952
0.0972 | 6286.312
0.0972 | 6292.39
0.09839781 | 6298.155
0.0984 | 6303.687
0.0984 | 6309.515
0.0984 | 6315.765
0.0984 | 6322.343
0.0984 | 6329.28
0.0984 | 6336.562
0.0984 | 6343.671
0.0984 | 6350.03
0.0984 | 6355.983
0.0984 | 6361.593
0.0984 | 6366.999
0.09959999 | 6372.577
0.0996 | 6378.733
0.0996 | 6384.937
0.0996 | 6391.718
0.0996 | 6398.577
0.0996 | 6405.155
0.0996 | 6411.327
0.0996 | 6417.499
0.0996 | 6422.999
0.0996 | 6428.468
0.1008 | 6434.062
0.1008 | 6439.78
0.1008 | 6445.53
0.1008 | 6451.655
0.1008 | 6457.937
0.1008 | 6464.405
0.1008 | 6470.624
0.1008 | 6476.812
0.1008 | 6482.687
0.1008 | 6488.03
0.1008 | 6493.108
0.1008 | 6498.374
0.102 | 6503.89
0.102 | 6509.843
0.102 | 6516.187
0.102 | 6522.718
0.102 | 6529.046
0.102 | 6535.202
0.102 | 6541.093
0.102 | 6546.718
0.102 | 6552.171
0.102 | 6557.796
0.102 | 6563.296
0.1032 | 6568.733
0.1032 | 6574.468
0.1032 | 6580.405
0.1032 | 6586.624
0.1032 | 6593.187
0.1032 | 6599.562
0.1032 | 6605.468
0.1032 | 6611.124
0.1032 | 6616.249
0.1032 | 6621.171
0.1032 | 6626.296
0.1043978 | 6631.812
0.1044 | 6637.812
0.1044 | 6644.171
0.1044 | 6650.499
0.1044 | 6656.796
0.1044 | 6663.187
0.1044 | 6669.108
0.1044 | 6674.78
0.1044 | 6680.577
0.1044 | 6686.015
0.1044 | 6691.374
0.1044 | 6696.796
0.1055978 | 6702.64
0.1056 | 6708.452
0.1056 | 6715.03
0.1056 | 6721.499
0.1056 | 6727.952
0.1056 | 6733.812
0.1056 | 6739.421
0.1056 | 6744.546
0.1056 | 6749.499
0.1056 | 6754.749
0.1056 | 6760.358
0.1056 | 6766.265
0.1056 | 6772.468
0.1056 | 6778.733
0.1068 | 6784.89
0.1068 | 6790.812
0.1068 | 6796.64
0.1068 | 6802.343
0.1068 | 6807.999
0.1068 | 6813.483
0.1068 | 6819.14
0.1068 | 6824.905
0.1068 | 6830.546
0.1068 | 6836.64
0.1068 | 6842.921
0.1068 | 6849.249
0.1079978 | 6855.202
0.108 | 6860.812
0.108 | 6865.983
0.108 | 6870.858
0.108 | 6875.452
0.108 | 6880.53
0.108 | 6886.343
0.108 | 6892.187
0.108 | 6898.312
0.108 | 6904.655
0.108 | 6910.64
0.108 | 6916.343
0.108 | 6921.921
0.108 | 6927.296
0.1091978 | 6932.53
0.1092 | 6937.796
0.1092 | 6943.077
0.1092 | 6948.468
0.1092 | 6954.327
0.1092 | 6960.468
0.1092 | 6966.765
0.1092 | 6972.874
0.1092 | 6978.64
0.1092 | 6983.765
0.1092 | 6988.515
0.1092 | 6992.983
0.1092 | 6997.687
0.1092 | 7002.796
0.1092 | 7008.312
0.1104 | 7013.983
0.1104 | 7019.827
0.1104 | 7025.624
0.1104 | 7031.233
0.1104 | 7036.499
0.1104 | 7041.827
0.1104 | 7047.046
0.1104 | 7051.999
0.1104 | 7056.999
0.1104 | 7062.28
0.1104 | 7067.671
0.1104 | 7073.343
0.1104 | 7079.421
0.1104 | 7085.733
0.1104 | 7091.921
0.1104 | 7097.577
0.1116 | 7102.687
0.1116 | 7107.358
0.1116 | 7111.78
0.1116 | 7116.187
0.1116 | 7121.171
0.1116 | 7126.78
0.1116 | 7132.499
0.1116 | 7138.39
0.1116 | 7144.405
0.1116 | 7150.124
0.1116 | 7155.437
0.1116 | 7160.655
0.1116 | 7165.812
0.1116 | 7170.749
0.1116 | 7175.812
0.1127978 | 7180.968
0.1128 | 7186.452
0.1128 | 7192.187
0.1128 | 7198.358
0.1128 | 7204.608
0.1128 | 7210.577
0.1128 | 7216.265
0.1128 | 7221.53
0.1128 | 7226.218
0.1128 | 7230.858
0.1128 | 7235.702
0.1128 | 7240.937
0.1128 | 7246.53
0.1128 | 7252.452
0.1128 | 7258.499
0.114 | 7264.452
0.114 | 7270.155
0.114 | 7275.671
0.114 | 7280.812
0.114 | 7285.64
0.114 | 7290.546
0.114 | 7295.483
0.114 | 7300.452
0.114 | 7305.937
0.114 | 7311.812
0.114 | 7317.843
0.114 | 7323.952
0.1151978 | 7329.952
0.1152 | 7335.405
0.1152 | 7340.624
0.1152 | 7345.39
0.1152 | 7350.2
0.1152 | 7355.153
0.1152 | 7360.622
0.1152 | 7366.293
0.1152 | 7372.122
0.1152 | 7377.997
0.1152 | 7383.715
0.1152 | 7389.09
0.1152 | 7394.09
0.1152 | 7398.95
0.1164 | 7403.59
0.1164 | 7408.325
0.1164 | 7413.247
0.1164 | 7418.293
0.1164 | 7423.887
0.1164 | 7429.778
0.1164 | 7435.622
0.1164 | 7441.122
0.1164 | 7446.418
0.1164 | 7451.168
0.1164 | 7455.434
0.1164 | 7459.559
0.1164 | 7464.09
0.1164 | 7468.809
0.1176 | 7473.887
0.1176 | 7479.028
0.1176 | 7484.34
0.1176 | 7489.481
0.1176 | 7494.262
0.1176 | 7498.762
0.1176 | 7502.95
0.1176 | 7506.918
0.1176 | 7510.708
0.1176 | 7514.801
0.1176 | 7518.903
0.1176 | 7523.434
0.1176 | 7528.325
0.1176 | 7533.512
0.1188 | 7538.418
0.1188 | 7543.122
0.1188 | 7547.356
0.1188 | 7551.122
0.1188 | 7554.543
0.1188 | 7558.2
0.1188 | 7562.247
0.1188 | 7566.903
0.1188 | 7571.84
0.1188 | 7576.762
0.1188 | 7581.7
0.1188 | 7586.418
0.1188 | 7590.856
0.1188 | 7594.965
0.1199978 | 7599.168
0.12 | 7603.02
0.12 | 7606.997
0.12 | 7611.09
0.12 | 7615.45
0.12 | 7619.903
0.12 | 7624.903
0.12 | 7630.122
0.12 | 7635.012
0.12 | 7639.59
0.12 | 7643.918
0.12 | 7647.84
0.12 | 7651.551
0.12 | 7655.536
0.12 | 7659.661
0.1212 | 7664.301
0.1212 | 7669.239
0.1212 | 7674.161
0.1212 | 7678.973
0.1212 | 7683.817
0.1212 | 7688.536
0.1212 | 7692.989
0.1212 | 7697.348
0.1212 | 7701.52
0.1212 | 7705.676
0.1212 | 7709.708
0.1212 | 7713.864
0.1212 | 7718.489
0.1212 | 7723.473
0.1224 | 7728.551
0.1224 | 7733.676
0.1224 | 7738.458
0.1224 | 7742.528
0.1224 | 7746.325
0.1224 | 7750.09
0.1224 | 7753.942
0.1224 | 7758.161
0.1224 | 7763.129
0.1224 | 7768.192
0.1224 | 7773.348
0.1224 | 7778.348
0.1224 | 7783.379
0.1224 | 7787.973
0.1224 | 7792.629
0.1235978 | 7796.754
0.1236 | 7801.067
0.1236 | 7805.317
0.1236 | 7809.708
0.1236 | 7814.208
0.1236 | 7819.208
0.1236 | 7824.458
0.1236 | 7829.614
0.1236 | 7834.395
0.1236 | 7838.723
0.1236 | 7842.668
0.1236 | 7845.989
0.1236 | 7849.426
0.1236 | 7853.458
0.1236 | 7857.911
0.1236 | 7862.817
0.1248 | 7867.958
0.1248 | 7873.27
0.1248 | 7878.27
0.1248 | 7883.02
0.1248 | 7887.473
0.1248 | 7891.879
0.1248 | 7896.114
0.1248 | 7900.137
0.1248 | 7904.356
0.1248 | 7908.7
0.1248 | 7913.465
0.1248 | 7918.231
0.1248 | 7923.215
0.1248 | 7928.2
0.1248 | 7932.887
0.1259978 | 7937.028
0.126 | 7940.973
0.126 | 7944.645
0.126 | 7948.184
0.126 | 7952.083
0.126 | 7956.348
0.126 | 7960.879
0.126 | 7965.661
0.126 | 7970.598
0.126 | 7975.458
0.126 | 7980.145
0.126 | 7984.473
0.126 | 7988.583
0.126 | 7992.543
0.126 | 7996.567
0.126 | 8000.629
0.1271978 | 8005.161
0.1272 | 8010.239
0.1272 | 8015.411
0.1272 | 8020.739
0.1272 | 8025.911
0.1272 | 8030.567
0.1272 | 8034.536
0.1272 | 8038.262
0.1272 | 8041.77
0.1272 | 8045.254
0.1272 | 8049.247
0.1272 | 8053.903
0.1272 | 8058.731
0.1272 | 8063.497
0.1283978 | 8068.481
0.1284 | 8073.09
0.1284 | 8077.247
0.1284 | 8081.387
0.1284 | 8085.45
0.1284 | 8089.387
0.1284 | 8093.606
0.1284 | 8098.106
0.1284 | 8102.872
0.1284 | 8108.059
0.1284 | 8113.606
0.1284 | 8119.043
0.1284 | 8124.262
0.1296 | 8129.043
0.1296 | 8133.262
0.1296 | 8137.004
0.1296 | 8140.708
0.1296 | 8144.583
0.1296 | 8148.911
0.1296 | 8153.567
0.1296 | 8158.536
0.1296 | 8163.536
0.1296 | 8168.442
0.1296 | 8173.192
0.1296 | 8177.739
0.1296 | 8181.989
0.1296 | 8186.098
0.1307978 | 8190.083
0.1308 | 8194.207
0.1308 | 8198.473
0.1308 | 8203.129
0.1308 | 8208.316
0.1308 | 8213.848
0.1308 | 8219.207
0.1308 | 8224.395
0.1308 | 8229.16
0.1308 | 8233.379
0.1308 | 8237.238
0.1308 | 8241.207
0.1308 | 8245.457
0.1308 | 8250.02
0.1308 | 8254.973
0.1319978 | 8260.176
0.132 | 8265.316
0.132 | 8270.238
0.132 | 8274.895
0.132 | 8279.223
0.132 | 8283.293
0.132 | 8287.043
0.132 | 8290.801
0.132 | 8294.863
0.132 | 8299.191
0.132 | 8303.988
0.132 | 8309.363
0.132 | 8314.957
0.132 | 8320.332
0.1331978 | 8325.207
0.1332 | 8329.488
0.1332 | 8333.207
0.1332 | 8336.934
0.1332 | 8340.848
0.1332 | 8345.332
0.1332 | 8350.16
0.1332 | 8355.363
0.1332 | 8360.473
0.1332 | 8365.27
0.1332 | 8369.816
0.1332 | 8374.066
0.1332 | 8378.145
0.1332 | 8382.012
0.1332 | 8385.91
0.1332 | 8389.723
0.1343978 | 8393.699
0.1344 | 8397.934
0.1344 | 8402.574
0.1344 | 8407.496
0.1344 | 8412.621
0.1344 | 8417.48
0.1344 | 8421.98
0.1344 | 8425.84
0.1344 | 8429.34
0.1344 | 8432.691
0.1344 | 8436.426
0.1344 | 8440.66
0.1344 | 8445.379
0.1344 | 8450.41
0.1344 | 8455.551
0.1356 | 8460.551
0.1356 | 8465.145
0.1356 | 8469.41
0.1356 | 8473.426
0.1356 | 8477.254
0.1356 | 8480.988
0.1356 | 8484.759
0.1356 | 8488.743
0.1356 | 8493.009
0.1356 | 8497.712
0.1356 | 8502.806
0.1356 | 8507.681
0.1356 | 8512.243
0.1356 | 8516.634
0.1367978 | 8520.524
0.1368 | 8524.009
0.1368 | 8527.759
0.1368 | 8531.899
0.1368 | 8536.384
0.1368 | 8541.228
0.1368 | 8546.259
0.1368 | 8551.181
0.1368 | 8556.071
0.1368 | 8560.524
0.1368 | 8564.626
0.1368 | 8568.595
0.1368 | 8572.626
0.1368 | 8576.509
0.1379978 | 8580.634
0.138 | 8585.149
0.138 | 8589.915
0.138 | 8594.728
0.138 | 8599.899
0.138 | 8604.759
0.138 | 8609.212
0.138 | 8613.282
0.138 | 8617.142
0.138 | 8620.829
0.138 | 8624.782
0.138 | 8628.97
0.138 | 8633.579
0.1391978 | 8638.407
0.1392 | 8643.157
0.1392 | 8647.876
0.1392 | 8652.485
0.1392 | 8656.892
0.1392 | 8661.188
0.1392 | 8665.298
0.1392 | 8669.517
0.1392 | 8673.813
0.1392 | 8678.142
0.1392 | 8682.704
0.1392 | 8687.704
0.1392 | 8692.704
0.1392 | 8698.048
0.1403978 | 8703.001
0.1404 | 8707.501
0.1404 | 8711.446
0.1404 | 8714.993
0.1404 | 8718.142
0.1404 | 8721.767
0.1404 | 8725.954
0.1404 | 8730.595
0.1404 | 8735.751
0.1404 | 8741.095
0.1404 | 8746.267
0.1404 | 8751.142
0.1404 | 8755.735
0.1404 | 8759.954
0.1416 | 8763.993
0.1416 | 8767.923
0.1416 | 8772.009
0.1416 | 8776.415
0.1416 | 8781.181
0.1416 | 8786.149
0.1416 | 8791.524
0.1416 | 8796.556
0.1416 | 8801.196
0.1416 | 8805.36
0.1416 | 8809.079
0.1416 | 8812.634
0.1416 | 8816.415
0.1416 | 8820.399
0.1416 | 8824.853
0.1428 | 8829.759
0.1428 | 8834.79
0.1428 | 8839.774
0.1428 | 8844.712
0.1428 | 8849.321
0.1428 | 8853.649
0.1428 | 8857.688
0.1428 | 8861.579
0.1428 | 8865.548
0.1428 | 8869.649
0.1428 | 8874.165
0.1428 | 8879.04
0.1428 | 8884.196
0.144 | 8889.603
0.144 | 8894.806
0.144 | 8899.54
0.144 | 8903.853
0.144 | 8907.931
0.144 | 8911.735
0.144 | 8915.681
0.144 | 8919.868
0.144 | 8924.462
0.144 | 8929.212
0.144 | 8934.04
0.144 | 8938.931
0.144 | 8943.853
0.1452 | 8948.462
0.1452 | 8952.884
0.1452 | 8957.04
0.1452 | 8961.134
0.1452 | 8965.196
0.1452 | 8969.353
0.1452 | 8973.915
0.1452 | 8978.931
0.1452 | 8984.29
0.1452 | 8989.915
0.1452 | 8995.384
0.1452 | 9000.29
0.1463978 | 9004.728
0.1464 | 9008.642
0.1464 | 9012.251
0.1464 | 9016.204
0.1464 | 9020.892
0.1464 | 9025.938
0.1464 | 9031.376
0.1464 | 9036.938
0.1464 | 9042.188
0.1464 | 9047.032
0.1464 | 9051.735
0.1464 | 9056.017
0.1464 | 9060.142
0.1475978 | 9064.392
0.1476 | 9068.688
0.1476 | 9073.079
0.1476 | 9077.938
0.1476 | 9083.267
0.1476 | 9088.548
0.1476 | 9093.923
0.1476 | 9099.188
0.1476 | 9103.97
0.1476 | 9108.095
0.1476 | 9112.173
0.1476 | 9116.251
0.1476 | 9120.485
0.1487978 | 9125.173
0.1488 | 9130.407
0.1488 | 9135.767
0.1488 | 9141.063
0.1488 | 9146.22
0.1488 | 9151.095
0.1488 | 9155.579
0.1488 | 9159.954
0.1488 | 9164.095
0.1488 | 9168.188
0.1488 | 9172.595
0.1488 | 9177.126
0.1499978 | 9182.048
0.15 | 9187.532
0.15 | 9193.032
0.15 | 9198.235
0.15 | 9203.11
0.15 | 9207.517
0.15 | 9211.376
0.15 | 9215.173
0.15 | 9219.165
0.15 | 9223.759
0.15 | 9228.696
0.15 | 9233.821
0.15 | 9239.149
0.1512 | 9244.321
0.1512 | 9249.103
0.1512 | 9253.524
0.1512 | 9257.899
0.1512 | 9261.899
0.1512 | 9266.009
0.1512 | 9270.103
0.1512 | 9274.603
0.1512 | 9279.321
0.1512 | 9284.462
0.1512 | 9289.665
0.1512 | 9294.821
0.1512 | 9299.634
0.1524 | 9303.915
0.1524 | 9307.845
0.1524 | 9311.595
0.1524 | 9315.579
0.1524 | 9319.813
0.1524 | 9324.626
0.1524 | 9329.673
0.1524 | 9334.876
0.1524 | 9340.157
0.1524 | 9345.267
0.1524 | 9350.032
0.1524 | 9354.563
0.1524 | 9358.798
0.1536 | 9362.845
0.1536 | 9366.845
0.1536 | 9370.97
0.1536 | 9375.126
0.1536 | 9379.845
0.1536 | 9385.126
0.1536 | 9390.657
0.1536 | 9395.985
0.1536 | 9401.188
0.1536 | 9405.86
0.1536 | 9409.868
0.1536 | 9413.431
0.1536 | 9417.384
0.1547978 | 9421.634
0.1548 | 9426.399
0.1548 | 9431.337
0.1548 | 9436.743
0.1548 | 9441.962
0.1548 | 9447.087
0.1548 | 9451.884
0.1548 | 9456.446
0.1548 | 9460.837
0.1548 | 9465.212
0.1548 | 9469.493
0.1548 | 9473.946
0.1548 | 9478.821
0.1559978 | 9484.056
0.156 | 9489.384
0.156 | 9495.071
0.156 | 9500.493
0.156 | 9505.587
0.156 | 9510.071
0.156 | 9514.306
0.156 | 9518.415
0.156 | 9522.759
0.156 | 9527.353
0.156 | 9532.399
0.156 | 9537.946
0.1571978 | 9543.571
0.1572 | 9549.228
0.1572 | 9554.712
0.1572 | 9559.946
0.1572 | 9564.931
0.1572 | 9569.587
0.1572 | 9574.321
0.1572 | 9578.962
0.1572 | 9583.899
0.1572 | 9589.071
0.1572 | 9594.524
0.1572 | 9600.087
0.1584 | 9606.056
0.1584 | 9611.556
0.1584 | 9616.462
0.1584 | 9621.009
0.1584 | 9625.196
0.1584 | 9629.282
0.1584 | 9633.735
0.1584 | 9638.892
0.1584 | 9644.394
0.1584 | 9650.222
0.1584 | 9655.972
0.1584 | 9661.519
0.1596 | 9666.753
0.1596 | 9671.659
0.1596 | 9676.144
0.1596 | 9680.394
0.1596 | 9684.597
0.1596 | 9688.8
0.1596 | 9693.284
0.1596 | 9698.081
0.1596 | 9703.534
0.1596 | 9709.206
0.1596 | 9714.628
0.1596 | 9719.565
0.1596 | 9724.003
0.1608 | 9727.565
0.1608 | 9730.854
0.1608 | 9734.19
0.1608 | 9737.925
0.1608 | 9742.206
0.1608 | 9747.05
0.1608 | 9752.206
0.1608 | 9757.44
0.1608 | 9762.44
0.1608 | 9767.019
0.1608 | 9771.159
0.1608 | 9774.878
0.1608 | 9778.495
0.1619978 | 9782.198
0.162 | 9786.058
0.162 | 9790.261
0.162 | 9794.979
0.162 | 9800.058
0.162 | 9805.292
0.162 | 9810.386
0.162 | 9814.933
0.162 | 9818.972
0.162 | 9822.44
0.162 | 9825.698
0.162 | 9829.003
0.162 | 9832.933
0.1631978 | 9837.12
0.1632 | 9841.573
0.1632 | 9846.198
0.1632 | 9851.026
0.1632 | 9855.261
0.1632 | 9859.401
0.1632 | 9863.386
0.1632 | 9866.995
0.1632 | 9870.542
0.1632 | 9874.433
0.1632 | 9878.456
0.1632 | 9882.69
0.1632 | 9887.456
0.1632 | 9892.628
0.1644 | 9897.753
0.1644 | 9902.784
0.1644 | 9907.362
0.1644 | 9911.503
0.1644 | 9915.081
0.1644 | 9918.589
0.1644 | 9922.073
0.1644 | 9926.058
0.1644 | 9930.511
0.1644 | 9935.12
0.1644 | 9939.808
0.1656 | 9944.651
0.1656 | 9949.323
0.1656 | 9953.636
0.1656 | 9957.714
0.1656 | 9961.55
0.1656 | 9965.167
0.1656 | 9968.659
0.1656 | 9972.636
0.1656 | 9976.964
0.1656 | 9981.792
0.1656 | 9986.948
0.1656 | 9992.354
0.1667978 | 9997.104
0.1668 | 10001.51
0.1668 | 10005.19
0.1668 | 10008.71
0.1668 | 10012.26
0.1668 | 10016.27
0.1668 | 10020.58
0.1668 | 10025.33
0.1668 | 10030.11
0.1668 | 10034.96
0.1668 | 10039.53
0.1668 | 10043.8
0.1679978 | 10047.89
0.168 | 10051.82
0.168 | 10055.39
0.168 | 10058.99
0.168 | 10062.75
0.168 | 10066.96
0.168 | 10071.78
0.168 | 10077.09
0.168 | 10082.32
0.168 | 10087.37
0.1691978 | 10091.84
0.1692 | 10095.43
0.1692 | 10098.55
0.1692 | 10101.82
0.1692 | 10105.35
0.1692 | 10109.31
0.1692 | 10113.89
0.1692 | 10118.64
0.1692 | 10123.25
0.1692 | 10127.75
0.1692 | 10131.98
0.1692 | 10135.81
0.1692 | 10139.37
0.1692 | 10142.75
0.1703978 | 10146.04
0.1704 | 10149.35
0.1704 | 10153.11
0.1704 | 10157.17
0.1704 | 10161.78
0.1704 | 10166.69
0.1704 | 10171.61
0.1704 | 10175.88
0.1704 | 10179.86
0.1704 | 10183.31
0.1704 | 10186.36
0.1716 | 10189.6
0.1716 | 10193.53
0.1716 | 10197.89
0.1716 | 10202.58
0.1716 | 10207.61
0.1716 | 10212.67
0.1716 | 10217.38
0.1716 | 10221.64
0.1716 | 10225.54
0.1716 | 10229.17
0.1716 | 10232.45
0.1716 | 10235.96
0.1716 | 10239.48
0.1716 | 10243.17
0.1728 | 10247.32
0.1728 | 10252.04
0.1728 | 10256.68
0.1728 | 10261.4
0.1728 | 10266
0.1728 | 10269.89
0.1728 | 10273.23
0.1728 | 10276.35
0.1728 | 10279.68
0.1728 | 10283.52
0.1728 | 10287.86
0.1728 | 10292.57
0.1728 | 10297.5
0.1728 | 10302.39
0.1728 | 10306.97
0.174 | 10311.42
0.174 | 10315.66
0.174 | 10319.68
0.174 | 10323.5
0.174 | 10327.07
0.174 | 10330.71
0.174 | 10334.54
0.174 | 10338.71
0.174 | 10343.25
0.174 | 10348.14
0.174 | 10352.97
0.174 | 10357.32
0.174 | 10361.31
0.174 | 10364.92
0.1752 | 10368.5
0.1752 | 10372.02
0.1752 | 10376.22
0.1752 | 10380.49
0.1752 | 10385.1
0.1752 | 10389.69
0.1752 | 10394.39
0.1752 | 10398.86
0.1752 | 10403.21
0.1752 | 10407.28
0.1752 | 10411.21
0.1752 | 10414.94
0.1752 | 10418.65
0.1752 | 10422.62
0.1752 | 10426.79
0.1752 | 10431.31
0.1764 | 10436.26
0.1764 | 10441.31
0.1764 | 10446.14
0.1764 | 10450.24
0.1764 | 10453.99
0.1764 | 10457.16
0.1764 | 10460.19
0.1764 | 10463.5
0.1764 | 10467.76
0.1764 | 10472.31
0.1764 | 10477.34
0.1764 | 10482.37
0.1764 | 10487.37
0.1776 | 10491.84
0.1776 | 10495.91
0.1776 | 10499.55
0.1776 | 10503.28
0.1776 | 10506.7
0.1776 | 10510.36
0.1776 | 10514.44
0.1776 | 10518.97
0.1776 | 10523.83
0.1776 | 10529.1
0.1776 | 10534.07
0.1776 | 10538.55
0.1776 | 10542.5
0.1776 | 10545.71
0.1776 | 10548.42
0.1776 | 10551.45
0.1776 | 10554.99
0.1776 | 10559.08
0.1788 | 10563.52
0.1788 | 10568.47
0.1788 | 10573.36
0.1788 | 10578.21
0.1788 | 10582.6
0.1788 | 10586.75
0.1788 | 10590.47
0.1788 | 10593.89
0.1788 | 10597.3
0.1788 | 10601.07
0.1788 | 10605.18
0.1799978 | 10609.9
0.18 | 10615.25
0.18 | 10620.65
0.18 | 10625.54
0.18 | 10629.96
0.18 | 10633.71
0.18 | 10636.9
0.18 | 10639.85
0.18 | 10643.2
0.18 | 10647.07
0.18 | 10651.34
0.18 | 10656.03
0.18 | 10660.76
0.18 | 10665.42
0.18 | 10669.73
0.18 | 10673.78
0.18 | 10677.39
0.18 | 10681.16
0.18 | 10684.78
0.18 | 10688.55
0.18 | 10692.69
0.18 | 10697.1
0.18 | 10701.81
0.18 | 10707.01
0.18 | 10712.29
0.18 | 10717.34
0.18 | 10722.01
0.18 | 10725.79
0.18 | 10729.1
0.18 | 10732.12
0.18 | 10735.4
0.18 | 10739.18
0.18 | 10743.63
0.18 | 10748.41
0.18 | 10753.4
0.18 | 10758.18
0.18 | 10762.83
0.18 | 10767.16
0.18 | 10771.15
0.18 | 10774.94
0.18 | 10778.58
0.1811978 | 10782.19
0.1812 | 10786.11
0.1812 | 10790.37
0.1812 | 10795.31
0.1812 | 10800.58
0.1812 | 10805.92
0.1812 | 10810.81
0.1812 | 10815.29
0.1812 | 10819.11
0.1812 | 10822.54
0.1812 | 10825.87
0.1812 | 10829.72
0.1812 | 10833.94
0.1812 | 10838.79
0.1812 | 10843.93
0.1812 | 10849.13
0.1812 | 10854.13
0.1812 | 10858.76
0.1812 | 10862.83
0.1824 | 10866.65
0.1824 | 10870.13
0.1824 | 10873.59
0.1824 | 10877.32
0.1824 | 10881.52
0.1824 | 10886.02
0.1824 | 10891.12
0.1824 | 10896.4
0.1824 | 10901.62
0.1824 | 10906.05
0.1824 | 10910.15
0.1824 | 10913.67
0.1824 | 10916.98
0.1824 | 10920.48
0.1824 | 10924.56
0.1824 | 10929.11
0.1824 | 10934.25
0.1824 | 10939.29
0.1824 | 10943.94
0.1824 | 10948.25
0.1824 | 10952.19
0.1835978 | 10955.7
0.1836 | 10959.11
0.1836 | 10962.64
0.1836 | 10966.29
0.1836 | 10969.95
0.1836 | 10973.9
0.1836 | 10978.49
0.1836 | 10983.27
0.1836 | 10988.1
0.1836 | 10992.82
0.1836 | 10996.96
0.1836 | 11000.23
0.1836 | 11003.48
0.1836 | 11006.63
0.1836 | 11009.99
0.1836 | 11014.09
0.1836 | 11018.73
0.1836 | 11023.44
0.1836 | 11028.33
0.1836 | 11033.33
0.1836 | 11037.78
0.1848 | 11041.76
0.1848 | 11045.58
0.1848 | 11048.94
0.1848 | 11051.97
0.1848 | 11055.29
0.1848 | 11059.01
0.1848 | 11062.98
0.1848 | 11067.7
0.1848 | 11072.73
0.1848 | 11077.5
0.1848 | 11081.84
0.1848 | 11085.81
0.1848 | 11089.19
0.1848 | 11092.27
0.1848 | 11095.65
0.1848 | 11099.29
0.1848 | 11103.4
0.1848 | 11107.83
0.1848 | 11112.69
0.1848 | 11117.34
0.1848 | 11122.2
0.1859978 | 11126.81
0.186 | 11130.98
0.186 | 11134.83
0.186 | 11138.65
0.186 | 11142.09
0.186 | 11145.7
0.186 | 11149.76
0.186 | 11154.31
0.186 | 11159.23
0.186 | 11164.56
0.186 | 11169.61
0.186 | 11174.11
0.186 | 11177.91
0.186 | 11181.23
0.186 | 11184.42
0.186 | 11187.68
0.186 | 11191.43
0.186 | 11195.79
0.186 | 11200.63
0.1871978 | 11205.49
0.1872 | 11210.37
0.1872 | 11215.07
0.1872 | 11219.38
0.1872 | 11223.33
0.1872 | 11227.14
0.1872 | 11230.88
0.1872 | 11234.69
0.1872 | 11238.67
0.1872 | 11243.15
0.1872 | 11247.89
0.1872 | 11253.04
0.1884 | 11258.42
0.1884 | 11263.51
0.1884 | 11267.72
0.1884 | 11271.48
0.1884 | 11274.62
0.1884 | 11277.5
0.1884 | 11280.8
0.1884 | 11284.84
0.1884 | 11289.34
0.1884 | 11294.28
0.1884 | 11299.22
0.1884 | 11304.11
0.1884 | 11308.62
0.1884 | 11312.84
0.1884 | 11316.69
0.1884 | 11320.38
0.1884 | 11323.87
0.1896 | 11327.54
0.1896 | 11331.55
0.1896 | 11336.05
0.1896 | 11341.15
0.1896 | 11346.3
0.1896 | 11351.33
0.1896 | 11355.69
0.1896 | 11359.66
0.1896 | 11362.92
0.1896 | 11366.17
0.1896 | 11369.4
0.1896 | 11373
0.1896 | 11376.85
0.1896 | 11381.15
0.1896 | 11385.54
0.1896 | 11390.12
0.1908 | 11394.74
0.1908 | 11399.02
0.1908 | 11402.94
0.1908 | 11406.71
0.1908 | 11410.2
0.1908 | 11413.52
0.1908 | 11417.13
0.1908 | 11421.11
0.1908 | 11425.56
0.1908 | 11430.47
0.1908 | 11435.61
0.1908 | 11440.59
0.1908 | 11445.04
0.1908 | 11448.78
0.1908 | 11452.03
0.1908 | 11454.94
0.1908 | 11458.23
0.1908 | 11461.77
0.1908 | 11465.94
0.1908 | 11470.43
0.1908 | 11475.01
0.192 | 11479.35
0.192 | 11483.68
0.192 | 11487.57
0.192 | 11491.19
0.192 | 11494.69
0.192 | 11498.13
0.192 | 11501.69
0.192 | 11505.33
0.192 | 11509.2
0.192 | 11513.67
0.192 | 11518.56
0.192 | 11523.75
0.192 | 11528.65
0.192 | 11533.11
0.192 | 11536.85
0.192 | 11540.16
0.192 | 11543
0.192 | 11546.44
0.1931978 | 11550.5
0.1932 | 11555.19
0.1932 | 11560.12
0.1932 | 11565.31
0.1932 | 11570.2
0.1943978 | 11574.86
0.1944 | 11578.97
0.1944 | 11582.7
0.1944 | 11586.15
0.1944 | 11589.55
0.1944 | 11592.79
0.1944 | 11596.54
0.1944 | 11600.77
0.1944 | 11605.35
0.1944 | 11610.44
0.1944 | 11615.62
0.1944 | 11620.3
0.1944 | 11624.57
0.1944 | 11628.41
0.1944 | 11631.58
0.1944 | 11635.01
0.1944 | 11638.69
0.1944 | 11642.93
0.1944 | 11647.68
0.1944 | 11652.83
0.1944 | 11657.85
0.1956 | 11662.97
0.1956 | 11667.69
0.1956 | 11671.72
0.1956 | 11675.55
0.1956 | 11679.18
0.1956 | 11682.62
0.1956 | 11686.16
0.1956 | 11690.44
0.1956 | 11695.02
0.1956 | 11700.07
0.1956 | 11705.3
0.1956 | 11710.3
0.1956 | 11714.47
0.1956 | 11718.06
0.1968 | 11721.16
0.1968 | 11724.16
0.1968 | 11727.4
0.1968 | 11731.36
0.1968 | 11735.78
0.1968 | 11740.59
0.1968 | 11745.61
0.1968 | 11750.42
0.1968 | 11754.95
0.1968 | 11759.09
0.1979978 | 11762.93
0.198 | 11766.56
0.198 | 11770.2
0.198 | 11773.78
0.198 | 11777.63
0.198 | 11781.75
0.198 | 11786.19
0.198 | 11790.8
0.198 | 11795.46
0.198 | 11799.8
0.198 | 11803.65
0.198 | 11806.82
0.198 | 11809.85
0.198 | 11812.96
0.198 | 11816.6
0.198 | 11820.72
0.198 | 11825.5
0.198 | 11830.6
0.1991978 | 11835.64
0.1992 | 11840.42
0.1992 | 11845.11
0.1992 | 11849.25
0.1992 | 11852.99
0.1992 | 11856.56
0.1992 | 11860.17
0.1992 | 11863.66
0.1992 | 11867.58
0.2003978 | 11871.89
0.2004 | 11876.6
0.2004 | 11881.53
0.2004 | 11886.35
0.2004 | 11890.81
0.2004 | 11894.76
0.2004 | 11898.25
0.2004 | 11901.35
0.2004 | 11904.67
0.2004 | 11908.21
0.2004 | 11912.28
0.2004 | 11916.73
0.2004 | 11921.34
0.2004 | 11926.07
0.2004 | 11930.79
0.2004 | 11935.18
0.2004 | 11939.32
0.2004 | 11943.22
0.2016 | 11946.86
0.2016 | 11950.51
0.2016 | 11954.29
0.2016 | 11958.32
0.2016 | 11962.96
0.2016 | 11967.96
0.2016 | 11973.35
0.2016 | 11978.43
0.2016 | 11983.1
0.2016 | 11986.99
0.2016 | 11990.6
0.2016 | 11993.67
0.2016 | 11996.91
0.2016 | 12000.65
0.2016 | 12005.07
0.2027978 | 12009.73
0.2028 | 12014.67
0.2028 | 12019.54
0.2028 | 12024.2
0.2028 | 12028.49
0.2028 | 12032.49
0.2028 | 12036.18
0.2028 | 12040.06
0.2028 | 12043.85
0.2028 | 12047.68
0.204 | 12051.99
0.204 | 12056.81
0.204 | 12061.79
0.204 | 12067.03
0.204 | 12071.95
0.204 | 12076.03
0.204 | 12079.58
0.204 | 12082.6
0.204 | 12085.49
0.204 | 12089.06
0.204 | 12093.38
0.204 | 12097.88
0.204 | 12102.99
0.204 | 12108.01
0.204 | 12112.74
0.204 | 12116.92
0.204 | 12120.88
0.204 | 12124.35
0.204 | 12127.63
0.204 | 12130.93
0.204 | 12134.53
0.2051978 | 12138.61
0.2052 | 12143.28
0.2052 | 12148.5
0.2052 | 12153.74
0.2052 | 12158.72
0.2052 | 12163.05
0.2052 | 12166.8
0.2052 | 12169.84
0.2052 | 12172.67
0.2052 | 12175.71
0.2052 | 12179.3
0.2052 | 12183.1
0.2052 | 12187.49
0.2063978 | 12192.27
0.2064 | 12197.08
0.2064 | 12201.72
0.2064 | 12206.11
0.2064 | 12210.09
0.2064 | 12213.69
0.2064 | 12216.94
0.2064 | 12220.31
0.2064 | 12223.96
0.2064 | 12228.09
0.2064 | 12232.59
0.2064 | 12237.84
0.2076 | 12242.96
0.2076 | 12247.85
0.2076 | 12252.29
0.2076 | 12256.14
0.2076 | 12259.22
0.2076 | 12262.11
0.2076 | 12265.2
0.2076 | 12268.49
0.2076 | 12272.35
0.2076 | 12276.67
0.2076 | 12281.22
0.2076 | 12285.78
0.2076 | 12290.21
0.2076 | 12294.27
0.2076 | 12298.04
0.2076 | 12301.62
0.2076 | 12305.03
0.2076 | 12308.57
0.2076 | 12312.21
0.2076 | 12316.18
0.2076 | 12320.6
0.2088 | 12325.7
0.2088 | 12330.85
0.2088 | 12335.96
0.2088 | 12340.59
0.2088 | 12344.63
0.2088 | 12347.77
0.2088 | 12350.97
0.2088 | 12354.28
0.2088 | 12358.03
0.2088 | 12362.3
0.2088 | 12367.02
0.2088 | 12371.85
0.2088 | 12376.66
0.2088 | 12381.31
0.21 | 12385.63
0.21 | 12389.55
0.21 | 12392.95
0.21 | 12396.31
0.21 | 12399.68
0.21 | 12403.3
0.21 | 12407.61
0.21 | 12412.53
0.21 | 12417.66
0.21 | 12422.8
0.2112 | 12427.63
0.2112 | 12431.74
0.2112 | 12435.43
0.2112 | 12438.88
0.2112 | 12442.13
0.2112 | 12445.73
0.2112 | 12449.93
0.2112 | 12454.4
0.2112 | 12459.04
0.2112 | 12463.81
0.2112 | 12468.54
0.2112 | 12472.99
0.2112 | 12476.98
0.2112 | 12480.66
0.2112 | 12484.18
0.2112 | 12487.6
0.2112 | 12491.28
0.2112 | 12495.51
0.2112 | 12500.38
0.2123978 | 12505.67
0.2124 | 12511.13
0.2124 | 12515.99
0.2124 | 12520.38
0.2124 | 12524.06
0.2124 | 12527.25
0.2124 | 12530.37
0.2124 | 12533.99
0.2124 | 12537.88
0.2124 | 12542.3
0.2124 | 12547.16
0.2124 | 12551.89
0.2136 | 12556.42
0.2136 | 12560.88
0.2136 | 12564.89
0.2136 | 12568.44
0.2136 | 12571.69
0.2136 | 12574.96
0.2136 | 12578.42
0.2136 | 12582.03
0.2136 | 12586.14
0.2136 | 12590.91
0.2136 | 12595.88
0.2136 | 12600.71
0.2147978 | 12605.16
0.2148 | 12609.02
0.2148 | 12612.29
0.2148 | 12615.29
0.2148 | 12618.61
0.2148 | 12622.49
0.2148 | 12626.87
0.2148 | 12631.74
0.2148 | 12636.82
0.2148 | 12641.57
0.2148 | 12646.18
0.2148 | 12650.49
0.2148 | 12654.49
0.2148 | 12658.06
0.2148 | 12661.59
0.2148 | 12664.86
0.2148 | 12668.31
0.2148 | 12671.82
0.2159978 | 12675.96
0.216 | 12680.65
0.216 | 12685.65
0.216 | 12690.57
0.216 | 12695.18
0.2171978 | 12699.09
0.2172 | 12702.27
0.2172 | 12705.23
0.2172 | 12708.33
0.2172 | 12711.92
0.2172 | 12716.12
0.2172 | 12720.79
0.2172 | 12725.6
0.2172 | 12730.31
0.2172 | 12734.85
0.2172 | 12739.21
0.2172 | 12743.17
0.2172 | 12747.06
0.2172 | 12750.7
0.2172 | 12754.31
0.2172 | 12757.85
0.2172 | 12761.71
0.2172 | 12765.83
0.2172 | 12770.52
0.2172 | 12775.52
0.2172 | 12780.42
0.2184 | 12784.89
0.2184 | 12788.92
0.2184 | 12792.47
0.2184 | 12795.65
0.2184 | 12799.03
0.2184 | 12802.9
0.2184 | 12807.25
0.2184 | 12811.72
0.2184 | 12816.7
0.2184 | 12821.54
0.2184 | 12826.17
0.2184 | 12830.4
0.2184 | 12834.51
0.2184 | 12838.15
0.2184 | 12841.86
0.2196 | 12845.54
0.2196 | 12849.2
0.2196 | 12853.33
0.2196 | 12857.98
0.2196 | 12862.79
0.2196 | 12867.87
0.2196 | 12872.67
0.2196 | 12876.86
0.2196 | 12880.34
0.2208 | 12883.52
0.2208 | 12886.43
0.2208 | 12890.04
0.2208 | 12894.29
0.2208 | 12899.01
0.2208 | 12904
0.2208 | 12909.06
0.2208 | 12913.81
0.2208 | 12918.17
0.2208 | 12922.03
0.2208 | 12925.58
0.2208 | 12929.1
0.2208 | 12932.61
0.2208 | 12936.11
0.2208 | 12940.14
0.2208 | 12944.73
0.2208 | 12949.5
0.2208 | 12954.23
0.2208 | 12959
0.2219978 | 12963.18
0.222 | 12966.55
0.222 | 12969.4
0.222 | 12972.09
0.222 | 12974.91
0.222 | 12978.23
0.222 | 12982.16
0.222 | 12986.52
0.222 | 12991.22
0.222 | 12995.97
0.222 | 13000.58
0.222 | 13004.83
0.2231978 | 13008.75
0.2232 | 13012.01
0.2232 | 13015.32
0.2232 | 13018.5
0.2232 | 13022
0.2232 | 13026.04
0.2232 | 13030.6
0.2232 | 13035.58
0.2232 | 13040.54
0.2232 | 13045.15
0.2232 | 13049.18
0.2232 | 13052.75
0.2232 | 13055.33
0.2232 | 13057.97
0.2232 | 13060.89
0.2244 | 13064.13
0.2244 | 13067.88
0.2244 | 13072.22
0.2244 | 13076.69
0.2244 | 13080.83
0.2244 | 13084.92
0.2244 | 13088.79
0.2244 | 13092.29
0.2244 | 13095.43
0.2244 | 13098.83
0.2244 | 13102.18
0.2244 | 13105.71
0.2244 | 13109.66
0.2244 | 13114.36
0.2244 | 13119.47
0.2244 | 13124.5
0.2244 | 13129.27
0.2244 | 13133.22
0.2244 | 13136.5
0.2244 | 13139.16
0.2244 | 13141.85
0.2256 | 13144.94
0.2256 | 13148.73
0.2256 | 13152.9
0.2256 | 13157.43
0.2256 | 13162.14
0.2256 | 13166.47
0.2256 | 13170.58
0.2256 | 13174.36
0.2256 | 13177.74
0.2256 | 13180.82
0.2256 | 13183.98
0.2256 | 13187.54
0.2256 | 13191.18
0.2256 | 13195.37
0.2256 | 13199.92
0.2256 | 13204.86
0.2267978 | 13209.51
0.2268 | 13213.98
0.2268 | 13217.87
0.2268 | 13221.18
0.2268 | 13224.15
0.2268 | 13227.03
0.2268 | 13230.4
0.2268 | 13234.25
0.2268 | 13238.64
0.2268 | 13243.26
0.2268 | 13247.89
0.2268 | 13252.2
0.2268 | 13256.22
0.2268 | 13259.89
0.2268 | 13263.08
0.2268 | 13266.26
0.2279978 | 13269.4
0.228 | 13272.72
0.228 | 13276.42
0.228 | 13280.79
0.228 | 13285.53
0.228 | 13290.42
0.228 | 13294.89
0.228 | 13298.93
0.228 | 13302.2
0.228 | 13304.89
0.228 | 13307.46
0.228 | 13310.36
0.228 | 13313.94
0.228 | 13317.98
0.2292 | 13322.48
0.2292 | 13326.89
0.2292 | 13331.2
0.2292 | 13334.86
0.2292 | 13338.12
0.2292 | 13341.05
0.2292 | 13343.83
0.2292 | 13346.4
0.2292 | 13349.15
0.2292 | 13352.27
0.2292 | 13355.65
0.2292 | 13359.54
0.2292 | 13363.93
0.2292 | 13368.36
0.2292 | 13372.29
0.2292 | 13375.79
0.2292 | 13378.74
0.2292 | 13381.11
0.2292 | 13383.7
0.2292 | 13386.75
0.2292 | 13390.27
0.2304 | 13394.2
0.2304 | 13398.58
0.2304 | 13402.86
0.2304 | 13407
0.2304 | 13410.86
0.2304 | 13414.43
0.2304 | 13417.32
0.2304 | 13419.88
0.2304 | 13422.59
0.2304 | 13425.5
0.2304 | 13428.63
0.2304 | 13432.56
0.2304 | 13436.93
0.2304 | 13441.43
0.2304 | 13445.65
0.2304 | 13449.64
0.2304 | 13452.84
0.2304 | 13455.51
0.2304 | 13457.75
0.2304 | 13460.24
0.2304 | 13463.25
0.2315978 | 13466.75
0.2316 | 13470.86
0.2316 | 13475.36
0.2316 | 13479.7
0.2316 | 13483.67
0.2316 | 13487.45
0.2316 | 13490.76
0.2316 | 13493.77
0.2316 | 13496.81
0.2316 | 13499.72
0.2316 | 13502.87
0.2316 | 13506.41
0.2316 | 13510.53
0.2316 | 13514.84
0.2316 | 13519.67
0.2316 | 13523.95
0.2316 | 13527.62
0.2327978 | 13530.62
0.2328 | 13533.31
0.2328 | 13535.6
0.2328 | 13538.44
0.2328 | 13541.83
0.2328 | 13545.68
0.2328 | 13549.78
0.2328 | 13553.95
0.2328 | 13557.97
0.2328 | 13561.79
0.2328 | 13565.2
0.2328 | 13568.47
0.2328 | 13571.49
0.2328 | 13574.42
0.2328 | 13577.45
0.2339978 | 13580.72
0.234 | 13584.44
0.234 | 13588.79
0.234 | 13593.44
0.234 | 13598.1
0.234 | 13602.32
0.234 | 13605.95
0.234 | 13608.73
0.234 | 13611
0.234 | 13613.16
0.234 | 13615.86
0.234 | 13619.05
0.234 | 13622.78
0.234 | 13626.98
0.2352 | 13631.47
0.2352 | 13635.65
0.2352 | 13639.51
0.2352 | 13643.12
0.2352 | 13646.29
0.2352 | 13648.97
0.2352 | 13651.78
0.2352 | 13654.61
0.2352 | 13657.82
0.2352 | 13661.58
0.2352 | 13665.87
0.2352 | 13670.43
0.2352 | 13674.76
0.2352 | 13678.58
0.2352 | 13681.86
0.2352 | 13684.6
0.2352 | 13686.84
0.2352 | 13689.39
0.2352 | 13692.4
0.2352 | 13695.86
0.2352 | 13699.64
0.2364 | 13704.01
0.2364 | 13708.31
0.2364 | 13712.42
0.2364 | 13716.06
0.2364 | 13719.59
0.2364 | 13722.49
0.2364 | 13725.18
0.2364 | 13727.9
0.2364 | 13731.07
0.2364 | 13734.45
0.2364 | 13738.72
0.2364 | 13743.59
0.2364 | 13748.54
0.2364 | 13753.09
0.2364 | 13757.39
0.2364 | 13760.68
0.2364 | 13763.29
0.2364 | 13765.79
0.2364 | 13768.72
0.2364 | 13771.86
0.2364 | 13775.48
0.2364 | 13779.7
0.2376 | 13783.89
0.2376 | 13787.83
0.2376 | 13791.51
0.2376 | 13795.02
0.2376 | 13798
0.2376 | 13800.96
0.2376 | 13804
0.2376 | 13807.04
0.2376 | 13810.22
0.2376 | 13813.9
0.2376 | 13817.99
0.2376 | 13822.58
0.2376 | 13827.25
0.2376 | 13831.93
0.2376 | 13835.98
0.2376 | 13839.47
0.2376 | 13842.18
0.2376 | 13845
0.2376 | 13848
0.2376 | 13851.57
0.2376 | 13855.71
0.2376 | 13860.43
0.2388 | 13865.13
0.2388 | 13869.75
0.2388 | 13874.08
0.2388 | 13877.86
0.2388 | 13881.1
0.2388 | 13884.04
0.2388 | 13886.73
0.2388 | 13889.39
0.2388 | 13892.4
0.2388 | 13896.06
0.2388 | 13900.36
0.2388 | 13905.03
0.2388 | 13909.73
0.24 | 13914.34
0.24 | 13918.18
0.24 | 13921.24
0.24 | 13924.15
0.24 | 13927.01
0.24 | 13930.19
0.24 | 13934.17
0.24 | 13938.59
0.24 | 13943.31
0.24 | 13948.31
0.2411978 | 13952.75
0.2412 | 13956.76
0.2412 | 13960.58
0.2412 | 13963.86
0.2412 | 13966.74
0.2412 | 13969.86
0.2412 | 13973.04
0.2412 | 13976.59
0.2412 | 13980.69
0.2412 | 13985.21
0.2412 | 13990.08
0.2412 | 13994.74
0.2412 | 13998.76
0.2412 | 14002.06
0.2412 | 14004.91
0.2412 | 14007.36
0.2412 | 14010.18
0.2412 | 14013.6
0.2412 | 14017.62
0.2412 | 14022.18
0.2412 | 14027.03
0.2423978 | 14031.68
0.2424 | 14035.97
0.2424 | 14039.73
0.2424 | 14043.09
0.2424 | 14045.99
0.2424 | 14048.74
0.2424 | 14051.72
0.2424 | 14055.11
0.2424 | 14058.81
0.2424 | 14063.04
0.2424 | 14067.5
0.2424 | 14071.95
0.2424 | 14076.1
0.2424 | 14079.62
0.2424 | 14082.48
0.2424 | 14085.16
0.2424 | 14087.83
0.2424 | 14090.94
0.2424 | 14094.6
0.2424 | 14098.91
0.2424 | 14103.46
0.2435978 | 14108.11
0.2436 | 14112.52
0.2436 | 14116.74
0.2436 | 14120.47
0.2436 | 14123.83
0.2436 | 14126.93
0.2436 | 14129.95
0.2436 | 14133.26
0.2436 | 14136.89
0.2436 | 14141
0.2436 | 14145.56
0.2436 | 14150.45
0.2436 | 14154.92
0.2436 | 14159
0.2448 | 14162.34
0.2448 | 14165.16
0.2448 | 14167.61
0.2448 | 14170.4
0.2448 | 14173.72
0.2448 | 14177.75
0.2448 | 14182.14
0.2448 | 14186.83
0.2448 | 14191.54
0.2448 | 14195.84
0.2459978 | 14199.92
0.246 | 14203.65
0.246 | 14207.01
0.246 | 14210.08
0.246 | 14213.36
0.246 | 14216.69
0.246 | 14220.48
0.246 | 14224.98
0.246 | 14230
0.246 | 14235.17
0.246 | 14240.04
0.246 | 14244.43
0.246 | 14247.89
0.246 | 14250.95
0.246 | 14253.87
0.246 | 14256.96
0.246 | 14260.5
0.246 | 14264.71
0.246 | 14269.25
0.246 | 14273.79
0.246 | 14278.41
0.246 | 14282.77
0.2472 | 14286.96
0.2472 | 14290.77
0.2472 | 14294.4
0.2472 | 14298
0.2472 | 14301.57
0.2472 | 14305.11
0.2472 | 14309.19
0.2472 | 14313.82
0.2472 | 14318.72
0.2472 | 14323.88
0.2472 | 14328.63
0.2472 | 14332.79
0.2472 | 14336.33
0.2472 | 14339.34
0.2484 | 14342.2
0.2484 | 14345.65
0.2484 | 14349.51
0.2484 | 14354.12
0.2484 | 14359.25
0.2484 | 14364.23
0.2484 | 14369.06
0.2484 | 14373.56
0.2484 | 14377.4
0.2484 | 14380.71
0.2496 | 14383.98
0.2496 | 14387.22
0.2496 | 14390.48
0.2496 | 14394.34
0.2496 | 14398.81
0.2496 | 14403.75
0.2496 | 14408.7
0.2496 | 14413.51
0.2496 | 14417.79
0.2496 | 14421.36
0.2496 | 14424.2
0.2496 | 14426.88
0.2496 | 14429.95
0.2496 | 14433.27
0.2496 | 14437.23
0.2496 | 14441.7
0.2496 | 14446.51
0.2496 | 14451.26
0.2496 | 14455.76
0.2496 | 14459.97
0.2496 | 14463.9
0.2507978 | 14467.3
0.2508 | 14470.43
0.2508 | 14473.81
0.2508 | 14477.23
0.2508 | 14481.26
0.2508 | 14485.87
0.2508 | 14491.03
0.2508 | 14496.33
0.2508 | 14501.34
0.2508 | 14505.58
0.2508 | 14509.31
0.2508 | 14512.29
0.2508 | 14515.12
0.2508 | 14518.44
0.2508 | 14522.08
0.2508 | 14526.14
0.2519978 | 14530.65
0.252 | 14535.33
0.252 | 14539.78
0.252 | 14544.08
0.252 | 14548.12
0.252 | 14552
0.252 | 14555.51
0.252 | 14559.02
0.252 | 14562.8
0.252 | 14566.7
0.252 | 14571.01
0.252 | 14575.87
0.2532 | 14581.03
0.2532 | 14586.11
0.2532 | 14591.29
0.2532 | 14595.84
0.2532 | 14599.85
0.2532 | 14603.35
0.2532 | 14606.9
0.2532 | 14610.29
0.2532 | 14614.23
0.2532 | 14618.65
0.2532 | 14623.43
0.2532 | 14628.37
0.2532 | 14633.54
0.2532 | 14638.48
0.2532 | 14642.9
0.2532 | 14646.94
0.2532 | 14650.64
0.2532 | 14654.18
0.2544 | 14657.83
0.2544 | 14661.79
0.2544 | 14666.38
0.2544 | 14671.58
0.2544 | 14676.97
0.2544 | 14682.21
0.2544 | 14687.1
0.2544 | 14691.36
0.2544 | 14694.85
0.2544 | 14698.11
0.2544 | 14701.58
0.2544 | 14705.48
0.2544 | 14709.92
0.2544 | 14715.01
0.2544 | 14720.14
0.2555978 | 14725.26
0.2556 | 14730.19
0.2556 | 14734.81
0.2556 | 14738.95
0.2556 | 14742.87
0.2556 | 14746.37
0.2556 | 14749.93
0.2556 | 14753.77
0.2556 | 14758.13
0.2556 | 14763.13
0.2567978 | 14768.66
0.2568 | 14774.12
0.2568 | 14779.08
0.2568 | 14783.37
0.2568 | 14787.03
0.2568 | 14790.28
0.2568 | 14793.45
0.2568 | 14797
0.2568 | 14801.26
0.2568 | 14805.81
0.2568 | 14810.44
0.2568 | 14815.11
0.2568 | 14819.59
0.2568 | 14823.72
0.2568 | 14827.54
0.2568 | 14831.03
0.2568 | 14834.28
0.2568 | 14837.56
0.2568 | 14840.95
0.2568 | 14844.63
0.2568 | 14848.96
0.258 | 14853.85
0.258 | 14859.02
0.258 | 14863.94
0.258 | 14868.3
0.258 | 14872.15
0.258 | 14875.42
0.258 | 14878.15
0.258 | 14881.46
0.258 | 14885.23
0.258 | 14889.31
0.258 | 14894.15
0.258 | 14899.26
0.258 | 14904
0.258 | 14908.61
0.258 | 14913.01
0.2592 | 14916.87
0.2592 | 14920.44
0.2592 | 14923.88
0.2592 | 14927.34
0.2592 | 14930.77
0.2592 | 14934.53
0.2592 | 14938.86
0.2592 | 14943.83
0.2592 | 14949.01
0.2603978 | 14954.15
0.2604 | 14958.72
0.2604 | 14962.71
0.2604 | 14965.86
0.2604 | 14968.73
0.2604 | 14971.91
0.2604 | 14975.81
0.2604 | 14980.08
0.2604 | 14984.81
0.2604 | 14989.73
0.2604 | 14994.65
0.2604 | 14999.29
0.2604 | 15003.79
0.2604 | 15007.92
0.2604 | 15011.82
0.2604 | 15015.62
0.2604 | 15019.29
0.2604 | 15022.97
0.2604 | 15026.95
0.2604 | 15031.69
0.2604 | 15036.72
0.2604 | 15042
0.2616 | 15046.97
0.2616 | 15051.67
0.2616 | 15055.46
0.2616 | 15058.74
0.2616 | 15061.93
0.2616 | 15065.38
0.2616 | 15069.13
0.2616 | 15073.57
0.2616 | 15078.41
0.2616 | 15083.19
0.2616 | 15088.02
0.2616 | 15092.63
0.2616 | 15096.82
0.2616 | 15100.59
0.2628 | 15104.11
0.2628 | 15107.68
0.2628 | 15111.32
0.2628 | 15115.08
0.2628 | 15119.3
0.2628 | 15124.16
0.2628 | 15129.08
0.2628 | 15134.16
0.2628 | 15138.91
0.2628 | 15143.01
0.2639978 | 15146.28
0.264 | 15149.31
0.264 | 15152.15
0.264 | 15155.55
0.264 | 15159.79
0.264 | 15164.55
0.264 | 15169.44
0.264 | 15174.49
0.264 | 15179.18
0.264 | 15183.29
0.264 | 15187.14
0.264 | 15190.75
0.264 | 15194
0.264 | 15197.32
0.264 | 15200.63
0.264 | 15204.4
0.264 | 15208.67
0.264 | 15213.34
0.264 | 15218.01
0.2651978 | 15222.53
0.2652 | 15226.46
0.2652 | 15229.66
0.2652 | 15232.44
0.2652 | 15234.98
0.2663978 | 15237.83
0.2663978 | 15241.13
0.2664 | 15245.11
0.2664 | 15249.42
0.2664 | 15254.06
0.2664 | 15258.69
0.2664 | 15263.22
0.2664 | 15267.17
0.2664 | 15270.77
0.2664 | 15274.15
0.2664 | 15277.22
0.2664 | 15280.26
0.2664 | 15283.75
0.2664 | 15287.74
0.2664 | 15292.22
0.2664 | 15297.07
0.2664 | 15302.08
0.2664 | 15306.47
0.2664 | 15310.15
0.2664 | 15313.19
0.2664 | 15315.6
0.2664 | 15317.89
0.2664 | 15320.69
0.2675978 | 15324.2
0.2676 | 15328.01
0.2676 | 15332.43
0.2676 | 15336.65
0.2676 | 15340.79
0.2676 | 15344.57
0.2676 | 15348.16
0.2676 | 15351.47
0.2676 | 15354.56
0.2676 | 15357.65
0.2676 | 15360.83
0.2676 | 15364.33
0.2676 | 15368.4
0.2676 | 15373.13
0.2687978 | 15378.1
0.2688 | 15383.26
0.2688 | 15387.94
0.2688 | 15391.8
0.2688 | 15395.22
0.2688 | 15398.01
0.2688 | 15400.73
0.2688 | 15403.94
0.2688 | 15407.68
0.2688 | 15411.77
0.2699978 | 15416.38
0.27 | 15421.04
0.27 | 15425.49
0.27 | 15429.72
0.27 | 15433.58
0.27 | 15437.05
0.27 | 15440.18
0.27 | 15443.37
0.27 | 15446.65
0.27 | 15450.22
0.27 | 15454.4
0.27 | 15459.01
0.27 | 15463.84
0.27 | 15468.72
0.27 | 15473.23
0.27 | 15476.97
0.27 | 15480.01
0.27 | 15482.67
0.27 | 15485.44
0.27 | 15488.71
0.27 | 15492.55
0.27 | 15497.19
0.27 | 15501.85
0.27 | 15506.41
0.2712 | 15510.76
0.2712 | 15514.65
0.2712 | 15517.92
0.2712 | 15521.24
0.2712 | 15524.34
0.2712 | 15527.39
0.2724 | 15530.82
0.2724 | 15534.9
0.2724 | 15539.5
0.2724 | 15544.58
0.2724 | 15549.92
0.2724 | 15554.86
0.2724 | 15559.03
0.2724 | 15562.41
0.2724 | 15565.3
0.2724 | 15567.97
0.2724 | 15571.03
0.2724 | 15574.65
0.2724 | 15579.11
0.2724 | 15583.78
0.2724 | 15588.44
0.2724 | 15592.89
0.2724 | 15596.9
0.2736 | 15600.09
0.2736 | 15603.05
0.2736 | 15605.94
0.2736 | 15608.68
0.2736 | 15611.69
0.2736 | 15615.11
0.2736 | 15618.91
0.2736 | 15623.12
0.2736 | 15627.85
0.2736 | 15632.46
0.2736 | 15636.66
0.2736 | 15640.39
0.2736 | 15643.44
0.2736 | 15645.96
0.2736 | 15648.74
0.2736 | 15652.12
0.2736 | 15655.93
0.2736 | 15660.44
0.2736 | 15665.19
0.2736 | 15669.76
0.2736 | 15674.05
0.2736 | 15678.04
0.2736 | 15681.46
0.2747978 | 15684.67
0.2748 | 15687.6
0.2748 | 15690.62
0.2748 | 15693.65
0.2748 | 15697.05
0.2748 | 15700.98
0.2748 | 15705.37
0.2759978 | 15709.82
0.276 | 15714.2
0.276 | 15718.14
0.276 | 15721.23
0.276 | 15723.93
0.276 | 15726.41
0.276 | 15729.09375
0.276 | 15732.26
0.276 | 15736.15625
0.276 | 15740.59375
0.276 | 15745.23
0.276 | 15749.86
0.276 | 15754.15625
0.276 | 15758.1
0.276 | 15761.63
0.276 | 15764.84375
0.276 | 15767.98
0.276 | 15771.45
0.276 | 15775.03125
0.276 | 15778.8
0.2772 | 15783.3
0.2772 | 15787.98
0.2772 | 15792.73
0.2772 | 15797.13
0.2772 | 15801.15
0.2772 | 15804.27
0.2772 | 15807.2
0.2772 | 15809.875
0.2772 | 15812.96875
0.2772 | 15816.51
0.2772 | 15820.59
0.2772 | 15824.76
0.2772 | 15828.96
0.2783978 | 15833.2
0.2784 | 15837.11
0.2784 | 15840.59375
0.2784 | 15844.02
0.2784 | 15847.3125
0.2784 | 15850.54
0.2784 | 15853.88
0.2784 | 15857.75
0.2784 | 15861.90625
0.2784 | 15866.28125
0.2784 | 15871
0.2784 | 15875.8
0.2784 | 15879.98
0.2796 | 15883.48
0.2796 | 15886.625
0.2796 | 15889.08
0.2796 | 15891.40625
0.2796 | 15894.27
0.2796 | 15897.86
0.2796 | 15901.84
0.2796 | 15906.38
0.2796 | 15911.15
0.2796 | 15915.63
0.2796 | 15919.62
0.2796 | 15923.13
0.2796 | 15926.21
0.2796 | 15929.08
0.2796 | 15931.90625
0.2796 | 15934.83
0.2796 | 15938.42
0.2796 | 15942.7
0.2807978 | 15947.21875
0.2808 | 15951.96875
0.2808 | 15956.64
0.2808 | 15960.63
0.2808 | 15963.73
0.2808 | 15966.45
0.2808 | 15968.84375
0.2808 | 15971.59375
0.2808 | 15974.75
0.2808 | 15978.375
0.2808 | 15982.35
0.2819978 | 15986.73
0.282 | 15991.09
0.282 | 15995.27
0.282 | 15999.07
0.282 | 16002.59
0.282 | 16005.61
0.282 | 16008.52
0.282 | 16011.45
0.282 | 16014.85
0.282 | 16018.63
0.282 | 16023.18
0.282 | 16028.01
0.282 | 16033.04
0.282 | 16037.62
0.282 | 16041.7
0.2831978 | 16044.88
0.2832 | 16047.625
0.2832 | 16050.375
0.2832 | 16053.43
0.2832 | 16056.93
0.2832 | 16060.96875
0.2832 | 16065.34375
0.2832 | 16069.67
0.2832 | 16073.75
0.2832 | 16077.6
0.2832 | 16081.1875
0.2832 | 16084.37
0.2832 | 16087.34
0.2832 | 16090.51
0.2832 | 16093.78125
0.2832 | 16097.21
0.2832 | 16101.0625
0.2832 | 16105.52
0.2832 | 16110.4375
0.2832 | 16115.23
0.2832 | 16119.95
0.2832 | 16124.3
0.2844 | 16127.86
0.2844 | 16130.91
0.2844 | 16134.2
0.2844 | 16137.5625
0.2844 | 16141.33
0.2844 | 16145.75
0.2856 | 16150.59375
0.2856 | 16155.1875
0.2856 | 16159.84375
0.2856 | 16164.25
0.2856 | 16168.11
0.2856 | 16171.39
0.2856 | 16174.79
0.2856 | 16177.89
0.2856 | 16180.99
0.2856 | 16184.51
0.2856 | 16188.40625
0.2856 | 16192.77
0.2856 | 16197.52
0.2856 | 16202.14
0.2856 | 16206.34375
0.2856 | 16210.15625
0.2856 | 16213.26
0.2856 | 16216.09
0.2856 | 16219.17
0.2856 | 16222.7
0.2868 | 16226.73
0.2868 | 16231.21875
0.2868 | 16235.92
0.2868 | 16240.78125
0.2868 | 16245.48
0.2868 | 16249.77
0.2868 | 16253.71875
0.2868 | 16257.41
0.2868 | 16260.76
0.2868 | 16263.77
0.2868 | 16267.16
0.2868 | 16271.05
0.2868 | 16275.49
0.2868 | 16280.34
0.2868 | 16285.8
0.2868 | 16290.59
0.2868 | 16294.65625
0.2868 | 16298.07
0.2868 | 16301.03125
0.2868 | 16303.62
0.2868 | 16306.74
0.2868 | 16310.34375
0.288 | 16314.53125
0.288 | 16319.08
0.288 | 16323.73
0.288 | 16328.27
0.288 | 16332.59375
0.2892 | 16336.61
0.2892 | 16340.17
0.2892 | 16343.46875
0.2892 | 16346.75
0.2892 | 16350.13
0.2892 | 16353.73
0.2892 | 16357.76
0.2892 | 16362.26
0.2892 | 16366.99
0.2892 | 16371.65
0.2892 | 16375.88
0.2892 | 16379.55
0.2892 | 16382.57
0.2892 | 16385.26
0.2892 | 16388.23
0.2892 | 16391.52
0.2892 | 16395.46
0.2892 | 16400.16
0.2892 | 16405.18
0.2892 | 16410.1
0.2903978 | 16414.96
0.2904 | 16419.41
0.2904 | 16423.37
0.2904 | 16427.01
0.2904 | 16430.32
0.2904 | 16433.77
0.2904 | 16437.375
0.2904 | 16441.39
0.2904 | 16445.9375
0.2904 | 16451.3125
0.2904 | 16456.5
0.2904 | 16461.40625
0.2904 | 16465.8125
0.2904 | 16469.67
0.2915978 | 16472.73
0.2916 | 16475.91
0.2916 | 16479.34375
0.2916 | 16483.28125
0.2916 | 16487.77
0.2916 | 16492.67
0.2916 | 16497.78125
0.2916 | 16503.1875
0.2916 | 16508.39
0.2916 | 16513.0625
0.2916 | 16517.46875
0.2927978 | 16521.55
0.2928 | 16525.48
0.2928 | 16529.3125
0.2928 | 16533.65625
0.2928 | 16538.4375
0.2928 | 16543.64
0.2928 | 16549
0.2928 | 16554.71875
0.2928 | 16559.84375
0.2928 | 16564.53125
0.2928 | 16568.45
0.2928 | 16572.15625
0.2928 | 16575.84
0.2928 | 16579.77
0.2928 | 16584.05
0.2928 | 16588.95
0.2928 | 16593.96
0.2928 | 16598.88
0.294 | 16604.02
0.294 | 16609.09
0.294 | 16614.02
0.294 | 16618.65
0.294 | 16622.93
0.294 | 16627.09
0.294 | 16631.08
0.294 | 16635.33
0.294 | 16640.17
0.294 | 16645.67
0.2952 | 16651.46875
0.2952 | 16657.55
0.2952 | 16663.08
0.2952 | 16667.8125
0.2952 | 16671.74
0.2952 | 16675.28125
0.2952 | 16678.67
0.2952 | 16682.77
0.2952 | 16687.55
0.2952 | 16693.05
0.2952 | 16698.83
0.2952 | 16704.41
0.2952 | 16709.53
0.2952 | 16714.31
0.2952 | 16718.58
0.2963978 | 16722.56
0.2964 | 16726.56
0.2964 | 16730.7
0.2964 | 16734.96
0.2964 | 16739.76
0.2964 | 16744.85
0.2964 | 16750.48
0.2964 | 16756.15
0.2964 | 16761.51
0.2976 | 16766.38
0.2976 | 16770.79
0.2976 | 16774.38
0.2976 | 16777.85
0.2976 | 16781.75
0.2976 | 16785.86
0.2976 | 16790.66
0.2976 | 16796.13
0.2976 | 16801.78
0.2976 | 16807.3
0.2976 | 16812.78
0.2976 | 16817.89
0.2976 | 16822.47
0.2976 | 16826.8
0.2976 | 16831.14
0.2976 | 16835.33
0.2976 | 16839.77
0.2976 | 16844.77
0.2976 | 16850.33
0.2988 | 16856.17
0.2988 | 16862.14
0.2988 | 16867.8
0.2988 | 16872.99
0.2988 | 16877.3
0.2988 | 16881.03
0.2988 | 16884.85
0.3 | 16888.74
0.3 | 16893
0.3 | 16897.89
0.3 | 16903.1
0.3 | 16908.28
0.3 | 16913.61
0.3 | 16918.61
0.3 | 16923.13
0.3 | 16927.36
0.3 | 16931.36
0.3 | 16935.4
0.3 | 16939.63
0.3 | 16944.21
0.3 | 16949.34
0.3 | 16954.99
0.3 | 16960.71
0.3 | 16966.6
0.3 | 16972.4
0.3 | 16977.67
0.3011978 | 16982.24
0.3012 | 16986.56
0.3012 | 16990.65
0.3012 | 16994.92
0.3012 | 16999.7
0.3012 | 17005.01
0.3012 | 17010.59
0.3024 | 17016.32
0.3024 | 17021.95
0.3024 | 17027.28
0.3024 | 17032.2
0.3024 | 17036.63
0.3024 | 17040.85
0.3024 | 17045.06
0.3024 | 17049.35
0.3024 | 17054.13
0.3024 | 17059.48
0.3024 | 17065.18
0.3024 | 17071.03
0.3024 | 17076.93
0.3024 | 17082.45
0.3024 | 17087.31
0.3024 | 17091.71
0.3024 | 17095.92
0.3024 | 17100.21
0.3024 | 17104.88
0.3024 | 17110.06
0.3036 | 17115.62
0.3036 | 17121.24
0.3036 | 17126.76
0.3036 | 17132.06
0.3036 | 17137.13
0.3036 | 17141.9
0.3036 | 17146.59
0.3036 | 17151.04
0.3036 | 17155.62
0.3036 | 17160.45
0.3036 | 17165.68
0.3036 | 17171.53
0.3047978 | 17177.82
0.3048 | 17184.12
0.3048 | 17189.9
0.3048 | 17194.98
0.3048 | 17199.24
0.3048 | 17203.17
0.3048 | 17207.09
0.3048 | 17211.4
0.3048 | 17216.23
0.3048 | 17221.79
0.3048 | 17227.42
0.3048 | 17232.87
0.3048 | 17238.23
0.3048 | 17243.38
0.3048 | 17247.93
0.3059978 | 17252.2
0.306 | 17256.4
0.306 | 17260.46
0.306 | 17264.6
0.306 | 17269.03
0.306 | 17274.07
0.306 | 17279.57
0.306 | 17285.46
0.306 | 17291.09
0.306 | 17296.46
0.306 | 17301.15
0.306 | 17305.34
0.306 | 17309.23
0.306 | 17313.46
0.306 | 17318.1
0.306 | 17323.24
0.3072 | 17328.82
0.3072 | 17334.82
0.3072 | 17340.74
0.3072 | 17346.42
0.3072 | 17351.78
0.3072 | 17356.54
0.3072 | 17360.79
0.3072 | 17364.93
0.3072 | 17368.98
0.3084 | 17373.12
0.3084 | 17377.74
0.3084 | 17383.09
0.3084 | 17388.88
0.3084 | 17394.88
0.3084 | 17400.76
0.3084 | 17406.1
0.3084 | 17410.54
0.3084 | 17414.38
0.3084 | 17418.2
0.3084 | 17422.46
0.3084 | 17427.07
0.3084 | 17432.28
0.3084 | 17438.01
0.3084 | 17443.87
0.3084 | 17449.4
0.3084 | 17454.96
0.3084 | 17460.42
0.3096 | 17465.49
0.3096 | 17470.21
0.3096 | 17474.88
0.3096 | 17479.48
0.3096 | 17484.18
0.3107978 | 17489.38
0.3108 | 17495.1
0.3108 | 17501.35
0.3108 | 17507.73
0.3108 | 17513.74
0.3108 | 17519.01
0.3108 | 17523.68
0.3108 | 17527.84
0.3108 | 17531.85
0.3108 | 17536.27
0.3108 | 17541.24
0.3108 | 17546.83
0.3108 | 17552.64
0.3108 | 17558.61
0.3108 | 17564.52
0.3108 | 17570.1
0.3108 | 17575.41
0.3108 | 17580.36
0.3108 | 17585.21
0.312 | 17589.81
0.312 | 17594.53
0.312 | 17599.47
0.312 | 17604.99
0.312 | 17610.71
0.312 | 17616.88
0.3132 | 17623.24
0.3132 | 17629.08
0.3132 | 17634.25
0.3132 | 17639.13
0.3132 | 17643.36
0.3132 | 17647.49
0.3132 | 17652.1
0.3132 | 17657.41
0.3132 | 17663.21
0.3132 | 17669.33
0.3132 | 17675.56
0.3132 | 17681.53
0.3132 | 17687.03
0.3132 | 17692.06
0.3132 | 17696.75
0.3132 | 17701.17
0.3143978 | 17705.52
0.3144 | 17710.21
0.3144 | 17715.11
0.3144 | 17720.56
0.3156 | 17726.41
0.3156 | 17732.49
0.3156 | 17738.16
0.3156 | 17743.49
0.3156 | 17748.25
0.3156 | 17752.42
0.3156 | 17756.11
0.3156 | 17760.06
0.3156 | 17764.42
0.3156 | 17769.42
0.3156 | 17774.92
0.3156 | 17781.18
0.3156 | 17787.28
0.3156 | 17793.17
0.3156 | 17798.59
0.3156 | 17803.63
0.3156 | 17808.07
0.3156 | 17812.56
0.3168 | 17817.09
0.3168 | 17822.04
0.3168 | 17827.53
0.3168 | 17833.54
0.3179978 | 17839.9
0.318 | 17846.38
0.318 | 17852.29
0.318 | 17857.4
0.318 | 17861.81
0.318 | 17865.63
0.318 | 17869.45
0.318 | 17873.62
0.318 | 17878.43
0.318 | 17883.88
0.318 | 17889.63
0.318 | 17895.35
0.318 | 17901.13
0.318 | 17906.54
0.318 | 17911.42
0.318 | 17915.96
0.318 | 17920.35
0.318 | 17924.62
0.318 | 17929.1
0.3192 | 17933.87
0.3192 | 17939.3
0.3192 | 17945.52
0.3192 | 17952.1
0.3192 | 17958.72
0.3204 | 17965.14
0.3204 | 17970.85
0.3204 | 17975.35
0.3204 | 17979.38
0.3204 | 17983.26
0.3204 | 17987.79
0.3204 | 17992.78
0.3204 | 17998.43
0.3204 | 18004.54
0.3204 | 18010.74
0.3204 | 18016.67
0.3204 | 18022.42
0.3204 | 18027.81
0.3204 | 18032.78
0.3204 | 18037.46
0.3204 | 18041.93
0.3204 | 18046.53
0.3204 | 18051.48
0.3204 | 18057.03
0.3215978 | 18063.15
0.3216 | 18069.63
0.3216 | 18075.96
0.3216 | 18082.04
0.3216 | 18087.31
0.3228 | 18091.84
0.3228 | 18096.17
0.3228 | 18100.65
0.3228 | 18105.37
0.3228 | 18110.92
0.3228 | 18117.12
0.3228 | 18123.31
0.3228 | 18129.57
0.3228 | 18135.65
0.3228 | 18141.17
0.3228 | 18146.26
0.3228 | 18151.06
0.3228 | 18155.54
0.3228 | 18160.07
0.3228 | 18164.78
0.3228 | 18170.01
0.3228 | 18176.07
0.3228 | 18182.62
0.3228 | 18189.34
0.324 | 18195.7
0.324 | 18201.23
0.324 | 18205.96
0.324 | 18210.2
0.324 | 18214.28
0.3252 | 18218.92
0.3252 | 18224.1
0.3252 | 18229.99
0.3252 | 18236.18
0.3252 | 18242.2
0.3252 | 18247.81
0.3252 | 18253.13
0.3252 | 18257.96
0.3252 | 18262.43
0.3252 | 18266.76
0.3252 | 18271.29
0.3252 | 18275.87
0.3252 | 18280.59
0.3252 | 18285.99
0.3252 | 18291.96
0.3252 | 18298.09
0.3252 | 18304.38
0.3252 | 18310.13
0.3264 | 18315.13
0.3264 | 18319.57
0.3264 | 18323.67
0.3264 | 18327.81
0.3264 | 18332.45
0.3264 | 18337.85
0.3276 | 18343.92
0.3276 | 18350.18
0.3276 | 18356.37
0.3276 | 18362.51
0.3276 | 18368.12
0.3276 | 18373.13
0.3276 | 18378.12
0.3276 | 18382.65
0.3276 | 18387.06
0.3276 | 18391.76
0.3276 | 18396.79
0.3276 | 18402.17
0.3276 | 18408.13
0.3276 | 18414.42
0.3276 | 18420.38
0.3276 | 18425.98
0.3288 | 18430.98
0.3288 | 18435.51
0.3288 | 18439.65
0.3288 | 18443.98
0.3288 | 18448.74
0.3288 | 18454.15
0.3288 | 18460.2
0.3288 | 18466.54
0.33 | 18472.78
0.33 | 18478.82
0.33 | 18484.42
0.33 | 18489.43
0.33 | 18494.35
0.33 | 18499.12
0.33 | 18503.95
0.33 | 18509.01
0.33 | 18514.6
0.33 | 18520.85
0.33 | 18527.42
0.33 | 18534.13
0.33 | 18540.31
0.3312 | 18545.95
0.3312 | 18550.7
0.3312 | 18555.2
0.3312 | 18559.32
0.3312 | 18563.92
0.3312 | 18568.96
0.3312 | 18574.71
0.3312 | 18580.63
0.3312 | 18586.63
0.3312 | 18592.71
0.3312 | 18598.76
0.3323978 | 18604.15
0.3324 | 18609.45
0.3324 | 18614.4
0.3324 | 18619.45
0.3324 | 18624.21
0.3324 | 18629.59
0.3335978 | 18635.28
0.3336 | 18641.76
0.3336 | 18648.17
0.3336 | 18654.96
0.3336 | 18660.88
0.3336 | 18666.15
0.3336 | 18670.81
0.3336 | 18675.06
0.3336 | 18678.99
0.3336 | 18683.6
0.3336 | 18688.9
0.3336 | 18694.62
0.3336 | 18700.87
0.3336 | 18707.26
0.3336 | 18713.43
0.3336 | 18718.98
0.3336 | 18724.2
0.3347978 | 18729.06
0.3348 | 18733.67
0.3348 | 18738.24
0.3348 | 18743.12
0.3348 | 18748.21
0.3348 | 18753.96
0.3359978 | 18759.99
0.336 | 18766.17
0.336 | 18772.09
0.336 | 18777.62
0.336 | 18782.26
0.336 | 18786.45
0.336 | 18790.28
0.336 | 18794.64
0.336 | 18799.46
0.336 | 18804.71
0.336 | 18810.36
0.336 | 18816.46
0.336 | 18822.39
0.336 | 18828.22
0.336 | 18833.88
0.336 | 18839.13
0.336 | 18843.96
0.3372 | 18848.67
0.3372 | 18853.21
0.3372 | 18857.94
0.3372 | 18863.38
0.3372 | 18869.5
0.3372 | 18875.97
0.3372 | 18882.67
0.3384 | 18888.96
0.3384 | 18894.44
0.3384 | 18899.31
0.3384 | 18903.69
0.3384 | 18907.94
0.3384 | 18912.64
0.3384 | 18917.89
0.3384 | 18923.5
0.3384 | 18929.47
0.3384 | 18935.49
0.3384 | 18941.22
0.3384 | 18946.66
0.3384 | 18951.75
0.3384 | 18956.53
0.3384 | 18961.16
0.3396 | 18965.89
0.3396 | 18970.8
0.3396 | 18975.85
0.3396 | 18981.35
0.3396 | 18987.42
0.3396 | 18994
0.3407978 | 19000.6
0.3408 | 19006.94
0.3408 | 19012.66
0.3408 | 19017.67
0.3408 | 19022.13
0.3408 | 19026.63
0.3408 | 19031.47
0.3408 | 19037.19
0.3408 | 19043.49
0.3408 | 19050.1
0.3408 | 19056.55
0.3408 | 19063.02
0.3408 | 19068.89
0.3419978 | 19074.22
0.342 | 19079.17
0.342 | 19084.17
0.342 | 19088.96
0.342 | 19093.71
0.342 | 19098.8
0.342 | 19104.6
0.342 | 19110.64
0.342 | 19117.05
0.342 | 19123.49
0.342 | 19129.61
0.3432 | 19135.02
0.3432 | 19139.8
0.3432 | 19144.25
0.3432 | 19148.89
0.3432 | 19154.06
0.3432 | 19159.78
0.3432 | 19166.13
0.3432 | 19172.72
0.3432 | 19179.28
0.3432 | 19185.67
0.3443978 | 19191.55
0.3444 | 19197.05
0.3444 | 19202.39
0.3444 | 19207.3
0.3444 | 19211.97
0.3444 | 19217.02
0.3444 | 19222.52
0.3444 | 19228.56
0.3444 | 19235.25
0.3444 | 19242.27
0.3444 | 19248.67
0.3444 | 19254.41
0.3444 | 19259.42
0.3444 | 19263.94
0.3456 | 19268.16
0.3456 | 19273.06
0.3456 | 19278.53
0.3456 | 19284.44
0.3456 | 19290.72
0.3456 | 19297.15
0.3456 | 19303.26
0.3456 | 19308.87
0.3456 | 19314.25
0.3456 | 19319.28
0.3468 | 19324.14
0.3468 | 19328.97
0.3468 | 19334.17
0.3468 | 19339.47
0.3468 | 19345.26
0.3468 | 19351.56
0.3468 | 19358.14
0.3468 | 19364.42
0.3468 | 19370.22
0.3468 | 19375.36
0.3468 | 19379.72
0.3468 | 19383.84
0.3468 | 19388.33
0.3479978 | 19393.34
0.348 | 19399.08
0.348 | 19405.44
0.348 | 19411.94
0.348 | 19418.26
0.348 | 19424.54
0.348 | 19430.29
0.3492 | 19435.56
0.3492 | 19440.64
0.3492 | 19445.44
0.3492 | 19450
0.3492 | 19454.73
0.3492 | 19460.06
0.3492 | 19465.87
0.3492 | 19472.12
0.3492 | 19478.64
0.3492 | 19484.89
0.3492 | 19490.58
0.3492 | 19495.5
0.3492 | 19499.92
0.3492 | 19504.17
0.3492 | 19508.69
0.3492 | 19513.67
0.3492 | 19519.28
0.3504 | 19525.45
0.3504 | 19531.84
0.3504 | 19538.09
0.3504 | 19543.97
0.3504 | 19549.67
0.3504 | 19555.03
0.3504 | 19560.29
0.3504 | 19565.5
0.3504 | 19570.81
0.3504 | 19576.12
0.3504 | 19581.95
0.3516 | 19588.14
0.3516 | 19594.86
0.3516 | 19601.69
0.3516 | 19608.17
0.3516 | 19613.97
0.3516 | 19619.09
0.3516 | 19623.65
0.3516 | 19628.19
0.3516 | 19633.01
0.3516 | 19638.48
0.3516 | 19644.47
0.3516 | 19650.75
0.3527978 | 19657.03
0.3528 | 19663.39
0.3528 | 19669.36
0.3528 | 19675.01
0.3528 | 19680.31
0.3528 | 19685.72
0.3539978 | 19690.78
0.354 | 19696.01
0.354 | 19701.53
0.354 | 19707.61
0.354 | 19713.78
0.354 | 19720.59
0.354 | 19727.56
0.354 | 19733.84
0.354 | 19739.53
0.354 | 19744.65
0.354 | 19749.29
0.354 | 19753.79
0.354 | 19759.09
0.354 | 19765.01
0.354 | 19771.58
0.3552 | 19778.25
0.3552 | 19785.04
0.3552 | 19791.34
0.3552 | 19797.11
0.3552 | 19802.44
0.3552 | 19807.65
0.3552 | 19812.45
0.3564 | 19817.17
0.3564 | 19822.25
0.3564 | 19827.53
0.3564 | 19833.53
0.3564 | 19840.12
0.3564 | 19846.76
0.3564 | 19853.08
0.3564 | 19859.01
0.3564 | 19863.86
0.3564 | 19868.08
0.3564 | 19872.2
0.3564 | 19876.53
0.3564 | 19881.62
0.3564 | 19887.47
0.3564 | 19893.73
0.3575978 | 19900.39
0.3576 | 19907.08
0.3576 | 19913.15
0.3576 | 19918.73
0.3576 | 19923.95
0.3576 | 19928.81
0.3588 | 19933.5
0.3588 | 19938.15
0.3588 | 19943.44
0.3588 | 19949.04
0.3588 | 19955.23
0.3588 | 19961.95
0.3588 | 19968.98
0.3588 | 19975.28
0.3588 | 19981.06
0.3588 | 19986.06
0.3588 | 19990.54
0.3588 | 19994.67
0.3588 | 19999.31
0.3588 | 20004.51
0.3599978 | 20010.14
0.36 | 20016.17
0.36 | 20022.48
0.36 | 20028.53
0.36 | 20034.19
0.36 | 20039.59
0.36 | 20044.75
0.36 | 20049.83
0.3611978 | 20054.83
0.3612 | 20060.14
0.3612 | 20065.7
0.3612 | 20071.4
0.3612 | 20077.59
0.3612 | 20084.22
0.3612 | 20090.87
0.3612 | 20097.26
0.3612 | 20103.15
0.3612 | 20108.29
0.3623978 | 20113.12
0.3624 | 20117.84
0.3624 | 20122.89
0.3624 | 20128.72
0.3624 | 20135.03
0.3624 | 20141.59
0.3624 | 20148.25
0.3624 | 20154.7
0.3624 | 20160.79
0.3624 | 20166.56
0.3624 | 20171.7
0.3624 | 20176.62
0.3624 | 20181.69
0.3636 | 20186.87
0.3636 | 20192.29
0.3636 | 20198.59
0.3636 | 20205.45
0.3636 | 20212.37
0.3636 | 20219
0.3648 | 20225.28
0.3648 | 20230.79
0.3648 | 20235.73
0.3648 | 20240.62
0.3648 | 20245.78
0.3648 | 20251.15
0.3648 | 20257.01
0.3648 | 20263.44
0.3648 | 20269.86
0.3648 | 20276.22
0.3648 | 20282.53
0.3648 | 20288.64
0.3648 | 20294.23
0.3648 | 20299.58
0.366 | 20304.7
0.366 | 20309.9
0.366 | 20315.25
0.366 | 20321.08
0.366 | 20327.62
0.366 | 20334.72
0.3671978 | 20341.64
0.3672 | 20347.98
0.3672 | 20353.69
0.3672 | 20358.58
0.3672 | 20362.87
0.3672 | 20367.45
0.3672 | 20372.48
0.3672 | 20378.08
0.3672 | 20383.98
0.3672 | 20390.25
0.3672 | 20396.34
0.3672 | 20402.25
0.3672 | 20407.86
0.3672 | 20413.23
0.3672 | 20418.11
0.3672 | 20422.81
0.3672 | 20427.45
0.3672 | 20432.09
0.3683978 | 20437.17
0.3684 | 20442.87
0.3684 | 20449.11
0.3684 | 20455.7
0.3684 | 20462.28
0.3684 | 20468.11
0.3695978 | 20473.2
0.3696 | 20477.69
0.3696 | 20481.94
0.3696 | 20486.47
0.3696 | 20491.81
0.3696 | 20497.75
0.3696 | 20504.11
0.3696 | 20510.51
0.3696 | 20516.78
0.3696 | 20522.67
0.3696 | 20528.53
0.3696 | 20534.09
0.3696 | 20539.33
0.3696 | 20544.22
0.3696 | 20549.03
0.3696 | 20553.83
0.3696 | 20559.09
0.3696 | 20565
0.3707978 | 20571.48
0.3708 | 20578.01
0.3708 | 20584.36
0.3708 | 20590.06
0.3708 | 20595.14
0.3708 | 20599.59
0.3708 | 20604.06
0.3719978 | 20608.69
0.372 | 20613.84
0.372 | 20619.59
0.372 | 20625.97
0.372 | 20632.31
0.372 | 20638.69
0.372 | 20645
0.372 | 20650.92
0.372 | 20656.28
0.372 | 20661.59
0.372 | 20666.78
0.372 | 20671.79
0.372 | 20677.03
0.372 | 20682.75
0.372 | 20689.26
0.372 | 20696.17
0.372 | 20703.13
0.3732 | 20709.88
0.3732 | 20715.99
0.3732 | 20720.99
0.3732 | 20725.6
0.3732 | 20730.32
0.3732 | 20735.16
0.3732 | 20740.51
0.3732 | 20746.65
0.3744 | 20752.9
0.3744 | 20758.88
0.3744 | 20765.07
0.3744 | 20771.15
0.3744 | 20776.82
0.3744 | 20782.21
0.3744 | 20787.55
0.3744 | 20792.73
0.3744 | 20797.79
0.3744 | 20803.05
0.3744 | 20808.98
0.3744 | 20815.54
0.3744 | 20822.21
0.3756 | 20829.1
0.3756 | 20835.55
0.3756 | 20841.2
0.3756 | 20846.04
0.3756 | 20850.63
0.3756 | 20855.29
0.3756 | 20860.48
0.3756 | 20866.29
0.3756 | 20872.74
0.3756 | 20879.38
0.3756 | 20886.07
0.3768 | 20892.59
0.3768 | 20898.55
0.3768 | 20903.95
0.3768 | 20909.21
0.3768 | 20914.15
0.3768 | 20918.99
0.3768 | 20924.05
0.3768 | 20929.62
0.3768 | 20935.68
0.3768 | 20942.07
0.3779978 | 20948.51
0.378 | 20954.88
0.378 | 20960.74
0.378 | 20965.63
0.378 | 20970.09
0.378 | 20974.51
0.378 | 20979.15
0.378 | 20984.3
0.378 | 20990.29
0.378 | 20996.6
0.378 | 21003.05
0.378 | 21009.6
0.378 | 21016.05
0.3792 | 21022.05
0.3792 | 21027.73
0.3792 | 21033.1
0.3792 | 21038.23
0.3792 | 21043.34
0.3792 | 21048.57
0.3792 | 21054.59
0.3803978 | 21060.99
0.3804 | 21067.91
0.3804 | 21074.63
0.3804 | 21081.24
0.3804 | 21086.66
0.3804 | 21091.55
0.3804 | 21095.84
0.3804 | 21100.3
0.3804 | 21105.13
0.3804 | 21110.66
0.3804 | 21116.79
0.3804 | 21123.24
0.3804 | 21129.65
0.3804 | 21135.68
0.3804 | 21141.51
0.3816 | 21146.95
0.3816 | 21152.07
0.3816 | 21157.1
0.3816 | 21162.15
0.3816 | 21167.29
0.3816 | 21172.62
0.3816 | 21178.65
0.3816 | 21185.24
0.3816 | 21192.29
0.3828 | 21199.43
0.3828 | 21206.24
0.3828 | 21212.24
0.3828 | 21217.34
0.3828 | 21221.99
0.3828 | 21226.62
0.3828 | 21231.63
0.3828 | 21237.41
0.3828 | 21243.82
0.3828 | 21250.49
0.3828 | 21257.29
0.3828 | 21263.96
0.3828 | 21270.1
0.3828 | 21275.82
0.3839978 | 21281.29
0.384 | 21286.51
0.384 | 21291.48
0.384 | 21296.79
0.384 | 21302.43
0.384 | 21308.63
0.384 | 21315.32
0.384 | 21322.48
0.3852 | 21329.41
0.3852 | 21335.66
0.3852 | 21341.24
0.3852 | 21346.05
0.3852 | 21350.49
0.3852 | 21355.12
0.3852 | 21360.59
0.3852 | 21366.35
0.3852 | 21372.96
0.3852 | 21379.79
0.3852 | 21386.4
0.3852 | 21392.68
0.3852 | 21398.74
0.3864 | 21404.09
0.3864 | 21409.23
0.3864 | 21414.26
0.3864 | 21419.3
0.3864 | 21424.68
0.3864 | 21430.74
0.3864 | 21437.26
0.3864 | 21444.29
0.3864 | 21451.49
0.3864 | 21458.35
0.3864 | 21464.29
0.3876 | 21469.55
0.3876 | 21474.24
0.3876 | 21478.84
0.3876 | 21483.71
0.3876 | 21489.29
0.3876 | 21495.76
0.3876 | 21502.55
0.3876 | 21509.18
0.3876 | 21515.87
0.3887978 | 21522.04
0.3888 | 21527.34
0.3888 | 21532.27
0.3888 | 21537.05
0.3888 | 21541.68
0.3888 | 21546.43
0.3888 | 21551.66
0.3888 | 21557.55
0.3888 | 21564.04
0.3888 | 21570.74
0.3888 | 21577.57
0.3888 | 21583.88
0.3888 | 21589.51
0.3888 | 21594.37
0.39 | 21598.95
0.39 | 21603.85
0.39 | 21609.27
0.39 | 21615.43
0.39 | 21622.35
0.39 | 21629.38
0.39 | 21636.16
0.3912 | 21642.8
0.3912 | 21648.96
0.3912 | 21654.62
0.3912 | 21660.04
0.3912 | 21665.32
0.3912 | 21670.38
0.3912 | 21675.59
0.3912 | 21681.32
0.3912 | 21687.65
0.3912 | 21694.4
0.3912 | 21701.4
0.3912 | 21708.07
0.3912 | 21714.05
0.3912 | 21719.4
0.3924 | 21723.98
0.3924 | 21728.49
0.3924 | 21733.43
0.3924 | 21738.85
0.3924 | 21744.88
0.3924 | 21751.48
0.3924 | 21758.46
0.3924 | 21765.16
0.3936 | 21771.66
0.3936 | 21777.95
0.3936 | 21783.99
0.3936 | 21789.51
0.3936 | 21795.16
0.3936 | 21800.85
0.3936 | 21806.51
0.3936 | 21812.57
0.3936 | 21819.48
0.3936 | 21826.71
0.3936 | 21833.8
0.3936 | 21840.66
0.3936 | 21847.04
0.3936 | 21852.38
0.3948 | 21857.3
0.3948 | 21862.46
0.3948 | 21867.76
0.3948 | 21873.43
0.3948 | 21879.73
0.3948 | 21886.3
0.3948 | 21892.9
0.3948 | 21899.68
0.3948 | 21906.24
0.3948 | 21912.49
0.3948 | 21918.32
0.3959978 | 21923.79
0.396 | 21929.23
0.396 | 21934.79
0.396 | 21940.82
0.396 | 21947.37
0.396 | 21954.62
0.396 | 21962.18
0.396 | 21969.57
0.396 | 21976.21
0.396 | 21982.3
0.3972 | 21987.73
0.3972 | 21992.48
0.3972 | 21997.38
0.3972 | 22003.09
0.3972 | 22009.15
0.3972 | 22015.7
0.3972 | 22022.73
0.3972 | 22029.82
0.3972 | 22036.37
0.3972 | 22042.77
0.3972 | 22048.6
0.3972 | 22054.04
0.3972 | 22059.18
0.3972 | 22064.55
0.3984 | 22070.1
0.3984 | 22076.04
0.3984 | 22082.66
0.3984 | 22089.73
0.3984 | 22096.85
0.3984 | 22103.52
0.3984 | 22109.76
0.3996 | 22115.09
0.3996 | 22119.87
0.3996 | 22124.29
0.3996 | 22129.09
0.3996 | 22134.21
0.3996 | 22140.1
0.3996 | 22146.45
0.3996 | 22153.2
0.3996 | 22159.91
0.3996 | 22166.49
0.3996 | 22172.58
0.3996 | 22178.22
0.3996 | 22183.46
0.3996 | 22188.74
0.3996 | 22194
0.3996 | 22199.56
0.4007978 | 22205.67
0.4008 | 22212.35
0.4008 | 22219.41
0.4008 | 22226.71
0.4008 | 22233.67
0.4008 | 22239.89
0.4008 | 22245.5
0.402 | 22250.31
0.402 | 22255.02
0.402 | 22260.03
0.402 | 22265.74
0.402 | 22271.83
0.402 | 22278.39
0.402 | 22284.88
0.402 | 22291.22
0.402 | 22297.11
0.402 | 22302.86
0.402 | 22308.27
0.402 | 22313.52
0.402 | 22318.85
0.402 | 22324.28
0.402 | 22330
0.402 | 22336.16
0.402 | 22342.96
0.4031978 | 22350.02
0.4032 | 22357.13
0.4032 | 22363.85
0.4032 | 22370
0.4032 | 22375.42
0.4032 | 22380.58
0.4032 | 22385.86
0.4032 | 22391.52
0.4044 | 22397.86
0.4044 | 22404.99
0.4044 | 22412.31
0.4044 | 22419.6
0.4044 | 22426.88
0.4044 | 22433.56
0.4044 | 22439.56
0.4044 | 22445.21
0.4044 | 22450.74
0.4044 | 22455.88
0.4044 | 22461.25
0.4044 | 22467.22
0.4044 | 22473.56
0.4056 | 22480.35
0.4056 | 22487.61
0.4056 | 22494.83
0.4056 | 22501.53
0.4056 | 22507.67
0.4056 | 22513.11
0.4056 | 22518.28
0.4056 | 22523.69
0.4056 | 22529.67
0.4056 | 22536.25
0.4067978 | 22543.42
0.4068 | 22550.8
0.4068 | 22558.17
0.4068 | 22565.24
0.4079978 | 22571.83
0.408 | 22577.99
0.408 | 22583.85
0.408 | 22589.41
0.408 | 22594.92
0.408 | 22600.72
0.408 | 22607.1
0.408 | 22613.85
0.408 | 22620.92
0.408 | 22628.08
0.408 | 22634.96
0.408 | 22641
0.408 | 22646.55
0.408 | 22651.64
0.408 | 22656.6
0.4092 | 22661.85
0.4092 | 22667.78
0.4092 | 22674.13
0.4092 | 22681.02
0.4092 | 22687.96
0.4092 | 22694.74
0.4092 | 22701.1
0.4092 | 22707.16
0.4103978 | 22712.74
0.4104 | 22718.06
0.4104 | 22723.3
0.4104 | 22728.71
0.4104 | 22734.39
0.4104 | 22740.49
0.4104 | 22747.21
0.4104 | 22754.16
0.4104 | 22760.96
0.4104 | 22767.17
0.4104 | 22772.8
0.4116 | 22777.61
0.4116 | 22782.25
0.4116 | 22787.19
0.4116 | 22792.91
0.4116 | 22799.28
0.4116 | 22806.13
0.4116 | 22813.28
0.4116 | 22820.22
0.4116 | 22826.96
0.4116 | 22833.35
0.4116 | 22839.52
0.4116 | 22845.17
0.4128 | 22850.69
0.4128 | 22856.13
0.4128 | 22861.78
0.4128 | 22867.85
0.4128 | 22874.5
0.4139978 | 22881.74
0.414 | 22888.97
0.414 | 22895.66
0.414 | 22901.77
0.414 | 22907.27
0.414 | 22912.19
0.414 | 22917.13
0.414 | 22922.46
0.414 | 22928.14
0.414 | 22934.42
0.414 | 22940.99
0.414 | 22947.91
0.414 | 22954.81
0.414 | 22961.69
0.414 | 22968.38
0.414 | 22974.81
0.4152 | 22980.64
0.4152 | 22986.38
0.4152 | 22992.38
0.4152 | 22998.33
0.4152 | 23004.83
0.4152 | 23012.02
0.4152 | 23019.61
0.4152 | 23027.03
0.4152 | 23034.21
0.4164 | 23040.8
0.4164 | 23046.61
0.4164 | 23051.94
0.4164 | 23057.25
0.4164 | 23062.75
0.4164 | 23068.85
0.4164 | 23075.44
0.4164 | 23082.28
0.4164 | 23089.06
0.4164 | 23095.99
0.4164 | 23102.6
0.4164 | 23108.81
0.4164 | 23114.8
0.4175978 | 23120.86
0.4176 | 23126.85
0.4176 | 23132.75
0.4176 | 23139.21
0.4176 | 23146.19
0.4176 | 23153.3
0.4176 | 23160.58
0.4176 | 23168.05
0.4176 | 23174.96
0.4176 | 23181.1
0.4176 | 23186.75
0.4187978 | 23192.13
0.4188 | 23197.55
0.4188 | 23203.35
0.4188 | 23209.96
0.4199978 | 23217.13
0.42 | 23224.61
0.42 | 23231.99
0.42 | 23239.1
0.42 | 23245.6
0.42 | 23251.58
0.42 | 23257.22
0.42 | 23262.63
0.42 | 23268.19
0.42 | 23274.1
0.42 | 23280.6
0.42 | 23287.71
0.42 | 23295.14
0.42 | 23302.55
0.42 | 23309.58
0.42 | 23316
0.42 | 23321.44
0.4211978 | 23326.36
0.4212 | 23331.22
0.4212 | 23336.3
0.4212 | 23341.81
0.4212 | 23348.3
0.4212 | 23355.36
0.4212 | 23362.67
0.4212 | 23370.08
0.4212 | 23377.16
0.4224 | 23383.58
0.4224 | 23389.46
0.4224 | 23395.1
0.4224 | 23400.58
0.4224 | 23406.24
0.4224 | 23412.22
0.4224 | 23418.85
0.4224 | 23425.85
0.4224 | 23433.44
0.4224 | 23441.13
0.4224 | 23448.24
0.4224 | 23454.64
0.4224 | 23460.47
0.4236 | 23465.55
0.4236 | 23470.38
0.4236 | 23475.91
0.4236 | 23482.05
0.4236 | 23488.58
0.4236 | 23495.27
0.4236 | 23502.24
0.4236 | 23508.85
0.4236 | 23515.05
0.4236 | 23520.97
0.4236 | 23526.61
0.4236 | 23531.88
0.4247978 | 23537.3
0.4248 | 23542.85
0.4248 | 23548.77
0.4248 | 23555.38
0.426 | 23562.52
0.4248022 | 23569.67
0.4259978 | 23577.08
0.426 | 23584.05
0.426 | 23590.3
0.426 | 23595.99
0.426 | 23601.58
0.426 | 23606.92
0.426 | 23612.63
0.426 | 23618.88
0.426 | 23625.6
0.426 | 23632.67
0.426 | 23639.89
0.426 | 23646.94
0.426 | 23653.81
0.426 | 23660.03
0.4272 | 23665.89
0.4272 | 23671.49
0.4272 | 23676.91
0.4272 | 23682.42
0.4272 | 23688.56
0.4272 | 23694.97
0.4272 | 23701.94
0.4272 | 23709.36
0.4272 | 23716.63
0.4284 | 23723.41
0.4284 | 23729.59375
0.4284 | 23735.1875
0.4284 | 23740.625
0.4284 | 23746.125
0.4284 | 23752.09375
0.4284 | 23758.7
0.4284 | 23765.64
0.4284 | 23772.52
0.4284 | 23779.59375
0.4296 | 23786.45
0.4296 | 23792.90625
0.4296 | 23799.05
0.4296 | 23805.08
0.4296 | 23810.84375
0.4296 | 23816.7
0.4296 | 23822.86
0.4296 | 23829.625
0.4296 | 23836.89
0.4296 | 23844.65625
0.4296 | 23852.125
0.4296 | 23859.17
0.4307978 | 23865.45
0.4308 | 23871.02
0.4308 | 23876.17
0.4308 | 23881.78125
0.4308 | 23887.71875
0.4308 | 23894.11
0.432 | 23901.03125
0.432 | 23908.125
0.432 | 23914.90625
0.432 | 23921.52
0.432 | 23927.92
0.432 | 23933.83
0.432 | 23939.27
0.432 | 23944.55
0.432 | 23949.77
0.432 | 23955.23
0.432 | 23961.3125
0.432 | 23967.90625
0.432 | 23975.09375
0.432 | 23982.58
0.4331978 | 23989.8
0.4332 | 23996.27
0.4332 | 24002.36
0.4332 | 24007.84375
0.4332 | 24013.21875
0.4332 | 24018.8125
0.4332 | 24024.95
0.4332 | 24031.71875
0.4332 | 24038.89
0.4332 | 24046.21875
0.4332 | 24053.33
0.4344 | 24060.42
0.4344 | 24067.11
0.4355978 | 24073.36
0.4356 | 24079.17
0.4356 | 24084.92
0.4356 | 24090.45
0.4356 | 24096.09375
0.4356 | 24102.27
0.4356 | 24109.125
0.4356 | 24116.40625
0.4356 | 24123.9375
0.4356 | 24131.14
0.4356 | 24137.75
0.4356 | 24143.67
0.4356 | 24149.05
0.4356 | 24154
0.4356 | 24159.3125
0.4356 | 24165.14
0.4356 | 24171.67
0.4368 | 24178.7
0.4368 | 24186.03125
0.4368 | 24193.34375
0.4368 | 24200.34375
0.4368 | 24206.98
0.4368 | 24213.39
0.4368 | 24219.46875
0.4368 | 24225.46875
0.4368 | 24231.7
0.4379978 | 24237.83
0.438 | 24244.53125
0.4391978 | 24252.09375
0.438 | 24259.89
0.438 | 24267.61
0.4392 | 24275.0625
0.4392 | 24281.83
0.4392 | 24287.71875
0.4392 | 24293.25
0.4392 | 24298.59375
0.4392 | 24304.42
0.4392 | 24310.67
0.4392 | 24317.4375
0.4392 | 24324.625
0.4392 | 24331.96875
0.4392 | 24339.11
0.4392 | 24345.98
0.4392 | 24352.5625
0.4403978 | 24358.6875
0.4404 | 24364.8125
0.4404 | 24370.90625
0.4404 | 24377.03125
0.4404 | 24383.375
0.4404 | 24390.375
0.4404 | 24397.58
0.4404 | 24405.2
0.4404 | 24412.98
0.4404 | 24420.3125
0.4416 | 24426.71875
0.4416 | 24432.53125
0.4416 | 24437.9375
0.4416 | 24443.42
0.4416 | 24449.45
0.4416 | 24456.17
0.4427978 | 24463.58
0.4428 | 24471.14
0.4428 | 24478.61
0.4428 | 24485.78125
0.4428 | 24492.7
0.4428 | 24498.90625
0.4428 | 24504.95
0.4428 | 24510.7
0.4428 | 24516.4375
0.4428 | 24522.45
0.4428 | 24528.90625
0.4428 | 24535.78125
0.4428 | 24543.0625
0.4439978 | 24550.39
0.444 | 24557.21875
0.444 | 24563.52
0.444 | 24569.08
0.444 | 24574.17
0.444 | 24579.0625
0.444 | 24584.375
0.444 | 24590.4375
0.444 | 24597.14
0.4452 | 24604.2
0.4452 | 24611.53125
0.4452 | 24618.6875
0.4452 | 24625.53125
0.4452 | 24631.95
0.4452 | 24637.96875
0.4452 | 24643.8125
0.4452 | 24649.58
0.4452 | 24655.3125
0.4452 | 24661.45
0.4463978 | 24668.3125
0.4464 | 24675.53125
0.4464 | 24683.2
0.4464 | 24690.75
0.4464 | 24697.6875
0.4464 | 24703.71875
0.4464 | 24709.03125
0.4464 | 24713.92
0.4464 | 24718.92
0.4464 | 24724.33
0.4464 | 24730.36
0.4464 | 24736.96875
0.4464 | 24743.86
0.4476 | 24750.71875
0.4476 | 24757.36
0.4476 | 24763.55
0.4476 | 24769.59375
0.4487978 | 24775.14
0.4488 | 24780.55
0.4488 | 24786.11
0.4488 | 24791.78125
0.4488 | 24797.64
0.4488 | 24804.23
0.4488 | 24811.39
0.4488 | 24818.84375
0.4488 | 24826.59375
0.4488 | 24833.98
0.4488 | 24840.40625
0.4488 | 24846.21875
0.4488 | 24851.84375
0.4488 | 24857.15625
0.4488 | 24862.875
0.4488 | 24869.45
0.45 | 24876.34375
0.45 | 24883.46875
0.45 | 24891.05
0.45 | 24898.36
0.45 | 24905.2
0.45 | 24911.8
0.45 | 24917.875
0.45 | 24923.55
0.45 | 24929.23
0.4511978 | 24935.08
0.4512 | 24941.23
0.4523978 | 24948.11
0.4512 | 24955.375
0.4512 | 24962.92
0.4524 | 24970.5
0.4524 | 24977.65625
0.4524 | 24983.90625
0.4524 | 24989.65625
0.4524 | 24995.15625
0.4524 | 25000.73
0.4524 | 25007.03125
0.4524 | 25014
0.4524 | 25021.375
0.4524 | 25028.9375
0.4524 | 25036.45
0.4524 | 25043.48
0.4524 | 25050.23
0.4536 | 25056.58
0.4536 | 25062.61
0.4536 | 25068.45
0.4536 | 25074.48
0.4536 | 25080.59375
0.4536 | 25087.3
0.4536 | 25094.625
0.4536 | 25102.36
0.4536 | 25110.15625
0.4548 | 25117.58
0.4548 | 25124.27
0.4548 | 25130.17
0.4548 | 25135.73
0.4548 | 25141.2
0.4548 | 25147.15625
0.4559978 | 25153.64
0.456 | 25160.75
0.456 | 25168.11
0.456 | 25175.36
0.456 | 25182.42
0.456 | 25188.98
0.456 | 25195
0.456 | 25200.375
0.456 | 25205.55
0.456 | 25210.67
0.456 | 25216.21875
0.4571978 | 25222.0625
0.4572 | 25228.625
0.4572 | 25235.8
0.4572 | 25243.125
0.4572 | 25250.45
0.4572 | 25257.3125
0.4572 | 25263.45
0.4572 | 25269.03125
0.4572 | 25274.45
0.4572 | 25279.875
0.4584 | 25286
0.4584 | 25292.90625
0.4584 | 25300.375
0.4584 | 25308.05
0.4595978 | 25315.4375
0.4596 | 25322.625
0.4596 | 25329.45
0.4596 | 25335.83
0.4596 | 25341.85
0.4596 | 25347.65
0.4596 | 25353.24
0.4596 | 25358.87
0.4596 | 25364.97
0.4596 | 25371.63
0.4596 | 25378.85
0.4596 | 25386.37
0.4607978 | 25393.79
0.4608 | 25400.51
0.4608 | 25406.52
0.4608 | 25412.05
0.4608 | 25417.32
0.4608 | 25422.74
0.4608 | 25428.65
0.4608 | 25435.15
0.4608 | 25442.21
0.4608 | 25449.74
0.4619978 | 25457.15
0.462 | 25464.49
0.462 | 25471.44
0.462 | 25478.07
0.462 | 25484.38
0.462 | 25490.54
0.4632 | 25496.79
0.4632 | 25503.4
0.4632 | 25510.3
0.4632 | 25517.69
0.4632 | 25525.44
0.4632 | 25533.22
0.4632 | 25540.66
0.4632 | 25547.41
0.4632 | 25553.46
0.4632 | 25559.13
0.4632 | 25564.6
0.4632 | 25570.4
0.4632 | 25576.93
0.4643978 | 25583.76
0.4644 | 25590.91
0.4644 | 25598.4
0.4644 | 25605.58
0.4644 | 25612.41
0.4644 | 25619.07
0.4644 | 25625.44
0.4644 | 25631.38
0.4656 | 25637.58
0.4656 | 25643.85
0.4656 | 25650.51
0.4656 | 25657.76
0.4656 | 25665.47
0.4656 | 25673.37
0.4656 | 25681.33
0.4656 | 25688.57
0.4656 | 25695.08
0.4656 | 25700.9
0.4668 | 25706.41
0.4668 | 25711.82
0.4668 | 25717.94
0.4668 | 25724.6
0.4668 | 25731.93
0.4668 | 25739.57
0.4668 | 25747.35
0.4668 | 25754.66
0.4668 | 25761.63
0.4668 | 25768.04
0.4668 | 25773.99
0.4679978 | 25779.72
0.468 | 25785.68
0.468 | 25791.8
0.468 | 25798.52
0.468 | 25805.79
0.468 | 25813.69
0.4691978 | 25821.46
0.4692 | 25828.9
0.4692 | 25835.74
0.4692 | 25841.85
0.4692 | 25847.01
0.4692 | 25852.18
0.4692 | 25857.72
0.4692 | 25863.71
0.4692 | 25870.18
0.4692 | 25877.41
0.4692 | 25884.76
0.4703978 | 25891.97
0.4704 | 25899.07
0.4704 | 25905.88
0.4704 | 25912.18
0.4704 | 25918.29
0.4704 | 25924.37
0.4704 | 25930.3
0.4704 | 25936.74
0.4704 | 25943.71
0.4704 | 25951.32
0.4704 | 25959.27
0.4715978 | 25967.55
0.4716 | 25975.3
0.4716 | 25982.29
0.4716 | 25988.49
0.4716 | 25994.08
0.4728 | 25999.54
0.4728 | 26005.41
0.4728 | 26011.71
0.4728 | 26018.69
0.4728 | 26026.05
0.4728 | 26033.21
0.4728 | 26040.07
0.4728 | 26046.76
0.4728 | 26052.85
0.4728 | 26058.72
0.4728 | 26064.49
0.4739978 | 26070.16
0.474 | 26076.15
0.474 | 26082.33
0.474 | 26088.94
0.474 | 26096.29
0.474 | 26104.16
0.474 | 26111.87
0.474 | 26119.22
0.474 | 26125.96
0.474 | 26132.08
0.4752 | 26137.96
0.4752 | 26143.94
0.4752 | 26150.46
0.4752 | 26157.66
0.4752 | 26165.16
0.4764 | 26172.94
0.4764 | 26180.93
0.4764 | 26188.65
0.4764 | 26195.91
0.4764 | 26202.68
0.4764 | 26208.94
0.4764 | 26214.79
0.4764 | 26220.51
0.4764 | 26226.44
0.4775978 | 26232.8
0.4776 | 26239.71
0.4776 | 26247.08
0.4776 | 26254.93
0.4776 | 26262.58
0.4776 | 26269.83
0.4776 | 26276.38
0.4776 | 26282.54
0.4776 | 26288.19
0.4776 | 26294.13
0.4776 | 26300.76
0.4787978 | 26307.99
0.4788 | 26315.55
0.4788 | 26323.58
0.4788 | 26331.54
0.4788 | 26339.21
0.4788 | 26346.62
0.4799978 | 26353.46
0.48 | 26359.91
0.48 | 26366.19
0.48 | 26372.43
0.48 | 26378.68
0.48 | 26385.83
0.48 | 26393.66
0.48 | 26401.79
0.4811978 | 26409.69
0.4812 | 26417.32
0.4812 | 26423.93
0.4812 | 26429.88
0.4812 | 26435.32
0.4812 | 26440.96
0.4812 | 26447.19
0.4812 | 26454.02
0.4812 | 26461.52
0.4812 | 26469.41
0.4823978 | 26477.29
0.4824 | 26484.74
0.4824 | 26491.77
0.4824 | 26498.26
0.4824 | 26504.46
0.4824 | 26510.46
0.4824 | 26516.41
0.4824 | 26522.52
0.4836 | 26528.87
0.4836 | 26535.83
0.4836 | 26543.3
0.4836 | 26551.05
0.4847978 | 26558.65
0.4848 | 26565.58
0.4848 | 26571.72
0.4848 | 26577.29
0.4848 | 26582.6
0.4848 | 26588.4
0.4848 | 26594.83
0.4848 | 26601.87
0.4848 | 26609.46
0.4848 | 26617.3
0.4848 | 26625.15
0.4848 | 26632.68
0.4859978 | 26639.96
0.486 | 26646.69
0.486 | 26653.04
0.486 | 26659.05
0.486 | 26665.29
0.486 | 26671.6
0.486 | 26678.37
0.486 | 26685.71
0.486 | 26693.33
0.4872 | 26701.01
0.4872 | 26708.51
0.4872 | 26715.22
0.4872 | 26721.22
0.4883978 | 26726.8
0.4884 | 26732.12
0.4884 | 26737.57
0.4884 | 26743.83
0.4884 | 26750.77
0.4884 | 26758.1
0.4884 | 26765.74
0.4884 | 26773.3
0.4884 | 26780.71
0.4884 | 26787.88
0.4895978 | 26794.63
0.4896 | 26801.16
0.4896 | 26807.72
0.4896 | 26814.26
0.4896 | 26820.87
0.4896 | 26828.24
0.4896 | 26836.22
0.4896 | 26844.57
0.4896 | 26852.82
0.4896 | 26860.55
0.4908 | 26867.76
0.4908 | 26873.99
0.4908 | 26879.82
0.4908 | 26885.74
0.4908 | 26892.16
0.4908 | 26898.82
0.4908 | 26905.96
0.492 | 26913.43
0.492 | 26920.9
0.492 | 26928.26
0.492 | 26935.46
0.492 | 26942.32
0.492 | 26948.97
0.4931978 | 26955.33
0.4932 | 26961.8
0.4932 | 26968.43
0.4932 | 26975.44
0.4932 | 26983.02
0.4932 | 26991.24
0.4932 | 26999.49
0.4932 | 27007.74
0.4932 | 27015.52
0.4932 | 27022.44
0.4932 | 27028.6
0.4932 | 27034.62
0.4932 | 27040.4
0.4944 | 27047.01
0.4944 | 27054.15
0.4944 | 27062.01
0.4944 | 27069.98
0.4944 | 27078.1
0.4944 | 27085.59
0.4944 | 27092.49
0.4944 | 27099.09
0.4944 | 27105.34
0.4956 | 27111.52
0.4956 | 27117.76
0.4968 | 27124.38
0.4968 | 27131.18
0.4968 | 27138.73
0.4968 | 27146.65
0.4968 | 27154.68
0.4968 | 27162.37
0.4968 | 27169.54
0.4968 | 27175.66
0.4968 | 27180.99
0.4968 | 27186.18
0.4968 | 27191.84
0.4968 | 27197.93
0.4968 | 27204.85
0.4968 | 27212.29
0.4979978 | 27219.93
0.498 | 27227.4
0.498 | 27234.71
0.498 | 27241.49
0.498 | 27247.98
0.498 | 27254.2
0.498 | 27260.24
0.498 | 27266.29
0.498 | 27272.84
0.4991978 | 27279.91
0.4992 | 27287.62
0.4992 | 27295.77
0.4992 | 27303.96
0.5003978 | 27311.74
0.5004 | 27318.9
0.5004 | 27325.2
0.5004 | 27330.8
0.5004 | 27336.45
0.5004 | 27342.4
0.5004 | 27348.73
0.5004 | 27355.65
0.5004 | 27363.04
0.5004 | 27370.48
0.5016 | 27377.66
0.5016 | 27384.35
0.5016 | 27390.63
0.5016 | 27396.79
0.5016 | 27402.6
0.5016 | 27408.35
0.5016 | 27414.59
0.5016 | 27421.13
0.5016 | 27428.07
0.5016 | 27435.68
0.5028 | 27443.6
0.5028 | 27451.45
0.5028 | 27459.05
0.5028 | 27465.93
0.5028 | 27472.26
0.5028 | 27478.54
0.5028 | 27484.74
0.5028 | 27491.18
0.504 | 27498.34
0.504 | 27506.07
0.5052 | 27513.74
0.5052 | 27521.66
0.5052 | 27529.55
0.5052 | 27537.07
0.5052 | 27543.79
0.5052 | 27550.27
0.5052 | 27556.51
0.5052 | 27562.68
0.5052 | 27568.79
0.5052 | 27575.55
0.5052 | 27582.95
0.5052 | 27590.74
0.5064 | 27598.82
0.5064 | 27606.91
0.5064 | 27614.38
0.5064 | 27620.88
0.5064 | 27626.96
0.5064 | 27632.82
0.5064 | 27639.02
0.5064 | 27645.71
0.5075978 | 27653.23
0.5076 | 27660.91
0.5076 | 27668.85
0.5076 | 27676.52
0.5076 | 27684.12
0.5088 | 27691.3
0.5088 | 27698.16
0.5088 | 27704.63
0.5088 | 27711.02
0.5088 | 27717.52
0.5088 | 27724.35
0.5088 | 27731.87
0.5088 | 27739.87
0.5088 | 27748.3
0.51 | 27756.49
0.51 | 27764.05
0.51 | 27770.85
0.51 | 27777.15
0.51 | 27782.84
0.51 | 27788.65
0.51 | 27794.95
0.51 | 27801.91
0.51 | 27809.1
0.51 | 27816.55
0.5112 | 27823.96
0.5112 | 27831.24
0.5112 | 27838.05
0.5112 | 27844.45
0.5112 | 27850.51
0.5112 | 27856.3
0.5112 | 27862.1
0.5112 | 27867.99
0.5112 | 27874.6
0.5124 | 27881.98
0.5124 | 27889.7
0.5124 | 27897.6
0.5124 | 27905.21
0.5124 | 27912.02
0.5136 | 27917.95
0.5136 | 27923.66
0.5136 | 27929.21
0.5136 | 27935.23
0.5136 | 27941.85
0.5136 | 27949.23
0.5136 | 27956.99
0.5136 | 27964.96
0.5136 | 27972.9
0.5136 | 27980.59
0.5136 | 27987.73
0.5136 | 27994.38
0.5136 | 28000.71
0.5147978 | 28006.68
0.5148 | 28012.6
0.5148 | 28018.71
0.5148 | 28025.35
0.5148 | 28032.51
0.5148 | 28040.16
0.5148 | 28047.8
0.5148 | 28055.24
0.5148 | 28062.23
0.516 | 28068.3
0.516 | 28073.88
0.516 | 28079.4
0.5171978 | 28085.46
0.5172 | 28091.71
0.5172 | 28098.76
0.5172 | 28106.24
0.5172 | 28114.07
0.5172 | 28121.82
0.5172 | 28129.55
0.5172 | 28136.63
0.5172 | 28143.51
0.5172 | 28150.01
0.5172 | 28156.48
0.5172 | 28162.93
0.5172 | 28169.93
0.5183978 | 28177.23
0.5184 | 28185.23
0.5184 | 28193.32
0.5184 | 28201.6
0.5184 | 28209.48
0.5184 | 28216.66
0.5184 | 28223.1
0.5184 | 28229.09
0.5184 | 28234.91
0.5195978 | 28241.3
0.5196 | 28248.23
0.5196 | 28255.41
0.5196 | 28263.04
0.5196 | 28270.7
0.5196 | 28278.18
0.5208 | 28285.54
0.5208 | 28292.76
0.5208 | 28299.41
0.5208 | 28305.91
0.5208 | 28312.2
0.5208 | 28318.66
0.5208 | 28325.38
0.5208 | 28332.9
0.5208 | 28340.66
0.5219978 | 28348.73
0.522 | 28356.79
0.522 | 28364.46
0.522 | 28371.21
0.522 | 28377.43
0.522 | 28383.48
0.522 | 28389.45
0.522 | 28395.98
0.522 | 28403.32
0.522 | 28411.16
0.5232 | 28419.2
0.5232 | 28427.26
0.5232 | 28434.9
0.5232 | 28442.04
0.5232 | 28449.04
0.5232 | 28455.54
0.5232 | 28461.82
0.5243978 | 28468.18
0.5244 | 28474.71
0.5244 | 28481.66
0.5244 | 28489.2
0.5244 | 28496.99
0.5255978 | 28504.7
0.5256 | 28512.18
0.5256 | 28518.8
0.5256 | 28524.74
0.5256 | 28530.26
0.5256 | 28535.68
0.5256 | 28541.46
0.5256 | 28547.84
0.5256 | 28554.9
0.5256 | 28562.37
0.5256 | 28570.02
0.5256 | 28577.65
0.5268 | 28585.01
0.5268 | 28591.82
0.5268 | 28598.32
0.5268 | 28604.76
0.5268 | 28611.02
0.5268 | 28617.51
0.5268 | 28624.37
0.5268 | 28631.7
0.5268 | 28639.73
0.528 | 28648.1
0.528 | 28656.35
0.528 | 28664.07
0.528 | 28670.99
0.5292 | 28676.98
0.5292 | 28682.43
0.5292 | 28688.02
0.5292 | 28694.07
0.5292 | 28700.7
0.5292 | 28707.85
0.5292 | 28715.35
0.5292 | 28722.88
0.5292 | 28730.01
0.5292 | 28736.88
0.5292 | 28743.46
0.5303978 | 28749.59
0.5304 | 28755.35
0.5304 | 28761.55
0.5304 | 28768.09
0.5304 | 28774.78
0.5304 | 28782.2
0.5304 | 28790.26
0.5304 | 28798.51
0.5315978 | 28806.76
0.5316 | 28814.62
0.5316 | 28821.59
0.5316 | 28827.9
0.5316 | 28833.92
0.5316 | 28839.87
0.5327978 | 28846.57
0.5328 | 28853.95
0.5328 | 28861.86
0.5328 | 28869.95
0.5328 | 28878.07
0.5328 | 28885.9
0.534 | 28893.28
0.534 | 28900.09
0.534 | 28906.75
0.534 | 28913.03
0.534 | 28919.06
0.534 | 28925.5
0.534 | 28932.59
0.534 | 28940.01
0.534 | 28948.01
0.534 | 28956.36
0.5351978 | 28964.48
0.5352 | 28971.96
0.5352 | 28978.82
0.5352 | 28985.11
0.5352 | 28991.23
0.5352 | 28997.54
0.5352 | 29004.53
0.5352 | 29012.12
0.5352 | 29020.21
0.5364 | 29028.23
0.5364 | 29036.39
0.5364 | 29044.46
0.5364 | 29051.93
0.5375978 | 29058.87
0.5376 | 29065.79
0.5376 | 29072.36
0.5376 | 29078.67
0.5376 | 29085.48
0.5376 | 29093.01
0.5376 | 29100.89
0.5376 | 29109.14
0.5376 | 29117.45
0.5376 | 29125.32
0.5388 | 29132.46
0.5388 | 29138.93
0.5388 | 29144.89
0.5388 | 29150.86
0.5388 | 29157.29
0.5388 | 29164.37
0.5388 | 29172.04
0.5388 | 29180.04
0.5388 | 29188.03
0.5399978 | 29195.53
0.54 | 29202.61
0.54 | 29209.31
0.54 | 29215.54
0.54 | 29221.36
0.54 | 29227.31
0.54 | 29233.28
0.5411978 | 29239.75
0.5412 | 29246.87
0.5412 | 29254.7
0.5412 | 29262.68
0.5412 | 29270.67
0.5412 | 29278
0.5412 | 29284.51
0.5424 | 29290.45
0.5424 | 29296.23
0.5424 | 29302.18
0.5424 | 29308.68
0.5424 | 29316.11
0.5424 | 29323.95
0.5424 | 29331.96
0.5424 | 29340.03
0.5424 | 29347.92
0.5424 | 29355
0.5424 | 29361.68
0.5424 | 29368.12
0.5436 | 29374.25
0.5436 | 29380.28
0.5436 | 29386.61
0.5436 | 29393.25
0.5436 | 29400.43
0.5436 | 29408.14
0.5436 | 29416.09
0.5436 | 29423.62
0.5448 | 29430.73
0.5448 | 29437.18
0.5448 | 29442.9
0.546 | 29448.29
0.546 | 29454.29
0.546 | 29460.73
0.546 | 29467.76
0.546 | 29475.54
0.546 | 29483.51
0.546 | 29491.32
0.546 | 29499.03
0.546 | 29506.32
0.546 | 29513.23
0.546 | 29520.15
0.5471978 | 29527.06
0.5472 | 29533.9
0.5472 | 29541.01
0.5472 | 29548.57
0.5472 | 29556.43
0.5472 | 29564.71
0.5472 | 29573.15
0.5472 | 29581.2
0.5483978 | 29588.45
0.5484 | 29595.14
0.5484 | 29601.18
0.5484 | 29607.11
0.5484 | 29613.59
0.5484 | 29620.62
0.5484 | 29628.03
0.5484 | 29635.82
0.5496 | 29643.76
0.5496 | 29651.48
0.5496 | 29658.81
0.5508 | 29665.9
0.5508 | 29672.73
0.5508 | 29679.39
0.5508 | 29685.98
0.5508 | 29693.04
0.5508 | 29700.48
0.5508 | 29708.46
0.5508 | 29716.93
0.5508 | 29725.65
0.5508 | 29734.31
0.5508 | 29742.29
0.552 | 29749.54
0.552 | 29756.03
0.552 | 29762.29
0.552 | 29768.45
0.552 | 29775.31
0.552 | 29782.64
0.552 | 29790.7
0.5532 | 29798.95
0.5532 | 29807.2
0.5532 | 29815.07
0.5532 | 29822.82
0.5532 | 29829.92
0.5532 | 29836.62
0.5544 | 29843.18
0.5544 | 29849.82
0.5544 | 29856.57
0.5544 | 29863.73
0.5556 | 29871.48
0.5556 | 29879.67
0.5556 | 29887.71
0.5556 | 29895.36
0.5556 | 29902.53
0.5556 | 29908.92
0.5556 | 29914.71
0.5556 | 29920.46
0.5556 | 29926.37
0.5556 | 29932.95
0.5556 | 29940.03
0.5556 | 29947.43
0.5568 | 29955.17
0.5568 | 29962.89
0.5568 | 29970.29
0.5568 | 29977.39
0.5568 | 29984.12
0.5568 | 29990.51
0.5568 | 29996.95
0.558 | 30003.43
0.558 | 30010.09
0.558 | 30017.64
0.558 | 30025.86
0.558 | 30034.42
0.558 | 30042.82
0.5591978 | 30050.95
0.5592 | 30058.15
0.5592 | 30064.53
0.5592 | 30070.34
0.5592 | 30076.34
0.5592 | 30082.79
0.5603978 | 30089.57
0.5604 | 30097.07
0.5604 | 30104.93
0.5604 | 30112.61
0.5604 | 30119.82
0.5604 | 30126.79
0.5604 | 30133.23
0.5604 | 30139.31
0.5604 | 30145.42
0.5604 | 30151.87
0.5604 | 30158.39
0.5604 | 30165.29
0.5616 | 30172.84
0.5616 | 30180.86
0.5616 | 30189.17
0.5616 | 30197.54
0.5616 | 30205.48
0.5616 | 30212.73
0.5616 | 30219.56
0.5616 | 30225.9
0.5628 | 30232.46
0.5628 | 30239.53
0.5628 | 30247.29
0.5628 | 30255.36
0.5639978 | 30263.79
0.564 | 30272.29
0.564 | 30280.57
0.564 | 30288.34
0.564 | 30295.67
0.564 | 30302.5
0.564 | 30308.98
0.564 | 30315.43
0.564 | 30322.09
0.564 | 30329.18
0.5651978 | 30336.93
0.5652 | 30345.12
0.5652 | 30353.37
0.5652 | 30361.4
0.5652 | 30368.95
0.5652 | 30375.67
0.5652 | 30382.06
0.5652 | 30388.45
0.5663978 | 30395.18
0.5664 | 30402.2
0.5664 | 30410.11
0.5664 | 30418.51
0.5664 | 30426.82
0.5664 | 30435.14
0.5664 | 30443.42
0.5664 | 30451.14
0.5676 | 30458.32
0.5687978 | 30465.51
0.5688 | 30472.34
0.5676022 | 30479.12
0.5687978 | 30486.15
0.5688 | 30493.7
0.5688 | 30501.76
0.5688 | 30510.36
0.5688 | 30518.67
0.5688 | 30526.5
0.5688 | 30533.64
0.5688 | 30539.96
0.5688 | 30546.14
0.5688 | 30552.39
0.57 | 30559.09
0.57 | 30566.25
0.57 | 30574.02
0.57 | 30581.94
0.57 | 30589.89
0.57 | 30597.66
0.57 | 30605.14
0.57 | 30612.04
0.5712 | 30618.43
0.5712 | 30624.82
0.5712 | 30631.11
0.5712 | 30637.39
0.5712 | 30644.33
0.5723978 | 30651.86
0.5724 | 30659.82
0.5724 | 30667.88
0.5724 | 30675.85
0.5724 | 30683.21
0.5724 | 30689.75
0.5736 | 30695.41
0.5736 | 30701.07
0.5736 | 30707.25
0.5736 | 30713.93
0.5736 | 30721.3
0.5736 | 30729.43
0.5736 | 30737.8
0.5736 | 30745.96
0.5736 | 30753.75
0.5736 | 30761.19
0.5748 | 30768.1
0.5748 | 30774.55
0.5748 | 30780.66
0.5748 | 30787.11
0.5748 | 30793.69
0.5748 | 30800.88
0.5748 | 30808.69
0.5748 | 30816.94
0.576 | 30824.94
0.576 | 30832.6
0.576 | 30839.57
0.576 | 30845.88
0.5772 | 30851.63
0.5772 | 30857.35
0.5772 | 30863.58
0.5772 | 30870.49
0.5772 | 30877.72
0.5772 | 30885.5
0.5772 | 30893.52
0.5772 | 30901.58
0.5772 | 30909.3
0.5784 | 30916.72
0.5784 | 30923.97
0.5784 | 30930.93
0.5784 | 30937.57
0.5784 | 30944.44
0.5784 | 30951.74
0.5784 | 30959.52
0.5784 | 30967.83
0.5796 | 30976.61
0.5796 | 30985.21
0.5796 | 30993.49
0.5796 | 31000.91
0.5796 | 31007.49
0.5796 | 31013.55
0.5807978 | 31019.82
0.5808 | 31026.41
0.5808 | 31033.61
0.5808 | 31041.39
0.5819978 | 31049.39
0.582 | 31057.22
0.582 | 31065.14
0.582 | 31072.6
0.582 | 31079.79
0.582 | 31086.71
0.5831978 | 31093.68
0.5832 | 31100.29
0.5832 | 31107.35
0.5832 | 31114.75
0.5832 | 31122.79
0.5832 | 31131
0.5832 | 31139.63
0.5832 | 31148.07
0.5832 | 31155.96
0.5844 | 31163.04
0.5844 | 31169.57
0.5844 | 31175.79
0.5844 | 31182.13
0.5844 | 31189.16
0.5844 | 31196.88
0.5844 | 31205.19
0.5855978 | 31213.6
0.5856 | 31221.82
0.5856 | 31229.58
0.5856 | 31236.79
0.5856 | 31243.71
0.5868 | 31250.25
0.5868 | 31256.69
0.5868 | 31263.19
0.5868 | 31270.14
0.5868 | 31277.29
0.5868 | 31285.19
0.5868 | 31293.44
0.5868 | 31301.72
0.5879978 | 31309.49
0.588 | 31316.64
0.588 | 31322.74
0.588 | 31328.44
0.588 | 31334
0.588 | 31339.91
0.588 | 31346.39
0.588 | 31353.97
0.5892 | 31361.91
0.5892 | 31370.13
0.5892 | 31378.19
0.5892 | 31385.99
0.5892 | 31393.1
0.5892 | 31399.66
0.5892 | 31405.97
0.5903978 | 31412.32
0.5904 | 31418.74
0.5904 | 31425.66
0.5904 | 31433.39
0.5904 | 31441.58
0.5904 | 31450.24
0.5916 | 31458.83
0.5916 | 31466.93
0.5916 | 31474.27
0.5916 | 31480.8
0.5927978 | 31486.66
0.5928 | 31492.71
0.5928 | 31499.05
0.5928 | 31505.77
0.5928 | 31513.38
0.5928 | 31521.18
0.5928 | 31528.93
0.5928 | 31536.58
0.5928 | 31543.93
0.5928 | 31550.71
0.594 | 31557.27
0.594 | 31563.38
0.594 | 31569.54
0.594 | 31575.88
0.594 | 31582.63
0.594 | 31590.13
0.594 | 31598.44
0.5951978 | 31606.91
0.5952 | 31615.47
0.5952 | 31623.57
0.5952 | 31631.13
0.5952 | 31637.96
0.5963978 | 31644.38
0.5964 | 31650.85
0.5964 | 31657.8
0.5964 | 31665.33
0.5964 | 31673.25
0.5976 | 31681.47
0.5976 | 31689.72
0.5976 | 31697.64
0.5976 | 31704.93
0.5976 | 31711.96
0.5976 | 31718.8
0.5976 | 31725.33
0.5976 | 31731.97
0.5987978 | 31738.64
0.5988 | 31745.74
0.5988 | 31753.49
0.5988 | 31761.61
0.5988 | 31769.96
0.5988 | 31778.3
0.6 | 31786.16
0.6 | 31793.14
0.6 | 31799.75
0.6 | 31806.19
0.6 | 31812.89
0.6 | 31820.07
0.6012 | 31827.93
0.6012 | 31836.02
0.6012 | 31844.3
0.6012 | 31852.77
0.6024 | 31860.74
0.6024 | 31868.33
0.6024 | 31875.72
0.6024 | 31882.66
0.6035978 | 31889.43
0.6036 | 31896.46
0.6036 | 31903.63
0.6036 | 31911.5
0.6036 | 31920.1
0.6036 | 31928.75
0.6036 | 31937.32
0.6036 | 31945.35
0.6047978 | 31952.47
0.6048 | 31958.94
0.6048 | 31965.07
0.6048 | 31971.35
0.6048 | 31978.21
0.6048 | 31985.54
0.6048 | 31993.19
0.606 | 32001.22
0.606 | 32009.25
0.606 | 32016.85
0.606 | 32024.07
0.606 | 32030.88
0.606 | 32037.29
0.606 | 32043.36
0.6072 | 32049.47
0.6072 | 32055.93
0.6084 | 32062.85
0.6084 | 32070.29
0.6084 | 32078.14
0.6084 | 32086.33
0.6084 | 32094
0.6084 | 32101.11
0.6084 | 32107.33
0.6084 | 32113.27
0.6084 | 32119.18
0.6084 | 32125.49
0.6084 | 32132.33
0.6084 | 32140.05
0.6096 | 32148.1
0.6096 | 32156.25
0.6096 | 32164.33
0.6096 | 32171.96
0.6096 | 32179.3
0.6096 | 32186
0.6107978 | 32192.18
0.6108 | 32198.44
0.6108 | 32204.64
0.6108 | 32210.77
0.6108 | 32217.54
0.6108 | 32224.91
0.6108 | 32232.55
0.6108 | 32240.58
0.612 | 32248.25
0.612 | 32255.35
0.6131978 | 32261.63
0.6132 | 32267.21
0.6132 | 32272.63
0.6132 | 32278.68
0.6132 | 32285.24
0.6132 | 32292.54
0.6132 | 32300.29
0.6132 | 32308.32
0.6132 | 32316.25
0.6132 | 32324.05
0.6144 | 32331.58
0.6144 | 32338.86
0.6144 | 32345.77
0.6144 | 32352.49
0.6144 | 32359.27
0.6144 | 32366.25
0.6144 | 32373.75
0.6156 | 32381.72
0.6156 | 32390.16
0.6156 | 32398.66
0.6156 | 32406.6
0.6156 | 32413.96
0.6156 | 32420.71
0.6167978 | 32427.02
0.6168 | 32433.21
0.6168 | 32440.08
0.6168 | 32447.3
0.6168 | 32455.07
0.618 | 32463.02
0.618 | 32471.07
0.618 | 32478.86
0.618 | 32486.47
0.6191978 | 32493.75
0.6192 | 32500.71
0.6192 | 32507.55
0.6192 | 32514.32
0.6192 | 32521.29
0.6192 | 32528.68
0.6192 | 32536.6
0.6192 | 32544.82
0.6192 | 32553.41
0.6204 | 32562.07
0.6204 | 32570
0.6204 | 32577.32
0.6204 | 32583.94
0.6204 | 32590.32
0.6204 | 32596.6
0.6204 | 32603.74
0.6216 | 32611.44
0.6216 | 32619.66
0.6216 | 32628.04
0.6216 | 32636.47
0.6216 | 32644.66
0.6216 | 32652.33
0.6228 | 32659.61
0.6228 | 32666.5
0.6228 | 32673.08
0.624 | 32679.54
0.624 | 32686.43
0.624 | 32693.68
0.624 | 32701.58
0.624 | 32709.8
0.624 | 32717.99
0.624 | 32725.83
0.624 | 32733
0.6251978 | 32739.16
0.6252 | 32744.93
0.6252 | 32750.52
0.6252 | 32756.39
0.6252 | 32763.19
0.6252 | 32770.58
0.6252 | 32778.39
0.6263978 | 32786.39
0.6264 | 32794.25
0.6264 | 32801.64
0.6264 | 32808.94
0.6264 | 32815.71
0.6264 | 32822.3
0.6275978 | 32828.69
0.6276 | 32835.33
0.6276 | 32842.39
0.6276 | 32850.18
0.6276 | 32858.46
0.6287978 | 32867.18
0.6288 | 32875.68
0.63 | 32883.41
0.63 | 32890.27
0.63 | 32896.52
0.63 | 32902.29
0.63 | 32908.08
0.63 | 32914.52
0.63 | 32921.61
0.63 | 32929.07
0.63 | 32936.68
0.6311978 | 32944.44
0.6312 | 32951.75
0.6312 | 32958.68
0.6312 | 32965.27
0.6312 | 32971.71
0.6312 | 32977.82
0.6312 | 32984.04
0.6323978 | 32990.55
0.6324 | 32997.46
0.6324 | 33005.08
0.6324 | 33013.24
0.6324 | 33021.71
0.6324 | 33030.18
0.6336 | 33038.33
0.6336 | 33045.58
0.6336 | 33052.21
0.6336 | 33058.57
0.6336 | 33064.99
0.6347978 | 33071.8
0.6348 | 33079.35
0.6359978 | 33087.54
0.636 | 33095.85
0.636 | 33104.22
0.636 | 33112.32
0.636 | 33119.94
0.636 | 33127.02
0.636 | 33133.91
0.636 | 33140.5
0.636 | 33146.96
0.636 | 33153.75
0.6372 | 33161.04
0.6372 | 33169.07
0.6372 | 33177.32
0.6372 | 33185.91
0.6372 | 33194.32
0.6372 | 33202.13
0.6372 | 33208.96
0.6384 | 33215.57
0.6384 | 33221.97
0.6384 | 33228.57
0.6384 | 33235.86
0.6384 | 33243.96
0.6384 | 33252.33
0.6396 | 33260.8
0.6396 | 33269.21
0.6396 | 33277.22
0.6407978 | 33284.66
0.6408 | 33291.93
0.6408 | 33299
0.6408 | 33305.75
0.6408 | 33312.66
0.6408 | 33319.93
0.642 | 33327.71
0.642 | 33335.83
0.642 | 33344.49
0.642 | 33352.99
0.642 | 33360.86
0.6431978 | 33367.86
0.6432 | 33374.29
0.6432 | 33380.29
0.6432 | 33386.49
0.6432 | 33393.27
0.6432 | 33400.85
0.6432 | 33408.94
0.6443978 | 33417.25
0.6444 | 33425.32
0.6444 | 33432.85
0.6444 | 33439.77
0.6444 | 33446.18
0.6444 | 33452.22
0.6455978 | 33458.16
0.6456 | 33464.33
0.6456 | 33470.74
0.6456 | 33477.64
0.6467978 | 33485.18
0.6468 | 33493.24
0.6468 | 33501.43
0.6468 | 33509.35
0.648 | 33516.54
0.648 | 33522.94
0.648 | 33528.74
0.648 | 33534.46
0.648 | 33540.43
0.648 | 33547.18
0.6491978 | 33554.79
0.6492 | 33562.91
0.6492 | 33571.22
0.6492 | 33579.5
0.6492 | 33587.36
0.6492 | 33594.58
0.6492 | 33601.3
0.6504 | 33607.63
0.6504 | 33614
0.6504 | 33620.41
0.6504 | 33626.83
0.6504 | 33633.74
0.6504 | 33641.13
0.6516 | 33648.68
0.6516 | 33656.46
0.6516 | 33664.11
0.6516 | 33671.16
0.6528 | 33677.52
0.6528 | 33683.33
0.6539978 | 33688.93
0.654 | 33695.05
0.654 | 33701.6
0.654 | 33708.93
0.654 | 33716.71
0.654 | 33724.74
0.654 | 33732.61
0.654 | 33740.39
0.654 | 33747.74
0.6552 | 33754.77
0.6552 | 33761.72
0.6552 | 33768.55
0.6552 | 33775.58
0.6552 | 33782.94
0.6552 | 33790.82
0.6564 | 33799.19
0.6564 | 33807.94
0.6564 | 33816.35
0.6564 | 33824.19
0.6564 | 33831.35
0.6564 | 33837.75
0.6576 | 33843.83
0.6576 | 33850
0.6576 | 33856.64
0.6576 | 33863.86
0.6576 | 33871.58
0.6576 | 33879.49
0.6587978 | 33887.57
0.6588 | 33895.44
0.66 | 33902.91
0.66 | 33909.88
0.66 | 33916.57
0.66 | 33923
0.66 | 33929.52
0.66 | 33936.44
0.66 | 33943.97
0.66 | 33952.02
0.6611978 | 33960.71
0.6612 | 33969.64
0.6612 | 33978.18
0.6612 | 33986.04
0.6612 | 33993.13
0.6612 | 33999.33
0.6623978 | 34005.19
0.6624 | 34011.35
0.6624 | 34018.18
0.6624 | 34025.49
0.6624 | 34033.49
0.6624 | 34041.77
0.6635978 | 34049.89
0.6636 | 34057.79
0.6636 | 34065.27
0.6636 | 34072.3
0.6636 | 34079
0.6647978 | 34085.49
0.6648 | 34091.93
0.6648 | 34098.83
0.6659978 | 34106.32
0.666 | 34114.3
0.666 | 34122.64
0.666 | 34130.93
0.666 | 34138.75
0.666 | 34145.64
0.666 | 34151.72
0.6672 | 34157.46
0.6672 | 34163.11
0.6672 | 34168.88
0.6672 | 34175.46
0.6672 | 34182.74
0.6672 | 34190.39
0.6672 | 34198.3
0.6684 | 34206.23
0.6684 | 34213.77
0.6684 | 34220.91
0.6684 | 34227.66
0.6684 | 34234.09
0.6695978 | 34240.52
0.6696 | 34246.95
0.6696 | 34253.87
0.6696 | 34261.43
0.6696 | 34269.62
0.6707978 | 34278.21
0.6708 | 34286.87
0.6719978 | 34294.87
0.672 | 34302.01
0.672 | 34308.4
0.672 | 34314.21
0.672 | 34320.02
0.672 | 34326.24
0.672 | 34333.09
0.672 | 34340.41
0.672 | 34347.95
0.6732 | 34355.71
0.6732 | 34363.09
0.6732 | 34369.88
0.6732 | 34376.37
0.6732 | 34382.59
0.6744 | 34388.4
0.6744 | 34394.54
0.6744 | 34401.02
0.6744 | 34407.77
0.6744 | 34415.18
0.6744 | 34423.24
0.6756 | 34431.46
0.6756 | 34439.68
0.6756 | 34447.46
0.6756 | 34454.66
0.6767978 | 34461.35
0.6768 | 34467.66
0.6768 | 34474.15
0.6768 | 34481.18
0.678 | 34488.84
0.678 | 34497.05
0.678 | 34505.59
0.6791978 | 34514.02
0.6792 | 34522.05
0.6792 | 34529.79
0.6792 | 34536.84
0.6792 | 34543.51
0.6792 | 34549.9
0.6792 | 34556.29
0.6792 | 34562.76
0.6803978 | 34569.68
0.6804 | 34577.12
0.6804 | 34585.24
0.6804 | 34593.55
0.6804 | 34601.55
0.6815978 | 34608.99
0.6816 | 34615.95
0.6816 | 34622.34
0.6816 | 34628.54
0.6816 | 34635.13
0.6816 | 34642.21
0.6828 | 34649.88
0.6828 | 34658.23
0.6828 | 34666.73
0.6828 | 34674.98
0.684 | 34683.05
0.6851978 | 34690.68
0.6852 | 34697.79
0.6852 | 34704.7
0.6852 | 34711.55
0.6852 | 34718.41
0.6852 | 34725.38
0.6852 | 34733.07
0.6852 | 34741.35
0.6852 | 34749.79
0.6864 | 34758.32
0.6864 | 34766.4
0.6864 | 34773.26
0.6864 | 34779.55
0.6864 | 34785.55
0.6876 | 34791.59
0.6876 | 34798.23
0.6876 | 34805.68
0.6876 | 34813.48
0.6876 | 34821.76
0.6887978 | 34829.79
0.6888 | 34837.46
0.6888 | 34844.65
0.6888 | 34851.29
0.6888 | 34857.37
0.6888 | 34863.57
0.69 | 34869.77
0.69 | 34876.02
0.6912 | 34883.13
0.6912 | 34890.77
0.6912 | 34898.68
0.6912 | 34906.87
0.6912 | 34914.95
0.6912 | 34922.05
0.6912 | 34928.41
0.6924 | 34934.23
0.6924 | 34939.82
0.6924 | 34945.85
0.6924 | 34952.38
0.6924 | 34959.9
0.6936 | 34967.85
0.6936 | 34975.95
0.6936 | 34983.96
0.6936 | 34991.87
0.6936 | 34999.13
0.6948 | 35005.96
0.6948 | 35012.4
0.6948 | 35018.57
0.6948 | 35024.76
0.6959978 | 35031.09
0.696 | 35037.98
0.696 | 35045.41
0.696 | 35053.07
0.6971978 | 35060.71
0.6972 | 35068.2
0.6984 | 35074.93
0.6984 | 35081.05
0.6984 | 35086.73
0.6984 | 35092.24
0.6984 | 35098.02
0.6995978 | 35104.55
0.6996 | 35111.46
0.6996 | 35119.01
0.6996 | 35126.82
0.6996 | 35134.55
0.6996 | 35141.82
0.6996 | 35149.01
0.7008 | 35155.93
0.7008 | 35162.55
0.7008 | 35169.15
0.7008 | 35175.9
0.7008 | 35182.93
0.7019978 | 35190.55
0.702 | 35198.74
0.702 | 35207.34
0.702 | 35215.71
0.7031978 | 35223.59
0.7032 | 35230.84
0.7032 | 35237.32
0.7032 | 35243.27
0.7032 | 35249.71
0.7043978 | 35256.41
0.7044 | 35263.4
0.7055978 | 35270.88
0.7056 | 35278.63
0.7056 | 35286.23
0.7056 | 35293.88
0.7056 | 35301.27
0.7056 | 35308.46
0.7056 | 35315.37
0.7067978 | 35322.21
0.7068 | 35328.93
0.7068 | 35335.77
0.7068 | 35342.95
0.7068 | 35350.73
0.7068 | 35358.88
0.708 | 35367.26
0.708 | 35375.54
0.708 | 35383.37
0.708 | 35390.4
0.708 | 35396.74
0.7092 | 35402.76
0.7092 | 35409.07
0.7092 | 35416.12
0.7092 | 35423.7
0.7092 | 35431.98
0.7104 | 35440.38
0.7104 | 35448.57
0.7104 | 35456.29
0.7115978 | 35463.49
0.7116 | 35470.1
0.7116 | 35476.45
0.7116 | 35482.74
0.7128 | 35489.02
0.7128 | 35495.84
0.7128 | 35503.07
0.7128 | 35510.99
0.7128 | 35519.12
0.7128 | 35527.24
0.714 | 35534.85
0.714 | 35541.84
0.714 | 35547.79
0.714 | 35553.18
0.714 | 35558.48
0.7152 | 35564.1
0.7152 | 35570.43
0.7152 | 35577.52
0.7152 | 35585.37
0.7163978 | 35593.3
0.7164 | 35601.16
0.7164 | 35608.65
0.7164 | 35615.77
0.7164 | 35622.24
0.7175978 | 35628.59
0.7176 | 35634.98
0.7176 | 35641.49
0.7187978 | 35648.35
0.7188 | 35655.91
0.7188 | 35664.16
0.7188 | 35672.66
0.7199978 | 35681.1
0.72 | 35688.98
0.72 | 35696.04
0.72 | 35702.12
0.72 | 35707.8
0.72 | 35713.46
0.72 | 35719.66
0.7212 | 35726.49
0.7212 | 35733.9
0.7212 | 35741.48
0.7212 | 35749.16
0.7223978 | 35756.43
0.7224 | 35763.43
0.7224 | 35769.77
0.7224 | 35775.8
0.7224 | 35781.52
0.7235978 | 35787.55
0.7236 | 35793.74
0.7236 | 35800.65
0.7236 | 35808.15
0.7247978 | 35816.37
0.7248 | 35824.68
0.7248 | 35832.96
0.726 | 35840.71
0.726 | 35847.77
0.726 | 35854.32
0.726 | 35860.63
0.7272 | 35867.02
0.7272 | 35873.88
0.7272 | 35881.49
0.7272 | 35889.21
0.7272 | 35897.27
0.7283978 | 35905.46
0.7284 | 35913.51
0.7284 | 35920.95
0.7284 | 35928.09
0.7284 | 35934.74
0.7296 | 35941.07
0.7296 | 35947.09
0.7296 | 35953.57
0.7296 | 35960.68
0.7296 | 35968.3
0.7308 | 35976.41
0.7308 | 35984.85
0.7308 | 35993.08
0.7308 | 36000.40625
0.732 | 36007.0625
0.732 | 36013.34375
0.732 | 36019.52
0.7331978 | 36025.77
0.7332 | 36032.84375
0.7332 | 36040.58
0.7332 | 36048.61
0.7344 | 36056.64
0.7344 | 36064.625
0.7344 | 36072.36
0.7344 | 36079.53125
0.7344 | 36086.28125
0.7344 | 36093.03125
0.7356 | 36099.64
0.7356 | 36106.1875
0.7356 | 36113.23
0.7356 | 36120.86
0.7356 | 36129.08
0.7368 | 36137.61
0.7368 | 36145.92
0.7368 | 36153.86
0.7368 | 36160.875
0.738 | 36166.875
0.738 | 36172.55
0.738 | 36178.55
0.738 | 36185
0.7391978 | 36192.05
0.7392 | 36199.65625
0.7392 | 36207.40625
0.7392 | 36215.02
0.7404 | 36222.14
0.7404 | 36228.89
0.7416 | 36235.3125
0.7416 | 36241.3125
0.7416 | 36247.09375
0.7416 | 36252.89
0.7416 | 36258.95
0.7416 | 36265.5625
0.7428 | 36273
0.7428 | 36280.8125
0.7428 | 36288.8125
0.7428 | 36296.64
0.7439978 | 36303.6875
0.744 | 36309.83
0.744 | 36315.65625
0.744 | 36321.55
0.7451978 | 36327.5
0.7452 | 36334.3
0.7452 | 36341.92
0.7463978 | 36349.8125
0.7464 | 36357.83
0.7464 | 36365.83
0.7464 | 36373.52
0.7475978 | 36380.71875
0.7476 | 36387.42
0.7476 | 36393.77
0.7488 | 36399.90625
0.7488 | 36405.89
0.7488 | 36412.09375
0.7499978 | 36418.77
0.75 | 36426.09375
0.75 | 36433.8
0.75 | 36441.67
0.75 | 36449.02
0.7511978 | 36455.84375
0.7512 | 36461.78125
0.7512 | 36467.375
0.7512 | 36472.83
0.7512 | 36478.875
0.7512 | 36485.33
0.7524 | 36492.48
0.7524 | 36500.03125
0.7524 | 36507.625
0.7524 | 36515.34375
0.7536 | 36523.08
0.7536 | 36530.36
0.7536 | 36537.40625
0.7536 | 36544.33
0.7547978 | 36550.95
0.7548 | 36557.52
0.7548 | 36564.55
0.7548 | 36571.98
0.7548 | 36580.05
0.756 | 36588.39
0.7571978 | 36596.77
0.7572 | 36604.5
0.7572 | 36611.53125
0.7572 | 36617.75
0.7572 | 36623.61
0.7583978 | 36629.45
0.7584 | 36635.95
0.7584 | 36643.05
0.7584 | 36650.53125
0.7584 | 36658.14
0.7596 | 36665.64
0.7596 | 36672.96875
0.7596 | 36680.05
0.7596 | 36686.98
0.7608 | 36693.58
0.7608 | 36700.2
0.7608 | 36706.73
0.7608 | 36713.42
0.7619978 | 36720.46875
0.762 | 36728.2
0.762 | 36736.2
0.762 | 36744.36
0.7631978 | 36752.42
0.7632 | 36759.96875
0.7632 | 36766.71875
0.7643978 | 36772.86
0.7644 | 36779
0.7644 | 36785.3
0.7644 | 36792.15625
0.7656 | 36799.8125
0.7656 | 36808.125
0.7656 | 36816.40625
0.7656 | 36824.625
0.7667978 | 36832.40625
0.7668 | 36839.6875
0.7668 | 36846.3
0.7668 | 36852.48
0.7668 | 36858.59375
0.768 | 36864.71875
0.768 | 36871.02
0.768 | 36878.0625
0.768 | 36885.73
0.7692 | 36893.78125
0.7692 | 36901.73
0.7692 | 36909.375
0.7704 | 36915.98
0.7704 | 36921.83
0.7704 | 36927.17
0.7704 | 36932.5625
0.7716 | 36938.3
0.7716 | 36945.02
0.7716 | 36952.3125
0.7728 | 36959.98
0.7739978 | 36967.8125
0.774 | 36975.5625
0.774 | 36982.83
0.774 | 36989.77
0.774 | 36996.14
0.7751978 | 37002.45
0.7752 | 37008.8
0.7752 | 37015.375
0.7752 | 37022.3125
0.7752 | 37030.09375
0.7764 | 37038.5
0.7764 | 37047.1875
0.7764 | 37055.40625
0.7775978 | 37063.21875
0.7776 | 37069.98
0.7776 | 37075.73
0.7776 | 37081.0625
0.7787978 | 37086.84375
0.7788 | 37092.96875
0.7788 | 37099.77
0.7788 | 37107.05
0.7799978 | 37114.53125
0.78 | 37122.11
0.78 | 37129.375
0.7812 | 37136.27
0.7812 | 37142.78125
0.7812 | 37148.89
0.7812 | 37154.6875
0.7824 | 37160.67
0.7824 | 37167.08
0.7824 | 37173.875
0.7824 | 37181.46875
0.7835978 | 37189.53125
0.7836 | 37198
0.7836 | 37206.40625
0.7847978 | 37214.27
0.7848 | 37221.21875
0.7848 | 37227.52
0.7848 | 37233.48
0.7848 | 37239.53125
0.786 | 37246.33
0.786 | 37253.71875
0.786 | 37261.75
0.7871978 | 37269.8125
0.7872 | 37277.9375
0.7872 | 37285.84375
0.7883978 | 37293.45
0.7884 | 37300.42
0.7884 | 37307.09375
0.7884 | 37313.46875
0.7896 | 37319.625
0.7896 | 37326
0.7907978 | 37333.02
0.7908 | 37340.77
0.7908 | 37348.8
0.792 | 37357.14
0.792 | 37365.39
0.792 | 37372.8
0.792 | 37379.1875
0.7931978 | 37385.08
0.7932 | 37390.78125
0.7932 | 37396.6875
0.7932 | 37403.59375
0.7944 | 37411.4375
0.7944 | 37419.59375
0.7955978 | 37427.875
0.7956 | 37435.86
0.7956 | 37443.42
0.7956 | 37450.36
0.7968 | 37456.96875
0.7968 | 37463.3
0.7968 | 37469.75
0.7979978 | 37476.14
0.798 | 37482.95
0.798 | 37490.6875
0.7991978 | 37498.96875
0.7992 | 37507.65625
0.7992 | 37516.1875
0.8004 | 37524.08
0.8004 | 37530.9375
0.8004 | 37537.08
0.8016 | 37542.64
0.8016 | 37548.4375
0.8016 | 37554.77
0.8016 | 37561.78125
0.8027978 | 37569.48
0.8028 | 37577.55
0.8028 | 37585.46875
0.8028 | 37592.96875
0.8028 | 37599.90625
0.804 | 37606.1875
0.804 | 37612.03125
0.804 | 37617.5
0.8051978 | 37623.125
0.8052 | 37629.27
0.8052 | 37635.90625
0.8063978 | 37643.02
0.8064 | 37650.83
0.8064 | 37658.83
0.8064 | 37666.5
0.8076 | 37673.5
0.8076 | 37680.03125
0.8088 | 37685.89
0.8088 | 37691.7
0.8088 | 37697.625
0.8088 | 37704.3125
0.81 | 37711.6875
0.81 | 37719.8125
0.81 | 37728.09375
0.8111978 | 37736.28125
0.8112 | 37744.0625
0.8112 | 37751.25
0.8112 | 37757.77
0.8124 | 37763.84375
0.8124 | 37769.73
0.8124 | 37775.78125
0.8136 | 37782
0.8136 | 37788.625
0.8136 | 37795.71875
0.8136 | 37803.25
0.8148 | 37810.8
0.8148 | 37818.08
0.8148 | 37824.71875
0.8159978 | 37830.71875
0.816 | 37836.14
0.816 | 37841.42
0.8171978 | 37847.3125
0.8172 | 37853.86
0.8183978 | 37860.98
0.8184 | 37868.7
0.8184 | 37876.6875
0.8184 | 37884.1875
0.8196 | 37891.53125
0.8196 | 37898.7
0.8207978 | 37905.375
0.8208 | 37912
0.8208 | 37918.52
0.8208 | 37925.15625
0.822 | 37932.23
0.822 | 37939.75
0.822 | 37947.65625
0.8231978 | 37955.96875
0.8232 | 37964.15625
0.8232 | 37971.75
0.8243978 | 37978.8125
0.8244 | 37985.1875
0.8244 | 37991.27
0.8255978 | 37997.23
0.8256 | 38003.64
0.8256 | 38010.64
0.8256 | 38018.23
0.8268 | 38026.05
0.8268 | 38033.96875
0.8279978 | 38041.58
0.828 | 38048.75
0.8291978 | 38055.42
0.8292 | 38061.86
0.8292 | 38068.27
0.8292 | 38074.92
0.8303978 | 38081.875
0.8304 | 38089.36
0.8304 | 38097.58
0.8315978 | 38105.98
0.8316 | 38114.58
0.8316 | 38123.17
0.8316 | 38130.9375
0.8327978 | 38137.67
0.8328 | 38143.95
0.8328 | 38150
0.834 | 38156.08
0.834 | 38162.9375
0.834 | 38170.78125
0.8351978 | 38178.96875
0.8352 | 38187.34375
0.8352 | 38195.5625
0.8364 | 38203.3125
0.8364 | 38210.3
0.8375978 | 38217.17
0.8376 | 38223.71875
0.8376 | 38230.11
0.8388 | 38236.6875
0.8399978 | 38243.58
0.84 | 38251.03125
0.84 | 38258.84375
0.8412 | 38267.125
0.8412 | 38275.125
0.8412 | 38282.8
0.8423978 | 38289.45
0.8424 | 38295.42
0.8424 | 38300.875
0.8436 | 38306.3125
0.8436 | 38312.03125
0.8436 | 38318.48
0.8448 | 38325.7
0.8448 | 38333.3
0.8448 | 38341.33
0.846 | 38349.27
0.846 | 38356.67
0.8471978 | 38363.45
0.8472 | 38369.8125
0.8472 | 38375.89
0.8472 | 38381.75
0.8484 | 38388.03125
0.8484 | 38394.86
0.8495978 | 38402.28125
0.8496 | 38410.65625
0.8496 | 38419.375
0.8508 | 38427.9375
0.8519978 | 38435.8
0.852 | 38442.83
0.852 | 38448.73
0.852 | 38454.27
0.8531978 | 38459.95
0.8532 | 38466.42
0.8532 | 38473.53125
0.8532 | 38480.96875
0.8544 | 38488.46875
0.8544 | 38496.09375
0.8555978 | 38503.03125
0.8556 | 38509.53125
0.8556 | 38515.875
0.8567978 | 38522.03125
0.8568 | 38527.84375
0.8568 | 38533.96875
0.8568 | 38540.34375
0.858 | 38547.0625
0.858 | 38554.39
0.8591978 | 38562.34375
0.8592 | 38570.65625
0.8592 | 38578.96875
0.8604 | 38586.77
0.8604 | 38594.09375
0.8615978 | 38600.8125
0.8616 | 38607.08
0.8628 | 38613.65625
0.8628 | 38620.86
0.8628 | 38628.65625
0.864 | 38636.875
0.864 | 38645.46875
0.864 | 38654
0.8652 | 38662.09375
0.8652 | 38669.58
0.8663978 | 38676.83
0.8664 | 38683.39
0.8664 | 38689.65625
0.8675978 | 38696.08
0.8676 | 38702.78125
0.8676 | 38709.78125
0.8688 | 38717.52
0.8688 | 38725.67
0.8699978 | 38734.02
0.87 | 38742.17
0.8711978 | 38749.7
0.8712 | 38756.53125
0.8712 | 38762.8
0.8723978 | 38769
0.8724 | 38775.52
0.8735978 | 38782.875
0.8736 | 38791.03125
0.8747978 | 38799.75
0.8748 | 38808.46875
0.8759978 | 38817.15625
0.876 | 38825.3
0.876 | 38832.83
0.8772 | 38839.96875
0.8772 | 38846.90625
0.8772 | 38853.65625
0.8783978 | 38860.61
0.8784 | 38867.89
0.8784 | 38875.8125
0.8796 | 38884.21875
0.8796 | 38892.84375
0.8807978 | 38901.28125
0.8808 | 38909.27
0.8819978 | 38916.09375
0.882 | 38922.15625
0.882 | 38927.98
0.8831978 | 38933.98
0.8832 | 38940.48
0.8832 | 38947.84375
0.8844 | 38955.92
0.8844 | 38964.05
0.8856 | 38972.0625
0.8856 | 38979.9375
0.8868 | 38987.23
0.8879978 | 38993.73
0.888 | 39000.11
0.8892 | 39006.1875
0.8892 | 39012.125
0.8903978 | 39018.36
0.8904 | 39025.40625
0.8904 | 39032.75
0.8916 | 39040.75
0.8916 | 39048.90625
0.8927978 | 39056.95
0.8928 | 39064.23
0.8928 | 39070.92
0.894 | 39076.9375
0.894 | 39082.78125
0.8951978 | 39088.875
0.8952 | 39095.59375
0.8952 | 39103.1875
0.8964 | 39111.375
0.8964 | 39119.8125
0.8976 | 39128.125
0.8976 | 39136.08
0.8976 | 39143.39
0.8988 | 39150.05
0.8988 | 39156.36
0.8999978 | 39162.5625
0.9 | 39168.92
0.9011978 | 39175.46875
0.9012 | 39182.6875
0.9024 | 39190.21875
0.9024 | 39198.125
0.9035978 | 39205.83
0.9036 | 39213.17
0.9047978 | 39219.75
0.9048 | 39225.83
0.9048 | 39231.375
0.9059978 | 39236.90625
0.906 | 39242.83
0.906 | 39249.21875
0.9071978 | 39256.25
0.9072 | 39263.90625
0.9083978 | 39271.6875
0.9084 | 39279.3125
0.9095978 | 39286.90625
0.9096 | 39294.14
0.9096 | 39300.9375
0.9108 | 39307.71875
0.9108 | 39314.4375
0.912 | 39321.11
0.912 | 39328.08
0.9131978 | 39335.71875
0.9132 | 39343.9375
0.9143978 | 39352.625
0.9144 | 39361
0.9156 | 39369
0.9167978 | 39376.11
0.9168 | 39382.39
0.9168 | 39388.40625
0.918 | 39394.8
0.9191978 | 39401.28125
0.9192 | 39408.11
0.9192 | 39415.46875
0.9203978 | 39422.95
0.9204 | 39430.39
0.9215978 | 39437.6875
0.9216 | 39445.03125
0.9216 | 39451.92
0.9228 | 39458.40625
0.9228 | 39464.9375
0.924 | 39471.625
0.924 | 39478.33
0.9251978 | 39485.55
0.9252 | 39493.40625
0.9263978 | 39501.6875
0.9264 | 39510.25
0.9264 | 39518.53125
0.9276 | 39526.0625
0.9276 | 39532.73
0.9288 | 39538.86
0.9288 | 39544.68
0.93 | 39550.96
0.9312 | 39558.08
0.9323978 | 39565.86
0.9324 | 39574.14
0.9324 | 39582.74
0.9336 | 39591.08
0.9347978 | 39599
0.9348 | 39606.3
0.9348 | 39613.02
0.936 | 39619.3
0.936 | 39625.44
0.9372 | 39631.58
0.9383978 | 39638.25
0.9384 | 39645.41
0.9384 | 39653.11
0.9396 | 39661.3
0.9407978 | 39669.39
0.9408 | 39676.96
0.9419978 | 39683.71
0.942 | 39689.49
0.9431978 | 39694.71
0.9432 | 39700.04
0.9432 | 39705.96
0.9444 | 39712.6
0.9444 | 39719.91
0.9456 | 39727.85
0.9456 | 39736
0.9468 | 39743.82
0.9479978 | 39751.46
0.948 | 39758.64
0.9491978 | 39765.1
0.9492 | 39771.07
0.9504 | 39777.05
0.9504 | 39783.35
0.9516 | 39790.07
0.9516 | 39797.61
0.9527978 | 39806.02
0.9528 | 39814.77
0.9539978 | 39822.96
0.954 | 39830.82
0.9551978 | 39837.8
0.9552 | 39843.91
0.9563978 | 39849.33
0.9564 | 39855
0.9575978 | 39861
0.9576 | 39867.47
0.9587978 | 39874.38
0.9588 | 39881.77
0.9599978 | 39889.18
0.96 | 39896.24
0.9611978 | 39902.91
0.9612 | 39909.18
0.9624 | 39915.19
0.9624 | 39920.94
0.9636 | 39926.99
0.9647978 | 39933.25
0.9659978 | 39939.89
0.966 | 39947.13
0.966 | 39955.02
0.9672 | 39962.99
0.9683978 | 39970.94
0.9684 | 39978.41
0.9695978 | 39985.18
0.9696 | 39991.39
0.9707978 | 39997.39
0.9708 | 40003.46
0.9708 | 40010.05
0.972 | 40017.22
0.9731978 | 40024.83
0.9732 | 40032.89
0.9743978 | 40040.89
0.9744 | 40048.6
0.9755978 | 40055.91
0.9756 | 40062.58
0.9768 | 40068.58
0.9768 | 40074.71
0.978 | 40080.69
0.978 | 40086.86
0.9792 | 40093.68
0.9803978 | 40101.08
0.9815978 | 40108.89
0.9827978 | 40116.88
0.9828 | 40124.52
0.9828 | 40131.57
0.984 | 40137.89
0.9851978 | 40143.66
0.9852 | 40149.46
0.9863978 | 40155.86
0.9864 | 40162.69
0.9876 | 40170.11
0.9887978 | 40177.89
0.9888 | 40185.66
0.9888 | 40193.3
0.99 | 40200.72
0.9912 | 40207.74
0.9912 | 40214.33
0.9924 | 40220.96
0.9924 | 40227.22
0.9936 | 40233.79
0.9936 | 40240.79
0.9948 | 40248.54
0.9948 | 40256.75
0.996 | 40265.16
0.9971978 | 40273.24
0.9972 | 40280.72
0.9984 | 40287.33
0.9996 | 40293.24
0.9996 | 40299
1.0008 | 40304.89
1.001998 | 40311.24
1.002 | 40318.21
1.0032 | 40325.38
1.004398 | 40332.79
1.0044 | 40340.1
1.0044 | 40347.1
1.0056 | 40353.61
1.006798 | 40359.79
1.0068 | 40365.47
1.007998 | 40370.96
1.008 | 40376.52
1.009198 | 40382.36
1.0092 | 40388.82
1.0104 | 40396.22
1.011598 | 40404
1.0116 | 40411.89
1.0128 | 40419.29
1.013998 | 40425.89
1.014 | 40431.46
1.015198 | 40436.8
1.0152 | 40442.11
1.0164 | 40448.07
1.017598 | 40454.69
1.018798 | 40461.96
1.0188 | 40469.36
1.02 | 40476.99
1.02 | 40484.39
1.0212 | 40491.54
1.022398 | 40498.22
1.0224 | 40504.54
1.023598 | 40510.24
1.0236 | 40515.82
1.024798 | 40521.27
1.0248 | 40526.97
1.026 | 40533.11
1.026 | 40540.02
1.0272 | 40547.1
1.028398 | 40554.21
1.0284 | 40560.83
1.0296 | 40566.93
1.030798 | 40572.04
1.0308 | 40576.69
1.032 | 40581.52
1.033198 | 40586.85
1.0332 | 40592.61
1.0344 | 40599.36
1.035598 | 40606.57
1.036798 | 40613.69
1.0368 | 40620.91
1.037998 | 40627.93
1.039198 | 40634.35
1.0392 | 40640.58
1.0404 | 40646.69
1.041598 | 40652.47
1.0416 | 40658.5
1.042798 | 40664.88
1.0428 | 40671.88
1.043998 | 40679.46
1.044 | 40687.29
1.0452 | 40695
1.046398 | 40702.25
1.0464 | 40708.52
1.047598 | 40714.14
1.0476 | 40719.58
1.0488 | 40725.13
1.049998 | 40731.21
1.05 | 40737.75
1.0512 | 40744.72
1.0512 | 40751.85
1.0524 | 40758.91
1.0536 | 40765.8
1.0536 | 40772.36
1.0548 | 40778.52
1.055998 | 40784.38
1.056 | 40790.25
1.0572 | 40796.08
1.058398 | 40802.3
1.0596 | 40808.94
1.060798 | 40816.13
1.0608 | 40823.64
1.062 | 40831.36
1.063198 | 40838.77
1.0632 | 40845.64
1.064398 | 40851.82
1.065598 | 40857.24
1.0656 | 40862.54
1.0668 | 40868.22
1.0668 | 40874.52
1.068 | 40881.54
1.069198 | 40889.19
1.0692 | 40896.89
1.0704 | 40904.27
1.071598 | 40911.47
1.0716 | 40918
1.0728 | 40924.14
1.073998 | 40930.02
1.074 | 40935.94
1.0752 | 40941.66
1.076398 | 40947.71
1.077598 | 40954.07
1.0776 | 40961.14
1.079996 | 40968.43
1.08 | 40975.5
1.0812 | 40982.27
1.0824 | 40988.39
1.083598 | 40993.38
1.084798 | 40997.82
1.0848 | 41002.71
1.086 | 41007.79
1.086 | 41013.54
1.0872 | 41020.16
1.088398 | 41027.22
1.0884 | 41034.07
1.0896 | 41041.11
1.090798 | 41047.83
1.0908 | 41053.82
1.092 | 41059.43
1.093198 | 41064.89
1.0932 | 41070.11
1.0944 | 41075.54
1.095598 | 41081.88
1.0956 | 41088.69
1.0968 | 41096.13
1.098 | 41103.97
1.099198 | 41111.5
1.0992 | 41117.94
1.1004 | 41123.64
1.1016 | 41128.61
1.102798 | 41133.04
1.103998 | 41137.71
1.104 | 41142.89
1.1052 | 41148.83
1.1064 | 41155.07
1.107598 | 41161.52
1.1076 | 41168
1.1088 | 41174.3
1.109998 | 41180.05
1.11 | 41185.36
1.1112 | 41190.33
1.112398 | 41194.97
1.113598 | 41199.8125
1.1136 | 41205.0625
1.1148 | 41210.92
1.115998 | 41217.53125
1.116 | 41224.65625
1.1172 | 41232.0625
1.1184 | 41239.4375
1.119598 | 41246.36
1.1196 | 41252.1875
1.1208 | 41257.46875
1.121998 | 41262.46875
1.123198 | 41267.65625
1.1232 | 41273.42
1.1244 | 41280.58
1.1256 | 41288.40625
1.127996 | 41296.5
1.128 | 41304.78125
1.1292 | 41313
1.130398 | 41320.67
1.131598 | 41328.0625
1.132798 | 41335.3125
1.1328 | 41342.4375
1.133998 | 41350
1.135198 | 41358.21875
1.1352 | 41367.25
1.1364 | 41377.1875
1.1376 | 41387.3125
1.138798 | 41396.90625
1.139998 | 41405.84375
1.14 | 41414.1875
1.1412 | 41422.15625
1.1424 | 41430.46875
1.1436 | 41439.6875
1.144798 | 41449.75
1.145998 | 41460.34375
1.146 | 41470.84375
1.1472 | 41481.09375
1.149596 | 41490.65625
1.1508 | 41499.71875
1.151998 | 41508.53125
1.153198 | 41517.53125
1.154398 | 41527.25
1.155598 | 41537.96875
1.156798 | 41549.53125
1.157998 | 41560.90625
1.159198 | 41571.5625
1.160398 | 41581.125
1.161598 | 41589.78125
1.162798 | 41598.15625
1.1628 | 41607.28125
1.165196 | 41617.34375
1.166398 | 41628.09375
1.167598 | 41638.96875
1.1676 | 41648.875
1.1688 | 41657.8125
1.17 | 41665.96875
1.1712 | 41673.9375
1.173596 | 41682.21875
1.1748 | 41691.71875
1.177196 | 41702.125
1.178398 | 41712.71875
1.179598 | 41722.875
1.181993 | 41732.28125
1.183198 | 41741.0625
1.1832 | 41749.84375
1.1844 | 41759.8125
1.1856 | 41770.46875
1.187996 | 41781.625
1.189198 | 41792.65625
1.190398 | 41803
1.191598 | 41812.21875
1.1928 | 41821.21875
1.194 | 41830.34375
1.1952 | 41840.0625
1.197596 | 41850.46875
1.1988 | 41860.6875
1.201196 | 41870.125
1.202398 | 41878.78125
1.2036 | 41887.0625
1.2048 | 41895.4375
1.207196 | 41904.65625
1.208398 | 41915
1.209598 | 41926.125
1.2108 | 41936.96875
1.213196 | 41947.3125
1.214398 | 41957.5625
1.2156 | 41968.375
1.2168 | 41980.03125
1.219196 | 41992.15625
1.220398 | 42004.125
1.222793 | 42015.125
1.225197 | 42024.9375
1.2264 | 42034.375
1.228796 | 42044
1.231199 | 42054.03125
1.232398 | 42064.71875
1.233598 | 42075.53125
1.2348 | 42085.75
1.237196 | 42095.78125
1.238398 | 42106.75
1.240793 | 42118.84375
1.241998 | 42131.0625
1.244393 | 42142.5
1.245598 | 42153.34375
1.247993 | 42163.8125
1.2492 | 42174
1.251596 | 42184.90625
1.253999 | 42196.5
1.256395 | 42208.34375
1.2576 | 42219.21875
1.259996 | 42229.5
1.2612 | 42239.59375
1.263596 | 42250
1.264798 | 42260.09375
1.267193 | 42269.8125
1.269597 | 42278.84375
1.272 | 42287.84375
1.274396 | 42297.1875
1.276799 | 42307.3125
1.279194 | 42318.34375
1.2804 | 42329.78125
1.282796 | 42340.53125
1.283998 | 42351.34375
1.286393 | 42363.34375
1.288797 | 42375.78125
1.2912 | 42387.875
1.293596 | 42399.59375
1.294798 | 42411.15625
1.297193 | 42421.78125
1.299597 | 42432.03125
1.302 | 42442.46875
1.304396 | 42453
1.306799 | 42462.71875
1.309194 | 42472.1875
1.311598 | 42482.5625
1.313996 | 42493.9375
1.315198 | 42505.25
1.318799 | 42516.6875
1.321195 | 42528.65625
1.323598 | 42540.875
1.325993 | 42552.96875
1.328397 | 42565.46875
1.33199 | 42577.71875
1.334396 | 42589.21875
1.336799 | 42600.125
1.338 | 42611.25
1.340396 | 42622.1875
1.342799 | 42632.75
1.345194 | 42643.3125
1.348796 | 42654.5
1.351199 | 42665.96875
1.353594 | 42677.75
1.357195 | 42690.28125
1.359599 | 42702.78125
1.361994 | 42715.15625
1.364398 | 42727.71875
1.367999 | 42739.53125
1.3716 | 42750.84375
1.373995 | 42762.25
1.376399 | 42773.0625
1.378794 | 42782.96875
1.382395 | 42793.125
1.384799 | 42803.21875
1.3884 | 42813.5
1.390795 | 42824.21875
1.394396 | 42834.59375
1.39799 | 42844.46875
1.400393 | 42854.84375
1.402796 | 42865.875
1.40639 | 42876.75
1.408793 | 42887.84375
1.412394 | 42899.3125
1.415995 | 42911
1.418398 | 42922.46875
1.422 | 42933.1875
1.425593 | 42942.53125
1.427996 | 42951.59375
1.431597 | 42960.6875
1.433993 | 42969.8125
1.437594 | 42979
1.441195 | 42989.28125
1.444789 | 43000.375
1.447199 | 43012.625
1.450793 | 43025.4375
1.454394 | 43037.4375
1.457995 | 43048.9375
1.461589 | 43060.84375
1.463999 | 43072.28125
1.467593 | 43082.03125
1.471194 | 43091.9375
1.474795 | 43102.375
1.478396 | 43113.75
1.48199 | 43125.40625
1.485598 | 43136.6875
1.489199 | 43148.3125
1.492793 | 43161.09375
1.496394 | 43173.75
1.499995 | 43184.9375
1.503588 | 43196.28125
1.508395 | 43207.90625
1.511988 | 43219.40625
1.516795 | 43228.875
1.520388 | 43237.34375
1.523989 | 43246.625
1.526393 | 43256.375
1.529994 | 43264.9375
1.533595 | 43273.625
1.538386 | 43283.84375
1.543193 | 43295.34375
1.546794 | 43306.53125
1.550395 | 43316.71875
1.553996 | 43327.625
1.558787 | 43338.9375
1.562388 | 43348.3125
1.567195 | 43356.15625
1.570788 | 43364.59375
1.575595 | 43374.0625
1.579196 | 43383.65625
1.582797 | 43392.875
1.587588 | 43403.1875
1.592394 | 43415.375
1.595996 | 43427.3125
1.600787 | 43438.21875
1.605593 | 43449.625
1.6104 | 43462.15625
1.615199 | 43473.40625
1.61999 | 43482.8125
1.623591 | 43492.65625
1.6272 | 43503.65625
1.631991 | 43513.8125
1.636798 | 43523.375
1.642794 | 43534.71875
1.647586 | 43547.8125
1.6524 | 43559.15625
1.657199 | 43569.46875
1.663195 | 43580.5
1.666789 | 43590.5625
1.671595 | 43597.71875
1.676386 | 43604.52
1.682398 | 43612.89
1.68719 | 43621.36
1.691996 | 43628.73
1.696795 | 43637.25
1.701586 | 43647.84375
1.706393 | 43657.8125
1.711199 | 43666.34375
1.717196 | 43676.21875
1.723193 | 43686.375
1.727999 | 43694.125
1.733996 | 43700.34375
1.7376 | 43708.08
1.742399 | 43716.16
1.748396 | 43723.36
1.754392 | 43731.86
1.761594 | 43743.08
1.766386 | 43753.89
1.771192 | 43763.39
1.777189 | 43773.61
1.781995 | 43784.43
1.787992 | 43792.89
1.793989 | 43800.72
1.799986 | 43810.5
1.805997 | 43820.47
1.811994 | 43828.63
1.817991 | 43838.66
1.823988 | 43850.04
1.83 | 43859.69
1.835996 | 43868.25
1.841993 | 43878.79
1.84799 | 43887.16
1.855192 | 43892.8
1.861189 | 43899.18
1.865995 | 43906.13
1.871992 | 43911.47
1.879194 | 43917.77
1.885191 | 43927.58
1.892393 | 43936.52
1.899595 | 43944.21
1.905592 | 43952.89
1.911588 | 43960.89
1.917585 | 43965.46
1.925993 | 43970.68
1.933195 | 43978.2
1.939191 | 43984.48
1.945188 | 43991.34
1.95239 | 44001.06
1.958387 | 44010.68
1.965589 | 44018.06
1.973997 | 44027.09
1.979993 | 44036.15
1.98599 | 44042.34
1.994398 | 44049.14
2.0016 | 44057.48
2.009977 | 44064.26
2.017195 | 44071.01
2.024381 | 44081.07
2.031584 | 44089.4
2.038786 | 44096.53
2.048399 | 44104.73
2.055586 | 44111.18
2.063978 | 44113.96
2.071195 | 44118.23
2.078398 | 44122.58
2.085584 | 44125.07
2.093977 | 44130.42
2.1024 | 44137.62
2.110777 | 44142.93
2.119184 | 44148.32
2.126386 | 44154.62
2.133589 | 44157.36
2.143171 | 44159.62
2.150388 | 44163.48
2.157591 | 44166.92
2.165998 | 44171
2.174391 | 44178.6875
2.182798 | 44185.2
2.193571 | 44190.875
2.200788 | 44197.3
2.209196 | 44202.14
2.217588 | 44205.12
2.225996 | 44210.91
2.235578 | 44216.04
2.245191 | 44220.55
2.253584 | 44227.36
2.261991 | 44233.42
2.271589 | 44237.3
2.281172 | 44242.73
2.290785 | 44246.23
2.299177 | 44247.28125
2.3076 | 44249.32
2.315992 | 44250.9
2.325575 | 44251.24
2.336378 | 44255.31
2.345991 | 44259.38
2.355573 | 44262.82
2.363981 | 44267.01
2.373594 | 44269.84375
2.383192 | 44270.06
2.39279 | 44272.15
2.403593 | 44273.36
2.411985 | 44275.84
2.421598 | 44281.38
2.432371 | 44286.6
2.441984 | 44290.67
2.453977 | 44295.8125
2.46359 | 44297.77
2.473173 | 44298.91
2.482786 | 44301.64
2.493589 | 44303.76
2.504392 | 44307.18
2.515196 | 44311.7
2.525999 | 44313.96
2.536772 | 44315.8
2.547575 | 44316.61
2.558378 | 44314.77
2.570371 | 44314.29
2.579984 | 44313.39
2.590788 | 44311.93
2.602781 | 44312.96
2.613584 | 44314.25
2.624388 | 44314.86
2.635191 | 44316.28125
2.647184 | 44315.37
2.659178 | 44313.27
2.671171 | 44311.54
2.680784 | 44309.16
2.691587 | 44309.62
2.703581 | 44311.64
2.716795 | 44313.07
2.727598 | 44314.66
2.738371 | 44314.91
2.751585 | 44313.27
2.763578 | 44313.03
2.774381 | 44312.24
2.786375 | 44312.77
2.797178 | 44313.92
2.810392 | 44313.63
2.823576 | 44312.67
2.83798 | 44309.88
2.848783 | 44305.09
2.860777 | 44300.79
2.87277 | 44295.9
2.887174 | 44291.84
2.899198 | 44290.26
2.911192 | 44288.125
2.924375 | 44285.59
2.937589 | 44282.52
2.949583 | 44277.49
2.962797 | 44272.98
2.97357 | 44268.35
2.987943 | 44265.45
3.002348 | 44264.0625
3.015592 | 44262.62
3.028776 | 44260.8
3.0408 | 44257.77
3.055174 | 44253.82
3.068388 | 44249.89
3.081571 | 44245.78
3.094785 | 44242.93
3.10919 | 44240.27
3.123594 | 44236.5
3.136778 | 44231.5
3.151182 | 44224.66
3.164396 | 44216.49
3.17877 | 44208.24
3.193174 | 44200.6
3.206388 | 44194.54
3.220793 | 44189.41
3.233976 | 44183.77
3.24954 | 44177.3
3.263975 | 44169.3
3.277189 | 44160.55
3.291593 | 44151.93
3.305998 | 44144.35
3.321562 | 44137.69
3.335996 | 44130.77
3.35037 | 44122.77
3.364774 | 44113.74
3.380399 | 44103.49
3.395994 | 44092.55
3.411558 | 44082.49
3.425993 | 44072.89
3.443998 | 44062.93
3.459593 | 44052.08
3.473997 | 44039.52
3.489591 | 44025.52
3.505155 | 44010.18
3.52194 | 43995.14
3.538786 | 43981.11
3.55435 | 43967.61
3.568784 | 43954.21
3.5856 | 43938.55
3.601194 | 43921.05
3.617979 | 43900.86
3.635984 | 43878.93
3.65399 | 43856.74
3.670774 | 43834.3
3.687559 | 43811.49
3.704374 | 43786.99
3.723539 | 43761.74
3.741544 | 43734.3
3.75955 | 43701.3
3.778776 | 43662.05
3.797941 | 43615.3
3.821989 | 43562.05
3.842375 | 43500.18
3.865141 | 43425.43
3.886747 | 43331.68
3.914396 | 43198.93
3.944364 | 42970.43

## Specimen 4
Specimen 4 | Specimen 4
Strain | Force
% | N
0 | 6.874775
0 | 6.761006
0 | 6.705769
0 | 6.580281
0 | 6.563496
0 | 6.541111
0 | 6.525761
0 | 6.579594
0 | 6.75684
0 | 6.852787
0 | 6.942204
0 | 7.055974
0 | 7.109807
0 | 7.040471
0 | 7.000554
0 | 6.89362
0 | 6.858586
0 | 6.862492
0 | 6.933781
0 | 6.899968
0 | 6.94344
0 | 6.919758
0 | 6.971272
0 | 7.277913
0 | 8.121663
0 | 9.625569
0 | 11.82869
0 | 14.88338
0 | 18.56307
0 | 23.15682
0 | 28.73494
0 | 35.23494
0 | 42.81307
0.001199991 | 51.50057
0.0012 | 61.18807
0.0012 | 71.87557
0.0012 | 83.84432
0.0012 | 96.81307
0.0012 | 111.0006
0.0012 | 126.6568
0.0012 | 143.4693
0.0012 | 161.5943
0.002399991 | 181.0318
0.0024 | 201.7818
0.0024 | 223.5943
0.0024 | 246.5318
0.003599991 | 270.5318
0.0036 | 295.5318
0.0036 | 321.9068
0.0036 | 349.4693
0.00479999 | 378.4068
0.0048 | 408.6568
0.0048 | 440.3443
0.005999991 | 472.8443
0.006 | 506.3443
0.007197815 | 540.4693
0.0072 | 574.7193
0.0072 | 608.9693
0.008397815 | 642.8443
0.0084 | 676.4693
0.009597815 | 709.9693
0.0096 | 743.3443
0.0096 | 777.0943
0.01079999 | 811.3443
0.0108 | 845.9693
0.01199782 | 880.7193
0.012 | 915.4693
0.012 | 949.3443
0.01319782 | 982.2193
0.0132 | 1014.407
0.01439999 | 1045.782
0.0144 | 1077.094
0.0144 | 1108.782
0.01559999 | 1140.782
0.0156 | 1172.782
0.0156 | 1204.657
0.01679999 | 1236.094
0.0168 | 1266.969
0.01799781 | 1297.157
0.018 | 1326.782
0.018 | 1355.844
0.01919781 | 1384.219
0.0192 | 1412.469
0.0192 | 1440.907
0.02039782 | 1469.594
0.0204 | 1498.594
0.0204 | 1527.969
0.02159782 | 1557.032
0.0216 | 1585.344
0.0216 | 1612.782
0.0216 | 1639.719
0.02279782 | 1666.157
0.0228 | 1692.719
0.0228 | 1719.719
0.02399782 | 1747.157
0.024 | 1775.032
0.024 | 1803.094
0.02519782 | 1830.969
0.0252 | 1858.719
0.0252 | 1886.032
0.0252 | 1912.719
0.02639781 | 1939.032
0.0264 | 1964.907
0.0264 | 1990.469
0.02759999 | 2016.094
0.0276 | 2041.907
0.0276 | 2068.157
0.0276 | 2094.907
0.02879999 | 2121.719
0.0288 | 2148.282
0.02999781 | 2174.344
0.03 | 2199.469
0.03 | 2224.032
0.03 | 2248.219
0.03119781 | 2272.469
0.0312 | 2297.219
0.0312 | 2322.657
0.03239999 | 2348.469
0.0324 | 2374.532
0.0324 | 2400.782
0.03359999 | 2426.719
0.0336 | 2452.157
0.0336 | 2477.032
0.03479781 | 2501.719
0.0348 | 2525.844
0.0348 | 2550.032
0.03599999 | 2574.282
0.036 | 2598.844
0.036 | 2624.094
0.036 | 2649.532
0.03719999 | 2674.907
0.0372 | 2699.969
0.0372 | 2724.469
0.03839999 | 2748.094
0.0384 | 2771.469
0.0384 | 2794.594
0.0384 | 2817.907
0.03959999 | 2841.657
0.0396 | 2865.969
0.0396 | 2890.469
0.04079781 | 2915.219
0.0408 | 2939.844
0.0408 | 2964.407
0.0408 | 2988.407
0.04199999 | 3012.094
0.042 | 3035.657
0.042 | 3059.032
0.042 | 3082.344
0.04319999 | 3105.594
0.0432 | 3129.532
0.0432 | 3153.469
0.0432 | 3177.782
0.04439999 | 3201.657
0.0444 | 3225.094
0.0444 | 3247.657
0.0444 | 3269.657
0.04559999 | 3290.782
0.0456 | 3312.344
0.0456 | 3334.219
0.04679782 | 3356.407
0.0468 | 3378.969
0.0468 | 3401.719
0.0468 | 3424.344
0.04799781 | 3446.719
0.048 | 3468.782
0.048 | 3490.469
0.048 | 3511.844
0.04919782 | 3532.907
0.0492 | 3553.782
0.0492 | 3574.844
0.0492 | 3596.219
0.0492 | 3617.907
0.05039999 | 3639.719
0.0504 | 3661.407
0.0504 | 3682.532
0.05159999 | 3702.969
0.0516 | 3722.594
0.0516 | 3741.782
0.0516 | 3761.032
0.0516 | 3780.282
0.05279999 | 3799.907
0.0528 | 3819.969
0.0528 | 3840.157
0.0528 | 3859.969
0.05399781 | 3879.657
0.054 | 3899.032
0.054 | 3917.969
0.054 | 3936.469
0.05519782 | 3954.782
0.0552 | 3973.157
0.0552 | 3991.532
0.0552 | 4010.157
0.0552 | 4029.219
0.0552 | 4048.907
0.05639999 | 4068.407
0.0564 | 4087.657
0.0564 | 4106.282
0.0564 | 4124.094
0.05759999 | 4140.969
0.0576 | 4157.532
0.0576 | 4174.594
0.0576 | 4191.848
0.0576 | 4209.348
0.05879999 | 4226.973
0.0588 | 4244.848
0.0588 | 4262.16
0.0588 | 4279.16
0.0588 | 4295.848
0.05999782 | 4312.348
0.06 | 4328.535
0.06 | 4344.348
0.06 | 4360.41
0.06119781 | 4376.598
0.0612 | 4393.098
0.0612 | 4410.098
0.0612 | 4427.723
0.0612 | 4445.098
0.0612 | 4462.098
0.06239999 | 4478.285
0.0624 | 4493.598
0.0624 | 4508.16
0.0624 | 4522.535
0.0624 | 4537.066
0.0624 | 4552.066
0.06359781 | 4567.504
0.0636 | 4583.254
0.0636 | 4598.723
0.0636 | 4614.16
0.0636 | 4629.191
0.06479999 | 4643.754
0.0648 | 4657.785
0.0648 | 4671.91
0.0648 | 4685.691
0.0648 | 4699.691
0.0648 | 4713.723
0.06599999 | 4728.473
0.066 | 4743.316
0.066 | 4758.316
0.066 | 4773.441
0.066 | 4788.316
0.066 | 4802.066
0.066 | 4815.285
0.06719999 | 4828.441
0.0672 | 4841.379
0.0672 | 4854.723
0.0672 | 4868.598
0.0672 | 4882.879
0.0672 | 4897.066
0.0672 | 4910.91
0.06839999 | 4924.254
0.0684 | 4937.254
0.0684 | 4949.848
0.0684 | 4961.973
0.0684 | 4973.91
0.0684 | 4985.816
0.0684 | 4997.91
0.06959782 | 5010.441
0.0696 | 5023.504
0.0696 | 5036.941
0.0696 | 5050.504
0.0696 | 5063.473
0.0696 | 5075.723
0.0696 | 5087.348
0.0696 | 5098.598
0.07079999 | 5109.848
0.0708 | 5121.441
0.0708 | 5133.504
0.0708 | 5145.973
0.0708 | 5158.566
0.0708 | 5170.941
0.0708 | 5182.816
0.0708 | 5194.285
0.07199999 | 5205.316
0.072 | 5215.816
0.072 | 5226.191
0.072 | 5236.816
0.072 | 5247.348
0.072 | 5258.066
0.072 | 5269.223
0.072 | 5280.66
0.07319781 | 5292.066
0.0732 | 5303.41
0.0732 | 5314.223
0.0732 | 5324.473
0.0732 | 5334.254
0.0732 | 5343.973
0.0732 | 5353.941
0.0732 | 5364.41
0.0732 | 5375.16
0.07439782 | 5386.285
0.0744 | 5397.316
0.0744 | 5408.191
0.0744 | 5418.691
0.0744 | 5428.941
0.0744 | 5438.754
0.0744 | 5448.316
0.0744 | 5457.566
0.0744 | 5466.91
0.07559782 | 5476.316
0.0756 | 5486.129
0.0756 | 5496.41
0.0756 | 5506.91
0.0756 | 5517.379
0.0756 | 5527.316
0.0756 | 5536.598
0.0756 | 5545.348
0.0756 | 5553.754
0.0756 | 5562.348
0.07679781 | 5571.379
0.0768 | 5580.973
0.0768 | 5590.941
0.0768 | 5601.223
0.0768 | 5611.191
0.0768 | 5621.066
0.0768 | 5630.473
0.0768 | 5639.754
0.0768 | 5648.504
0.0768 | 5657.441
0.07799782 | 5666.129
0.078 | 5674.973
0.078 | 5683.91
0.078 | 5693.379
0.078 | 5702.848
0.078 | 5712.598
0.078 | 5722.098
0.078 | 5731.129
0.078 | 5739.473
0.078 | 5747.473
0.07919782 | 5755.457
0.0792 | 5763.77
0.0792 | 5772.363
0.0792 | 5781.551
0.0792 | 5790.957
0.0792 | 5800.395
0.0792 | 5809.676
0.0792 | 5818.707
0.0792 | 5827.457
0.0792 | 5836.145
0.08039999 | 5844.488
0.0804 | 5852.77
0.0804 | 5861.113
0.0804 | 5869.707
0.0804 | 5878.488
0.0804 | 5887.707
0.0804 | 5897.176
0.0804 | 5906.613
0.0804 | 5915.363
0.0804 | 5923.738
0.08159781 | 5931.27
0.0816 | 5938.473
0.0816 | 5945.723
0.0816 | 5953.691
0.0816 | 5961.785
0.0816 | 5970.66
0.0816 | 5979.66
0.0816 | 5988.66
0.0816 | 5997.441
0.0816 | 6005.816
0.0816 | 6013.785
0.0816 | 6021.504
0.08279999 | 6029.051
0.0828 | 6036.582
0.0828 | 6044.473
0.0828 | 6052.613
0.0828 | 6061.176
0.0828 | 6069.801
0.0828 | 6078.426
0.0828 | 6086.77
0.0828 | 6094.566
0.0828 | 6101.879
0.0828 | 6108.848
0.0828 | 6115.566
0.08399999 | 6122.535
0.084 | 6130.098
0.084 | 6137.754
0.084 | 6145.785
0.084 | 6154.066
0.084 | 6162.191
0.084 | 6169.91
0.084 | 6177.441
0.084 | 6184.738
0.084 | 6191.723
0.084 | 6198.504
0.084 | 6205.363
0.08519999 | 6212.598
0.0852 | 6220.301
0.0852 | 6228.285
0.0852 | 6236.629
0.0852 | 6245.066
0.0852 | 6253.004
0.0852 | 6260.129
0.0852 | 6266.77
0.0852 | 6273.113
0.0852 | 6279.348
0.0852 | 6286.176
0.0852 | 6293.348
0.0852 | 6300.848
0.0852 | 6308.395
0.0852 | 6316.035
0.08639999 | 6323.191
0.0864 | 6330.301
0.0864 | 6337.191
0.0864 | 6343.785
0.0864 | 6350.207
0.0864 | 6356.832
0.0864 | 6363.535
0.0864 | 6370.645
0.0864 | 6378.191
0.0864 | 6386.113
0.0864 | 6394.207
0.0864 | 6402.16
0.0864 | 6409.613
0.0864 | 6416.551
0.08759999 | 6422.863
0.0876 | 6429.098
0.0876 | 6435.613
0.0876 | 6442.379
0.0876 | 6449.879
0.0876 | 6457.77
0.0876 | 6465.426
0.0876 | 6473.02
0.0876 | 6480.41
0.0876 | 6487.27
0.0876 | 6493.926
0.0876 | 6500.41
0.0876 | 6506.645
0.0876 | 6513.02
0.0876 | 6519.785
0.0876 | 6526.832
0.08879782 | 6534.301
0.0888 | 6542.02
0.0888 | 6549.785
0.0888 | 6557.113
0.0888 | 6563.973
0.0888 | 6570.535
0.0888 | 6576.816
0.0888 | 6583.066
0.0888 | 6589.598
0.0888 | 6596.676
0.0888 | 6603.895
0.0888 | 6611.52
0.0888 | 6618.926
0.0888 | 6626.332
0.0888 | 6633.238
0.0888 | 6639.832
0.08999999 | 6645.988
0.09 | 6652.301
0.09 | 6658.27
0.09 | 6664.41
0.09 | 6670.973
0.09 | 6677.941
0.09 | 6685.183
0.09 | 6692.621
0.09 | 6699.871
0.09 | 6706.496
0.09 | 6712.777
0.09 | 6718.558
0.09 | 6724.324
0.09 | 6730.355
0.09 | 6736.808
0.09 | 6743.527
0.09119782 | 6750.464
0.0912 | 6757.386
0.0912 | 6764.183
0.0912 | 6770.699
0.0912 | 6776.886
0.0912 | 6782.902
0.0912 | 6788.714
0.0912 | 6794.558
0.0912 | 6800.324
0.0912 | 6806.246
0.0912 | 6812.527
0.0912 | 6819.042
0.0912 | 6825.511
0.0912 | 6832.042
0.0912 | 6838.167
0.0912 | 6843.886
0.0912 | 6849.089
0.0912 | 6854.371
0.0912 | 6859.808
0.09239999 | 6865.824
0.0924 | 6872.136
0.0924 | 6878.839
0.0924 | 6885.496
0.0924 | 6892.042
0.0924 | 6898.355
0.0924 | 6904.261
0.0924 | 6909.933
0.0924 | 6915.339
0.0924 | 6920.746
0.0924 | 6926.027
0.0924 | 6931.605
0.0924 | 6937.589
0.0924 | 6944.074
0.0924 | 6950.636
0.0924 | 6957.277
0.0924 | 6963.589
0.0924 | 6969.292
0.09359999 | 6974.574
0.0936 | 6979.574
0.0936 | 6984.621
0.0936 | 6990.027
0.0936 | 6995.839
0.0936 | 7001.917
0.0936 | 7008.261
0.0936 | 7014.636
0.0936 | 7020.886
0.0936 | 7026.949
0.0936 | 7032.667
0.0936 | 7038.167
0.0936 | 7043.636
0.0936 | 7048.871
0.0936 | 7054.23
0.0936 | 7059.839
0.0936 | 7065.761
0.0936 | 7071.777
0.09479999 | 7078.074
0.0948 | 7084.246
0.0948 | 7090.105
0.0948 | 7095.527
0.0948 | 7100.589
0.0948 | 7105.449
0.0948 | 7110.402
0.0948 | 7115.73
0.0948 | 7121.324
0.0948 | 7127.214
0.0948 | 7133.355
0.0948 | 7139.464
0.0948 | 7145.355
0.0948 | 7151.042
0.0948 | 7156.542
0.0948 | 7161.761
0.0948 | 7167.027
0.0948 | 7172.246
0.09599782 | 7177.589
0.096 | 7183.246
0.096 | 7189.105
0.096 | 7195.214
0.096 | 7201.277
0.096 | 7207.324
0.096 | 7212.621
0.096 | 7217.746
0.096 | 7222.23
0.096 | 7226.73
0.096 | 7231.214
0.096 | 7236.542
0.096 | 7241.808
0.096 | 7247.558
0.096 | 7253.371
0.096 | 7259.042
0.096 | 7264.292
0.096 | 7269.48
0.096 | 7274.339
0.096 | 7279.042
0.09719782 | 7283.699
0.0972 | 7288.261
0.0972 | 7292.98
0.0972 | 7298.23
0.0972 | 7303.761
0.0972 | 7309.386
0.0972 | 7314.933
0.0972 | 7320.074
0.0972 | 7324.449
0.0972 | 7328.511
0.0972 | 7332.433
0.0972 | 7336.488
0.0972 | 7340.847
0.0972 | 7345.566
0.0972 | 7350.582
0.0972 | 7355.722
0.0972 | 7360.988
0.0972 | 7365.925
0.0972 | 7370.644
0.0972 | 7375.035
0.0972 | 7379.269
0.0972 | 7383.394
0.09839999 | 7387.691
0.0984 | 7392.113
0.0984 | 7396.91
0.0984 | 7401.941
0.0984 | 7407.207
0.0984 | 7412.691
0.0984 | 7417.988
0.0984 | 7422.722
0.0984 | 7427.253
0.0984 | 7431.347
0.0984 | 7435.207
0.0984 | 7439.3
0.0984 | 7443.738
0.0984 | 7448.332
0.0984 | 7453.253
0.0984 | 7458.269
0.0984 | 7463.347
0.0984 | 7468.05
0.0984 | 7472.472
0.0984 | 7476.675
0.09959781 | 7480.714
0.0996 | 7484.558
0.0996 | 7488.855
0.0996 | 7493.308
0.0996 | 7498.011
0.0996 | 7503.199
0.0996 | 7508.667
0.0996 | 7514.042
0.0996 | 7519.246
0.0996 | 7524.042
0.0996 | 7528.214
0.0996 | 7532.191
0.0996 | 7536.05
0.0996 | 7540.41
0.0996 | 7545.16
0.0996 | 7550.269
0.0996 | 7555.332
0.0996 | 7560.738
0.0996 | 7565.722
0.0996 | 7570.503
0.0996 | 7574.972
0.1007978 | 7579.347
0.1008 | 7583.441
0.1008 | 7587.832
0.1008 | 7592.175
0.1008 | 7597.082
0.1008 | 7602.3
0.1008 | 7607.675
0.1008 | 7613.066
0.1008 | 7618.582
0.1008 | 7623.691
0.1008 | 7628.394
0.1008 | 7632.769
0.1008 | 7637.003
0.1008 | 7641.316
0.1008 | 7645.925
0.1008 | 7650.816
0.1008 | 7655.957
0.1008 | 7661.113
0.1019978 | 7666.347
0.102 | 7671.332
0.102 | 7676.019
0.102 | 7680.566
0.102 | 7685.05
0.102 | 7689.175
0.102 | 7693.332
0.102 | 7697.753
0.102 | 7702.847
0.102 | 7708.113
0.102 | 7713.66
0.102 | 7719.097
0.102 | 7724.269
0.102 | 7728.691
0.102 | 7732.683
0.102 | 7736.511
0.102 | 7740.714
0.102 | 7745.199
0.102 | 7750.042
0.102 | 7755.277
0.1032 | 7760.589
0.1032 | 7765.621
0.1032 | 7770.402
0.1032 | 7774.855
0.1032 | 7779.152
0.1032 | 7783.23
0.1032 | 7787.261
0.1032 | 7791.339
0.1032 | 7795.511
0.1032 | 7799.777
0.1032 | 7804.496
0.1032 | 7809.292
0.1032 | 7814.121
0.1032 | 7818.683
0.1032 | 7822.886
0.1032 | 7826.66
0.1032 | 7830.324
0.1032 | 7834.082
0.1032 | 7838.285
0.1044 | 7843.019
0.1044 | 7848.066
0.1044 | 7853.097
0.1044 | 7858.066
0.1044 | 7862.91
0.1044 | 7867.441
0.1044 | 7871.675
0.1055978 | 7875.863
0.1055978 | 7879.863
0.1056 | 7883.722
0.1056 | 7887.621
0.1056 | 7891.683
0.1056 | 7895.996
0.1056 | 7900.839
0.1056 | 7905.98
0.1056 | 7911.152
0.1056 | 7915.886
0.1056 | 7920.292
0.1056 | 7924.082
0.1068 | 7927.707
0.1068 | 7931.308
0.1068 | 7935.527
0.1068 | 7939.917
0.1068 | 7944.949
0.1068 | 7949.98
0.1068 | 7955.105
0.1068 | 7959.855
0.1068 | 7964.667
0.1068 | 7969.041
0.1068 | 7972.962
0.1068 | 7976.853
0.1068 | 7980.751
0.1068 | 7984.681
0.1079978 | 7988.861
0.108 | 7993.658
0.108 | 7998.783
0.108 | 8003.908
0.108 | 8008.861
0.108 | 8013.486
0.108 | 8017.626
0.108 | 8021.337
0.108 | 8025.251
0.108 | 8029.33
0.108 | 8033.72
0.108 | 8038.611
0.108 | 8043.642
0.108 | 8048.548
0.108 | 8053.548
0.108 | 8058.267
0.108 | 8062.658
0.108 | 8067.033
0.108 | 8071.533
0.108 | 8075.705
0.1091978 | 8080.22
0.1092 | 8084.892
0.1092 | 8089.673
0.1092 | 8094.548
0.1092 | 8099.751
0.1092 | 8104.705
0.1092 | 8109.486
0.1092 | 8113.798
0.1092 | 8117.705
0.1092 | 8121.158
0.1092 | 8124.845
0.1092 | 8128.923
0.1092 | 8133.345
0.1092 | 8138.111
0.1092 | 8143.455
0.1092 | 8148.705
0.1103978 | 8153.642
0.1104 | 8158.33
0.1104 | 8162.908
0.1104 | 8166.869
0.1104 | 8170.666
0.1104 | 8174.587
0.1104 | 8178.728
0.1104 | 8183.181
0.1104 | 8188.244
0.1104 | 8193.541
0.1104 | 8198.682
0.1104 | 8203.65
0.1104 | 8208.041
0.1104 | 8212.01
0.1104 | 8215.557
0.1104 | 8219.064
0.1116 | 8222.783
0.1116 | 8226.869
0.1116 | 8231.354
0.1116 | 8236.26
0.1116 | 8241.26
0.1116 | 8246.275
0.1116 | 8251.213
0.1116 | 8255.697
0.1116 | 8259.916
0.1116 | 8263.893
0.1116 | 8267.846
0.1116 | 8271.908
0.1116 | 8276.268
0.1116 | 8280.893
0.1116 | 8286.08
0.1116 | 8291.189
0.1116 | 8296.33
0.1116 | 8300.908
0.1127978 | 8305.033
0.1128 | 8308.807
0.1128 | 8312.377
0.1128 | 8315.861
0.1128 | 8320.01
0.1128 | 8324.354
0.1128 | 8328.916
0.1128 | 8333.729
0.1128 | 8338.385
0.1128 | 8342.744
0.1128 | 8347.119
0.1128 | 8351.369
0.1128 | 8355.416
0.1128 | 8359.479
0.1128 | 8363.572
0.1128 | 8367.729
0.1128 | 8372.01
0.1128 | 8376.744
0.1128 | 8381.885
0.1139978 | 8387.197
0.114 | 8392.463
0.114 | 8397.369
0.114 | 8401.439
0.114 | 8405.088
0.114 | 8408.572
0.114 | 8412.213
0.114 | 8416.213
0.114 | 8420.869
0.114 | 8425.744
0.114 | 8430.666
0.114 | 8435.588
0.114 | 8440.197
0.114 | 8444.557
0.114 | 8448.713
0.114 | 8452.604
0.114 | 8456.346
0.114 | 8460.346
0.1151978 | 8464.549
0.1152 | 8469.049
0.1152 | 8474.049
0.1152 | 8479.252
0.1152 | 8484.408
0.1152 | 8489.518
0.1152 | 8494.158
0.1152 | 8498.205
0.1152 | 8502.041
0.1152 | 8505.979
0.1152 | 8509.979
0.1152 | 8514.65
0.1152 | 8519.713
0.1152 | 8524.807
0.1152 | 8529.869
0.1152 | 8534.713
0.1152 | 8539.057
0.1164 | 8543.135
0.1164 | 8547.064
0.1164 | 8550.744
0.1164 | 8554.455
0.1164 | 8558.408
0.1164 | 8562.705
0.1164 | 8567.643
0.1164 | 8572.939
0.1164 | 8578.455
0.1164 | 8583.564
0.1164 | 8588.393
0.1164 | 8592.471
0.1164 | 8596.299
0.1164 | 8599.885
0.1164 | 8603.9
0.1164 | 8608.291
0.1164 | 8613.025
0.1176 | 8617.947
0.1176 | 8622.9
0.1176 | 8627.572
0.1176 | 8631.9
0.1176 | 8636.088
0.1176 | 8640.033
0.1176 | 8643.924
0.1176 | 8647.752
0.1176 | 8651.65
0.1176 | 8655.643
0.1176 | 8659.971
0.1176 | 8664.533
0.1176 | 8669.424
0.1176 | 8674.455
0.1176 | 8679.252
0.1176 | 8683.455
0.1176 | 8687.346
0.1176 | 8690.822
0.1188 | 8694.291
0.1188 | 8698.275
0.1188 | 8702.572
0.1188 | 8707.338
0.1188 | 8712.541
0.1188 | 8717.65
0.1188 | 8722.432
0.1188 | 8727.025
0.1188 | 8731.307
0.1188 | 8735.127
0.1188 | 8739.049
0.1188 | 8742.713
0.1188 | 8746.604
0.1188 | 8750.627
0.1188 | 8755.189
0.1188 | 8759.83
0.1188 | 8764.877
0.1188 | 8769.705
0.1188 | 8774.143
0.12 | 8778.018
0.12 | 8781.674
0.12 | 8784.963
0.12 | 8788.65
0.12 | 8792.768
0.12 | 8797.408
0.12 | 8802.127
0.12 | 8807.143
0.12 | 8811.924
0.12 | 8816.643
0.12 | 8820.861
0.12 | 8825.064
0.12 | 8828.979
0.12 | 8832.822
0.12 | 8836.736
0.12 | 8840.908
0.12 | 8845.236
0.12 | 8849.924
0.1211978 | 8854.799
0.1212 | 8859.533
0.1212 | 8864.143
0.1212 | 8868.221
0.1212 | 8871.9
0.1212 | 8875.533
0.1212 | 8879.182
0.1212 | 8883.08
0.1212 | 8887.393
0.1212 | 8892.049
0.1212 | 8896.861
0.1212 | 8901.689
0.1212 | 8906.299
0.1212 | 8910.846
0.1212 | 8915.268
0.1212 | 8919.549
0.1212 | 8923.557
0.1212 | 8927.604
0.1224 | 8931.682
0.1224 | 8936.025
0.1224 | 8940.4
0.1224 | 8945.322
0.1224 | 8950.369
0.1224 | 8955.15
0.1224 | 8959.51
0.1224 | 8963.635
0.1224 | 8967.166
0.1224 | 8970.486
0.1224 | 8974.127
0.1224 | 8978.244
0.1224 | 8982.635
0.1224 | 8987.463
0.1224 | 8992.541
0.1235978 | 8997.713
0.1236 | 9002.432
0.1236 | 9006.994
0.1236 | 9011.182
0.1236 | 9015.057
0.1236 | 9018.713
0.1236 | 9022.635
0.1236 | 9026.689
0.1236 | 9031.205
0.1236 | 9036.252
0.1236 | 9041.502
0.1236 | 9046.549
0.1236 | 9051.158
0.1236 | 9055.33
0.1236 | 9058.854
0.1236 | 9062.314
0.1248 | 9065.793
0.1248 | 9069.754
0.1248 | 9074.004
0.1248 | 9078.691
0.1248 | 9083.441
0.1248 | 9088.254
0.1248 | 9092.895
0.1248 | 9097.488
0.1248 | 9101.879
0.1248 | 9105.957
0.1248 | 9109.965
0.1248 | 9113.941
0.1248 | 9118.129
0.1248 | 9122.566
0.1248 | 9127.582
0.1248 | 9132.895
0.126 | 9138.613
0.126 | 9143.863
0.126 | 9148.582
0.126 | 9152.785
0.126 | 9156.621
0.126 | 9160.16
0.126 | 9164.051
0.126 | 9168.457
0.126 | 9173.051
0.126 | 9177.973
0.126 | 9183.004
0.126 | 9187.895
0.126 | 9192.645
0.126 | 9197.223
0.1272 | 9201.785
0.1272 | 9206.098
0.1272 | 9210.395
0.1272 | 9214.801
0.1272 | 9219.41
0.1272 | 9224.066
0.1272 | 9229.113
0.1272 | 9234.566
0.1272 | 9240.082
0.1272 | 9245.332
0.1272 | 9250.082
0.1272 | 9254.488
0.1284 | 9258.418
0.1284 | 9262.293
0.1284 | 9266.621
0.1284 | 9271.434
0.1284 | 9276.715
0.1284 | 9282.324
0.1284 | 9287.871
0.1284 | 9293.23
0.1284 | 9298.387
0.1284 | 9303.121
0.1284 | 9307.59
0.1284 | 9311.98
0.1296 | 9316.309
0.1296 | 9320.746
0.1296 | 9325.402
0.1296 | 9330.449
0.1296 | 9335.715
0.1296 | 9341.262
0.1296 | 9346.887
0.1296 | 9352.168
0.1296 | 9356.949
0.1296 | 9361.559
0.1296 | 9366.09
0.1308 | 9370.512
0.1308 | 9375.418
0.1308 | 9380.934
0.1308 | 9386.559
0.1308 | 9392.168
0.1308 | 9397.934
0.1308 | 9403.418
0.1308 | 9408.434
0.1308 | 9413.277
0.1308 | 9417.996
0.1308 | 9422.512
0.1319978 | 9427.121
0.132 | 9432.027
0.132 | 9437.465
0.132 | 9443.074
0.132 | 9449.09
0.132 | 9455.012
0.132 | 9460.699
0.132 | 9465.715
0.132 | 9470.277
0.132 | 9474.574
0.1331978 | 9478.965
0.1332 | 9483.59
0.1332 | 9488.59
0.1332 | 9494.105
0.1332 | 9499.73
0.1332 | 9505.449
0.1332 | 9510.871
0.1332 | 9515.918
0.1332 | 9520.762
0.1332 | 9525.262
0.1332 | 9529.684
0.1332 | 9534.23
0.1343978 | 9538.996
0.1344 | 9543.996
0.1344 | 9549.293
0.1344 | 9554.746
0.1344 | 9560.277
0.1344 | 9565.762
0.1344 | 9570.621
0.1344 | 9575.168
0.1344 | 9579.34
0.1344 | 9583.355
0.1344 | 9587.574
0.1344 | 9592.309
0.1344 | 9597.434
0.1355978 | 9602.887
0.1356 | 9608.465
0.1356 | 9613.871
0.1356 | 9619.059
0.1356 | 9623.793
0.1356 | 9628.418
0.1356 | 9632.699
0.1356 | 9636.746
0.1356 | 9641.105
0.1356 | 9645.793
0.1356 | 9650.512
0.1356 | 9655.668
0.1356 | 9661.262
0.1356 | 9666.293
0.1367978 | 9671.012
0.1368 | 9675.246
0.1368 | 9678.98
0.1368 | 9682.457
0.1368 | 9686.238
0.1368 | 9690.301
0.1368 | 9694.816
0.1368 | 9699.645
0.1368 | 9704.504
0.1368 | 9709.488
0.1368 | 9714.16
0.1368 | 9718.66
0.1368 | 9722.973
0.1368 | 9727.223
0.1368 | 9730.965
0.1368 | 9734.801
0.1379978 | 9738.738
0.138 | 9742.848
0.138 | 9747.332
0.138 | 9752.223
0.138 | 9757.316
0.138 | 9762.207
0.138 | 9766.723
0.138 | 9770.746
0.138 | 9774.324
0.138 | 9777.738
0.138 | 9781.34
0.138 | 9785.402
0.138 | 9789.793
0.138 | 9794.559
0.138 | 9799.559
0.138 | 9804.449
0.138 | 9809.168
0.1392 | 9813.574
0.1392 | 9817.777
0.1392 | 9821.676
0.1392 | 9825.582
0.1392 | 9829.527
0.1392 | 9833.645
0.1392 | 9838.145
0.1392 | 9843.223
0.1392 | 9848.473
0.1392 | 9853.66
0.1392 | 9858.535
0.1392 | 9862.707
0.1392 | 9866.355
0.1392 | 9869.66
0.1392 | 9872.965
0.1392 | 9876.816
0.1392 | 9881.52
0.1403978 | 9886.723
0.1404 | 9892.051
0.1404 | 9897.316
0.1404 | 9902.332
0.1404 | 9906.926
0.1404 | 9910.785
0.1404 | 9914.566
0.1404 | 9918.363
0.1404 | 9922.121
0.1404 | 9926.066
0.1404 | 9930.613
0.1404 | 9935.457
0.1404 | 9940.598
0.1404 | 9945.957
0.1404 | 9950.816
0.1415978 | 9955.16
0.1416 | 9958.996
0.1416 | 9962.309
0.1416 | 9965.59
0.1416 | 9969.324
0.1416 | 9973.371
0.1416 | 9977.996
0.1416 | 9982.98
0.1416 | 9988.027
0.1416 | 9993.074
0.1416 | 9997.855
0.1416 | 10002.09
0.1416 | 10006.25
0.1416 | 10010
0.1416 | 10013.52
0.1416 | 10017.42
0.1427978 | 10021.67
0.1428 | 10026.14
0.1428 | 10031.11
0.1428 | 10036.32
0.1428 | 10041.54
0.1428 | 10046.37
0.1428 | 10050.82
0.1428 | 10054.61
0.1428 | 10057.97
0.1428 | 10061.12
0.1428 | 10064.7
0.1428 | 10068.61
0.1428 | 10073
0.1428 | 10077.77
0.1428 | 10082.58
0.1428 | 10087.24
0.1439978 | 10091.6
0.144 | 10095.79
0.144 | 10099.59
0.144 | 10103.23
0.144 | 10107.04
0.144 | 10110.89
0.144 | 10115.02
0.144 | 10119.64
0.144 | 10124.86
0.144 | 10130.21
0.144 | 10135.35
0.144 | 10140.13
0.144 | 10144.43
0.144 | 10147.93
0.144 | 10151.21
0.144 | 10154.8
0.144 | 10158.58
0.1452 | 10162.86
0.1452 | 10167.64
0.1452 | 10172.64
0.1452 | 10177.6
0.1452 | 10182.61
0.1452 | 10187.3
0.1452 | 10191.52
0.1452 | 10195.31
0.1452 | 10199.02
0.1452 | 10202.68
0.1452 | 10206.8
0.1452 | 10211.32
0.1452 | 10216.27
0.1452 | 10221.4
0.1463978 | 10226.63
0.1464 | 10231.41
0.1464 | 10235.73
0.1464 | 10239.68
0.1464 | 10243.43
0.1464 | 10247.2
0.1464 | 10251.36
0.1464 | 10255.91
0.1464 | 10260.8
0.1464 | 10265.81
0.1464 | 10270.75
0.1464 | 10275.41
0.1464 | 10279.87
0.1464 | 10284.11
0.1464 | 10288.12
0.1475978 | 10291.99
0.1476 | 10295.76
0.1476 | 10299.8
0.1476 | 10304.16
0.1476 | 10309.01
0.1476 | 10314.23
0.1476 | 10319.72
0.1476 | 10324.72
0.1476 | 10329.25
0.1476 | 10333.17
0.1476 | 10336.76
0.1476 | 10340.11
0.1476 | 10344.05
0.1476 | 10348.38
0.1476 | 10353.1
0.1476 | 10357.87
0.1476 | 10362.76
0.1476 | 10367.4
0.1476 | 10371.74
0.1488 | 10375.75
0.1488 | 10379.56
0.1488 | 10383.19
0.1488 | 10386.54
0.1488 | 10390.07
0.1488 | 10393.83
0.1488 | 10398.07
0.1488 | 10402.63
0.1488 | 10407.69
0.1488 | 10412.68
0.1488 | 10417.37
0.1488 | 10421.27
0.1488 | 10424.8
0.1499978 | 10428.02
0.15 | 10431.48
0.15 | 10435.39
0.15 | 10439.89
0.15 | 10444.81
0.15 | 10449.84
0.15 | 10454.58
0.15 | 10459.26
0.15 | 10463.51
0.15 | 10467.27
0.15 | 10470.91
0.15 | 10474.4
0.15 | 10477.66
0.15 | 10481.3
0.15 | 10485.2
0.15 | 10489.48
0.15 | 10494.44
0.15 | 10499.48
0.15 | 10504.31
0.15 | 10508.81
0.15 | 10512.67
0.1511978 | 10515.95
0.1512 | 10519.12
0.1512 | 10522.49
0.1512 | 10526.31
0.1512 | 10530.7
0.1512 | 10535.37
0.1512 | 10540.26
0.1512 | 10545.01
0.1512 | 10549.8
0.1523978 | 10554.17
0.1524 | 10558.26
0.1524 | 10562
0.1524 | 10565.8
0.1524 | 10569.33
0.1524 | 10573.16
0.1524 | 10577.35
0.1524 | 10582.1
0.1524 | 10586.96
0.1524 | 10592.01
0.1524 | 10596.54
0.1524 | 10600.58
0.1524 | 10604.07
0.1524 | 10607.42
0.1524 | 10610.87
0.1524 | 10614.84
0.1524 | 10619.33
0.1524 | 10624.14
0.1524 | 10629.12
0.1524 | 10633.87
0.1524 | 10638.45
0.1524 | 10642.76
0.1524 | 10646.86
0.1524 | 10650.79
0.1536 | 10654.96
0.1536 | 10659.01
0.1536 | 10663.16
0.1536 | 10667.35
0.1536 | 10672.04
0.1536 | 10676.8
0.1536 | 10681.77
0.1536 | 10686.52
0.1548 | 10691.08
0.1548 | 10694.9
0.1548 | 10698.21
0.1548 | 10701.43
0.1548 | 10704.84
0.1548 | 10708.8
0.1548 | 10713.3
0.1548 | 10718.03
0.1548 | 10722.91
0.1548 | 10727.83
0.1548 | 10732.34
0.1548 | 10736.56
0.1548 | 10740.41
0.1548 | 10744.08
0.1548 | 10747.48
0.1548 | 10751.16
0.1548 | 10754.93
0.1548 | 10759.18
0.1548 | 10763.82
0.1548 | 10768.93
0.1548 | 10773.6
0.1548 | 10778.1
0.1548 | 10782.05
0.1559978 | 10785.42
0.156 | 10788.3
0.156 | 10791.41
0.156 | 10794.63
0.156 | 10798.67
0.156 | 10802.95
0.156 | 10807.61
0.1571978 | 10812.42
0.1572 | 10817.23
0.1572 | 10821.59
0.1572 | 10825.86
0.1572 | 10829.63
0.1572 | 10833.14
0.1572 | 10836.48
0.1572 | 10839.99
0.1572 | 10844.01
0.1572 | 10848.72
0.1572 | 10853.8
0.1572 | 10859.26
0.1572 | 10864.36
0.1572 | 10868.7
0.1572 | 10872.33
0.1583978 | 10875.23
0.1584 | 10877.97
0.1584 | 10881.08
0.1584 | 10884.73
0.1584 | 10888.85
0.1584 | 10893.58
0.1584 | 10898.44
0.1584 | 10903.1
0.1584 | 10907.44
0.1584 | 10911.63
0.1584 | 10915.49
0.1584 | 10918.91
0.1584 | 10922.41
0.1584 | 10926.11
0.1584 | 10929.8
0.1595978 | 10934.12
0.1596 | 10939.09
0.1596 | 10944.42
0.1596 | 10949.64
0.1596 | 10954.81
0.1596 | 10959.19
0.1596 | 10962.78
0.1596 | 10965.8
0.1596 | 10968.76
0.1596 | 10972.07
0.1596 | 10975.99
0.1607978 | 10980.48
0.1608 | 10985.16
0.1608 | 10989.96
0.1608 | 10994.69
0.1608 | 10998.98
0.1608 | 11002.99
0.1608 | 11006.83
0.1608 | 11010.36
0.1608 | 11013.66
0.1608 | 11017.19
0.1608 | 11021.06
0.1608 | 11025.58
0.1608 | 11030.66
0.1608 | 11035.95
0.1608 | 11041.23
0.1608 | 11046.06
0.1619978 | 11050.08
0.162 | 11053.66
0.162 | 11056.95
0.162 | 11060.41
0.162 | 11064.28
0.162 | 11068.7
0.162 | 11073.67
0.162 | 11078.69
0.162 | 11083.55
0.162 | 11088.19
0.162 | 11092.59
0.162 | 11096.37
0.162 | 11100.02
0.162 | 11103.44
0.162 | 11106.87
0.162 | 11110.41
0.162 | 11114.51
0.162 | 11119.38
0.162 | 11124.6
0.162 | 11129.91
0.1631978 | 11134.77
0.1632 | 11139.13
0.1632 | 11142.63
0.1632 | 11145.86
0.1632 | 11149.04
0.1632 | 11152.85
0.1632 | 11156.99
0.1632 | 11161.62
0.1632 | 11166.46
0.1632 | 11171.19
0.1632 | 11175.57
0.1632 | 11179.62
0.1632 | 11183.3
0.1632 | 11186.73
0.1632 | 11190.11
0.1632 | 11193.41
0.1644 | 11196.93
0.1644 | 11200.74
0.1644 | 11204.93
0.1644 | 11209.43
0.1644 | 11214.05
0.1644 | 11218.58
0.1644 | 11222.6
0.1644 | 11226.26
0.1644 | 11229.41
0.1644 | 11232.53
0.1644 | 11235.86
0.1644 | 11239.67
0.1644 | 11243.85
0.1655978 | 11248.58
0.1656 | 11253.38
0.1656 | 11258.15
0.1656 | 11262.65
0.1656 | 11266.64
0.1656 | 11270.1
0.1656 | 11273.35
0.1656 | 11276.51
0.1656 | 11279.68
0.1656 | 11283.17
0.1656 | 11287.34
0.1656 | 11291.97
0.1656 | 11296.76
0.1656 | 11301.5
0.1656 | 11305.91
0.1656 | 11309.63
0.1656 | 11312.78
0.1656 | 11315.48
0.1668 | 11318.4
0.1668 | 11321.61
0.1668 | 11325.5
0.1668 | 11329.81
0.1668 | 11334.51
0.1668 | 11339.14
0.1668 | 11343.81
0.1668 | 11347.95
0.1668 | 11351.8
0.1668 | 11355.46
0.1668 | 11359.02
0.1668 | 11362.5
0.1668 | 11366.21
0.1668 | 11370.07
0.1668 | 11374.55
0.1668 | 11379.3
0.1668 | 11384.05
0.1668 | 11388.79
0.1679978 | 11393.1
0.168 | 11396.51
0.168 | 11399.62
0.168 | 11402.58
0.168 | 11405.53
0.168 | 11409.19
0.168 | 11413.37
0.168 | 11417.82
0.168 | 11422.58
0.168 | 11427.32
0.168 | 11431.58
0.168 | 11435.66
0.168 | 11439.46
0.168 | 11442.94
0.168 | 11446.42
0.168 | 11450.17
0.168 | 11453.84
0.168 | 11458.22
0.168 | 11463.05
0.168 | 11468.11
0.1691978 | 11473.3
0.1692 | 11478.3
0.1692 | 11482.28
0.1692 | 11485.76
0.1692 | 11488.78
0.1692 | 11491.41
0.1692 | 11494.62
0.1692 | 11498.62
0.1692 | 11502.88
0.1692 | 11507.46
0.1692 | 11512.35
0.1704 | 11516.99
0.1704 | 11521.13
0.1704 | 11524.85
0.1704 | 11528.32
0.1704 | 11531.63
0.1704 | 11534.75
0.1704 | 11538.18
0.1704 | 11542.3
0.1704 | 11546.81
0.1704 | 11551.5
0.1704 | 11556.51
0.1704 | 11561.12
0.1716 | 11565.19
0.1716 | 11568.66
0.1716 | 11571.75
0.1716 | 11574.51
0.1716 | 11577.69
0.1716 | 11581.21
0.1716 | 11585.15
0.1716 | 11589.6
0.1716 | 11594.24
0.1716 | 11598.71
0.1716 | 11602.94
0.1716 | 11606.99
0.1716 | 11610.55
0.1716 | 11613.83
0.1716 | 11617.06
0.1716 | 11620.44
0.1716 | 11624.23
0.1716 | 11628.55
0.1716 | 11633.51
0.1716 | 11638.75
0.1716 | 11643.98
0.1727978 | 11648.69
0.1728 | 11652.7
0.1728 | 11655.94
0.1728 | 11658.94
0.1728 | 11661.97
0.1739978 | 11665.43
0.174 | 11669.41
0.174 | 11673.73
0.174 | 11678.31
0.174 | 11682.8
0.174 | 11686.97
0.174 | 11690.83
0.174 | 11694.5
0.174 | 11697.95
0.174 | 11701.23
0.174 | 11704.69
0.174 | 11708.47
0.174 | 11712.34
0.174 | 11716.78
0.174 | 11721.59
0.174 | 11726.58
0.174 | 11731.33
0.174 | 11736.12
0.174 | 11739.98
0.1751978 | 11743.39
0.1752 | 11746.64
0.1752 | 11749.97
0.1752 | 11753.55
0.1752 | 11757.97
0.1752 | 11762.98
0.1752 | 11767.91
0.1752 | 11772.91
0.1752 | 11777.67
0.1752 | 11781.95
0.1752 | 11785.68
0.1752 | 11789.29
0.1752 | 11792.81
0.1752 | 11796.41
0.1763978 | 11800.06
0.1764 | 11804.17
0.1764 | 11808.76
0.1764 | 11813.69
0.1764 | 11818.7
0.1764 | 11823.72
0.1764 | 11828.22
0.1764 | 11832.07
0.1764 | 11835.5
0.1764 | 11838.89
0.1764 | 11842.48
0.1764 | 11846.67
0.1776 | 11851.37
0.1776 | 11856.31
0.1776 | 11861.36
0.1776 | 11866.47
0.1776 | 11871.11
0.1776 | 11875.39
0.1776 | 11879.33
0.1776 | 11883.07
0.1776 | 11886.4
0.1776 | 11889.92
0.1776 | 11893.76
0.1776 | 11898.36
0.1776 | 11903.48
0.1776 | 11908.95
0.1776 | 11914.11
0.1776 | 11918.69
0.1776 | 11922.38
0.1776 | 11925.47
0.1787978 | 11928.3
0.1788 | 11931.52
0.1788 | 11935.44
0.1788 | 11939.93
0.1788 | 11944.88
0.18 | 11950.01
0.18 | 11954.83
0.18 | 11959.26
0.18 | 11963.54
0.18 | 11967.22
0.18 | 11970.75
0.18 | 11974.29
0.18 | 11977.95
0.18 | 11981.6
0.18 | 11985.93
0.18 | 11990.58
0.18 | 11995.43
0.18 | 12000.01
0.18 | 12004.43
0.18 | 12008.21
0.18 | 12011.35
0.18 | 12014.35
0.18 | 12017.57
0.18 | 12021.08
0.1812 | 12025.04
0.1812 | 12029.68
0.1812 | 12034.52
0.1812 | 12039.35
0.1812 | 12044.07
0.1812 | 12048.43
0.1812 | 12052.3
0.1812 | 12055.85
0.1812 | 12059.36
0.1812 | 12062.92
0.1812 | 12066.74
0.1812 | 12070.85
0.1812 | 12075.43
0.1812 | 12080.35
0.1812 | 12085.23
0.1812 | 12089.74
0.1812 | 12093.79
0.1812 | 12097.35
0.1823978 | 12100.52
0.1824 | 12103.57
0.1824 | 12107
0.1824 | 12110.99
0.1824 | 12115.3
0.1824 | 12120.02
0.1824 | 12124.87
0.1824 | 12129.49
0.1836 | 12133.94
0.1836 | 12138.29
0.1836 | 12142.08
0.1836 | 12145.74
0.1836 | 12149.52
0.1836 | 12153.16
0.1836 | 12156.91
0.1836 | 12161.29
0.1836 | 12165.99
0.1836 | 12170.91
0.1836 | 12176.07
0.1836 | 12180.69
0.1836 | 12184.83
0.1836 | 12188.44
0.1836 | 12191.71
0.1836 | 12194.87
0.1836 | 12198.53
0.1836 | 12202.57
0.1836 | 12206.99
0.1848 | 12211.57
0.1848 | 12216.21
0.1848 | 12220.68
0.1848 | 12225.04
0.1848 | 12229.26
0.1848 | 12233.12
0.1848 | 12236.9
0.1848 | 12240.77
0.1848 | 12244.7
0.1848 | 12248.77
0.1848 | 12253.54
0.1848 | 12258.48
0.1848 | 12263.63
0.1848 | 12268.65
0.1848 | 12273.26
0.1848 | 12277.16
0.1848 | 12280.64
0.1848 | 12283.74
0.1848 | 12287.14
0.1848 | 12290.96
0.1848 | 12295.32
0.186 | 12300.2
0.186 | 12305.46
0.186 | 12310.46
0.186 | 12315.18
0.186 | 12319.51
0.186 | 12323.37
0.186 | 12326.84
0.186 | 12330.27
0.1871978 | 12333.69
0.1872 | 12337.42
0.1872 | 12341.73
0.1872 | 12346.54
0.1872 | 12351.64
0.1872 | 12356.75
0.1872 | 12361.46
0.1872 | 12365.46
0.1872 | 12368.85
0.1872 | 12371.71
0.1872 | 12374.71
0.1872 | 12378.1
0.1872 | 12382.13
0.1872 | 12386.6
0.1872 | 12391.49
0.1872 | 12396.32
0.1884 | 12401.05
0.1884 | 12405.36
0.1884 | 12409.28
0.1884 | 12412.79
0.1884 | 12416.28
0.1884 | 12419.65
0.1884 | 12423.16
0.1884 | 12427.22
0.1884 | 12432.02
0.1884 | 12437.03
0.1884 | 12442.39
0.1884 | 12447.69
0.1884 | 12452.32
0.1884 | 12456.22
0.1884 | 12459.66
0.1884 | 12462.69
0.1884 | 12465.82
0.1884 | 12469.42
0.1884 | 12473.52
0.1884 | 12478.08
0.1884 | 12482.8
0.1895978 | 12487.33
0.1896 | 12491.74
0.1896 | 12495.83
0.1896 | 12499.57
0.1896 | 12503.18
0.1896 | 12506.82
0.1896 | 12510.54
0.1896 | 12514.37
0.1896 | 12518.67
0.1896 | 12523.54
0.1896 | 12528.71
0.1896 | 12533.98
0.1907978 | 12539.03
0.1908 | 12543.56
0.1908 | 12547.36
0.1908 | 12550.9
0.1908 | 12554.23
0.1908 | 12557.89
0.1908 | 12562.14
0.1908 | 12566.79
0.1908 | 12571.95
0.1908 | 12577.1
0.1908 | 12582.12
0.1908 | 12586.6
0.1908 | 12591
0.192 | 12594.92
0.192 | 12598.76
0.192 | 12602.56
0.192 | 12606.65
0.192 | 12610.73
0.192 | 12615.2
0.192 | 12620.17
0.192 | 12625.37
0.192 | 12630.76
0.192 | 12635.93
0.192 | 12640.35
0.192 | 12644.1
0.192 | 12647.68
0.192 | 12651.16
0.192 | 12655.12
0.192 | 12659.71
0.192 | 12664.6
0.192 | 12669.7
0.192 | 12674.7
0.192 | 12679.5
0.192 | 12683.95
0.1932 | 12688.21
0.1932 | 12692.17
0.1932 | 12695.84
0.1932 | 12699.42
0.1932 | 12703.32
0.1932 | 12707.89
0.1932 | 12713.14
0.1932 | 12718.68
0.1943978 | 12724.15
0.1944 | 12729.23
0.1944 | 12733.46
0.1944 | 12737.02
0.1944 | 12740.29
0.1944 | 12743.78
0.1944 | 12747.71
0.1944 | 12752.18
0.1944 | 12757.06
0.1944 | 12762.07
0.1944 | 12766.93
0.1944 | 12771.53
0.1944 | 12775.9
0.1944 | 12779.79
0.1944 | 12783.59
0.1944 | 12787.1
0.1956 | 12790.53
0.1956 | 12794.14
0.1956 | 12798.2
0.1956 | 12802.57
0.1956 | 12807.71
0.1956 | 12813.04
0.1956 | 12818.03
0.1956 | 12822.32
0.1956 | 12826.14
0.1956 | 12829.38
0.1956 | 12832.54
0.1956 | 12836.08
0.1956 | 12840.33
0.1956 | 12845.13
0.1956 | 12850.35
0.1956 | 12855.61
0.1956 | 12860.58
0.1956 | 12865.22
0.1956 | 12869.49
0.1956 | 12873.32
0.1956 | 12876.82
0.1967978 | 12880.39
0.1968 | 12883.85
0.1968 | 12887.59
0.1968 | 12891.7
0.1968 | 12896.53
0.1968 | 12901.5
0.1968 | 12906.57
0.1968 | 12911.21
0.1979978 | 12915.39
0.198 | 12919
0.198 | 12922.34
0.198 | 12925.58
0.198 | 12929.33
0.198 | 12933.47
0.198 | 12937.91
0.198 | 12942.78
0.198 | 12947.82
0.198 | 12952.71
0.198 | 12957.35
0.198 | 12961.53
0.198 | 12965.33
0.198 | 12969.05
0.198 | 12972.66
0.198 | 12976.31
0.198 | 12980.35
0.1992 | 12984.75
0.1992 | 12989.66
0.1992 | 12994.78
0.1992 | 12999.88
0.1992 | 13004.42
0.1992 | 13008.55
0.1992 | 13012.08
0.1992 | 13015.28
0.1992 | 13018.64
0.1992 | 13022.67
0.1992 | 13027.15
0.1992 | 13031.79
0.1992 | 13036.82
0.1992 | 13041.73
0.1992 | 13046.32
0.1992 | 13050.67
0.1992 | 13054.84
0.1992 | 13058.77
0.1992 | 13062.51
0.1992 | 13066.42
0.1992 | 13070.39
0.1992 | 13074.88
0.2004 | 13079.82
0.2004 | 13084.97
0.2004 | 13090.25
0.2004 | 13095.07
0.2004 | 13099.24
0.2004 | 13102.73
0.2004 | 13105.89
0.2004 | 13108.92
0.2004 | 13112.52
0.2004 | 13116.72
0.2004 | 13121.42
0.2004 | 13126.66
0.2004 | 13131.75
0.2015978 | 13136.86
0.2016 | 13141.5
0.2016 | 13145.58
0.2016 | 13149.33
0.2016 | 13152.97
0.2016 | 13156.41
0.2016 | 13159.97
0.2016 | 13163.93
0.2016 | 13168.45
0.2016 | 13173.35
0.2016 | 13178.39
0.2016 | 13183.04
0.2016 | 13187.4
0.2027978 | 13191
0.2028 | 13193.92
0.2028 | 13196.73
0.2028 | 13199.97
0.2028 | 13203.58
0.2028 | 13207.67
0.2028 | 13212.42
0.2028 | 13217.35
0.2028 | 13222.17
0.2028 | 13226.89
0.2028 | 13231.14
0.2028 | 13235.11
0.2028 | 13239
0.2028 | 13242.64
0.2028 | 13246.2
0.2028 | 13250.24
0.2028 | 13254.71
0.2028 | 13259.5
0.2028 | 13264.71
0.2028 | 13269.88
0.2039978 | 13274.47
0.204 | 13278.45
0.204 | 13281.6
0.204 | 13284.35
0.204 | 13287.15
0.204 | 13290.46
0.204 | 13294.19
0.204 | 13298.49
0.204 | 13303.21
0.204 | 13307.89
0.204 | 13312.44
0.204 | 13316.66
0.204 | 13320.57
0.204 | 13324.11
0.204 | 13327.64
0.204 | 13331.27
0.204 | 13334.82
0.204 | 13338.82
0.204 | 13343.39
0.204 | 13348.48
0.204 | 13353.68
0.2051978 | 13359.09
0.2052 | 13364.06
0.2052 | 13368.14
0.2052 | 13371.51
0.2052 | 13374.57
0.2052 | 13377.72
0.2052 | 13381.24
0.2052 | 13385.39
0.2052 | 13390.16
0.2052 | 13395
0.2052 | 13399.83
0.2052 | 13404.61
0.2052 | 13409
0.2052 | 13412.9
0.2052 | 13416.71
0.2052 | 13420.3
0.2052 | 13423.79
0.2052 | 13427.43
0.2052 | 13431.62
0.2052 | 13436.37
0.2052 | 13441.5
0.2052 | 13446.61
0.2063978 | 13451.73
0.2064 | 13456.11
0.2064 | 13459.68
0.2064 | 13462.94
0.2064 | 13466.25
0.2064 | 13469.68
0.2075978 | 13473.86
0.2076 | 13478.6
0.2076 | 13483.43
0.2076 | 13488.29
0.2076 | 13492.99
0.2076 | 13497.21
0.2076 | 13501.17
0.2076 | 13504.85
0.2076 | 13508.21
0.2076 | 13511.59
0.2076 | 13515.12
0.2076 | 13518.92
0.2076 | 13523.2
0.2076 | 13528.17
0.2076 | 13533.34
0.2076 | 13538.42
0.2076 | 13542.93
0.2076 | 13546.8
0.2076 | 13549.94
0.2088 | 13552.89
0.2088 | 13555.87
0.2088 | 13559.53
0.2088 | 13563.67
0.2088 | 13568.18
0.2088 | 13572.73
0.2088 | 13577.12
0.2088 | 13581.11
0.2088 | 13584.75
0.2088 | 13588
0.2088 | 13590.94
0.2088 | 13593.9
0.2088 | 13596.94
0.2088 | 13600.18
0.2088 | 13603.94
0.2088 | 13608.27
0.2088 | 13612.99
0.2088 | 13617.68
0.2088 | 13621.99
0.2088 | 13625.79
0.2088 | 13628.87
0.2088 | 13631.5
0.21 | 13634.1
0.21 | 13637.25
0.21 | 13641.04
0.21 | 13645.54
0.21 | 13650.29
0.21 | 13655.14
0.21 | 13659.67
0.21 | 13663.68
0.21 | 13667.1
0.21 | 13670.21
0.21 | 13672.96
0.21 | 13675.88
0.21 | 13678.96
0.21 | 13682.64
0.21 | 13686.55
0.21 | 13690.99
0.21 | 13695.57
0.21 | 13699.96
0.21 | 13703.64
0.21 | 13706.99
0.21 | 13709.89
0.21 | 13712.34
0.2111978 | 13714.93
0.2112 | 13718.08
0.2112 | 13721.82
0.2112 | 13726.04
0.2112 | 13730.52
0.2112 | 13735.07
0.2112 | 13739.32
0.2112 | 13742.89
0.2112 | 13746.26
0.2112 | 13749.47
0.2112 | 13752.39
0.2112 | 13755.47
0.2112 | 13758.97
0.2112 | 13762.76
0.2112 | 13766.86
0.2112 | 13771.39
0.2112 | 13775.94
0.2112 | 13780.12
0.2112 | 13783.57
0.2112 | 13786.55
0.2112 | 13789.18
0.2112 | 13791.73
0.2123978 | 13794.51
0.2124 | 13797.83
0.2124 | 13801.7
0.2124 | 13805.69
0.2124 | 13809.89
0.2124 | 13814.11
0.2124 | 13818.09
0.2124 | 13821.43
0.2124 | 13824.68
0.2124 | 13827.75
0.2124 | 13830.75
0.2124 | 13833.96
0.2124 | 13837.63
0.2124 | 13841.83
0.2124 | 13846.3
0.2124 | 13851.21
0.2124 | 13855.91
0.2124 | 13860.1
0.2124 | 13863.4
0.2124 | 13866.17
0.2124 | 13868.48
0.2124 | 13870.96
0.2135978 | 13874.1
0.2136 | 13877.81
0.2136 | 13881.98
0.2136 | 13886.46
0.2136 | 13890.93
0.2136 | 13895.04
0.2136 | 13898.86
0.2136 | 13902.2
0.2136 | 13905.24
0.2136 | 13907.97
0.2136 | 13910.74
0.2136 | 13913.86
0.2136 | 13917.61
0.2136 | 13921.98
0.2136 | 13926.71
0.2136 | 13931.25
0.2136 | 13935.37
0.2136 | 13938.88
0.2136 | 13941.61
0.2136 | 13943.9
0.2136 | 13946.44
0.2136 | 13949.23
0.2136 | 13952.45
0.2148 | 13956.01
0.2148 | 13960.09
0.2148 | 13964.14
0.2148 | 13968.22
0.2148 | 13972
0.2148 | 13975.54
0.2148 | 13978.63
0.2148 | 13981.54
0.2148 | 13984.25
0.2148 | 13987.24
0.2148 | 13990.56
0.2148 | 13994.46
0.2148 | 13998.79
0.2148 | 14003.57
0.2148 | 14008.17
0.2148 | 14012.25
0.2148 | 14015.62
0.2148 | 14018.39
0.2148 | 14020.84
0.2148 | 14023.39
0.2148 | 14026.39
0.2148 | 14030
0.2159978 | 14033.94
0.216 | 14037.89
0.216 | 14041.83
0.216 | 14045.56
0.216 | 14048.89
0.216 | 14052.21
0.216 | 14055.2
0.216 | 14058.04
0.216 | 14060.96
0.216 | 14064.11
0.216 | 14067.5
0.216 | 14071.6
0.216 | 14076.04
0.216 | 14080.75
0.216 | 14085.32
0.216 | 14089.36
0.216 | 14092.69
0.216 | 14095.64
0.216 | 14098.3
0.216 | 14101.29
0.216 | 14104.75
0.216 | 14108.89
0.216 | 14113.43
0.216 | 14118.14
0.2172 | 14122.65
0.2172 | 14126.98
0.2172 | 14130.62
0.2172 | 14133.83
0.2172 | 14136.58
0.2172 | 14139.38
0.2172 | 14142.22
0.2172 | 14145.54
0.2172 | 14149.27
0.2172 | 14153.54
0.2172 | 14157.85
0.2172 | 14162.33
0.2172 | 14166.45
0.2172 | 14170.03
0.2172 | 14173.06
0.2172 | 14175.85
0.2172 | 14178.61
0.2172 | 14181.74
0.2172 | 14185.46
0.2172 | 14189.66
0.2172 | 14194.11
0.2172 | 14198.36
0.2172 | 14202.33
0.2183978 | 14206.19
0.2184 | 14209.86
0.2184 | 14213.04
0.2184 | 14216.02
0.2184 | 14219.06
0.2184 | 14222
0.2184 | 14225.31
0.2184 | 14229.25
0.2184 | 14233.61
0.2184 | 14238.12
0.2184 | 14242.21
0.2184 | 14245.64
0.2184 | 14248.5
0.2184 | 14250.9
0.2184 | 14253.37
0.2184 | 14256.29
0.2184 | 14259.79
0.2184 | 14263.76
0.2184 | 14268.06
0.2196 | 14272.31
0.2196 | 14276.45
0.2196 | 14280.08
0.2196 | 14283.21
0.2196 | 14286.32
0.2196 | 14289.3125
0.2196 | 14292.25
0.2196 | 14295.3
0.2196 | 14298.83
0.2196 | 14302.71875
0.2196 | 14306.82
0.2196 | 14311.01
0.2196 | 14315.02
0.2196 | 14318.7
0.2196 | 14321.51
0.2196 | 14323.92
0.2196 | 14326.26
0.2196 | 14329.1
0.2196 | 14332.34375
0.2207978 | 14336.15
0.2208 | 14340.46
0.2208 | 14344.77
0.2208 | 14349.07
0.2208 | 14353.23
0.2208 | 14357
0.2208 | 14360.21
0.2208 | 14363.29
0.2219978 | 14366.11
0.222 | 14369.01
0.222 | 14372.29
0.222 | 14376.09
0.222 | 14380.27
0.222 | 14384.66
0.222 | 14388.88
0.222 | 14392.73
0.222 | 14396.07
0.222 | 14398.98
0.222 | 14401.51
0.222 | 14403.96875
0.222 | 14406.82
0.222 | 14410.23
0.222 | 14414.09375
0.222 | 14418.125
0.222 | 14422.1875
0.222 | 14426.34375
0.222 | 14430.3
0.222 | 14433.78125
0.222 | 14437.05
0.222 | 14440.38
0.222 | 14443.40625
0.2232 | 14446.43
0.2232 | 14449.96875
0.2232 | 14454.14
0.2232 | 14458.5625
0.2232 | 14463.39
0.2232 | 14467.95
0.2232 | 14471.96875
0.2232 | 14475.21
0.2232 | 14477.86
0.2232 | 14480.24
0.2232 | 14482.9
0.2232 | 14485.84375
0.2232 | 14489.7
0.2232 | 14493.7
0.2232 | 14497.91
0.2232 | 14501.99
0.2232 | 14506.13
0.2232 | 14509.71
0.2232 | 14513.33
0.2232 | 14516.35
0.2232 | 14519.37
0.2232 | 14522.37
0.2232 | 14525.625
0.2244 | 14529.5
0.2244 | 14534.03125
0.2244 | 14538.9375
0.2244 | 14543.9375
0.2244 | 14548.4375
0.2244 | 14552.05
0.2244 | 14555.125
0.2244 | 14557.68
0.2244 | 14560.09375
0.2244 | 14563.15625
0.2244 | 14566.95
0.2244 | 14571.2
0.2244 | 14575.85
0.2244 | 14580.51
0.2244 | 14584.77
0.2244 | 14588.57
0.2244 | 14592.09375
0.2255978 | 14595.27
0.2256 | 14598.24
0.2256 | 14601.21875
0.2256 | 14604.29
0.2256 | 14607.63
0.2256 | 14611.82
0.2256 | 14616.57
0.2267978 | 14621.4
0.2267978 | 14625.95
0.2268 | 14630.03125
0.2268 | 14633.08
0.2268 | 14635.59
0.2268 | 14637.84
0.2268 | 14640.4
0.2268 | 14643.5
0.2268 | 14647.09375
0.2268 | 14651.17
0.2268 | 14655.77
0.2268 | 14660.3
0.2268 | 14664.5
0.2268 | 14668.3125
0.2268 | 14671.7
0.2268 | 14674.55
0.2268 | 14677.35
0.2268 | 14680.28125
0.2268 | 14683.52
0.2268 | 14687.23
0.2268 | 14691.66
0.2268 | 14696.51
0.2268 | 14701.49
0.2279978 | 14705.99
0.228 | 14709.96
0.228 | 14713.0625
0.228 | 14715.78125
0.228 | 14718.27
0.228 | 14721.3
0.228 | 14724.66
0.228 | 14728.68
0.228 | 14732.99
0.228 | 14737.35
0.228 | 14741.46
0.228 | 14745.34
0.228 | 14748.7
0.228 | 14751.7
0.228 | 14754.61
0.228 | 14757.7
0.228 | 14760.76
0.228 | 14764.26
0.228 | 14768.39
0.228 | 14773.03125
0.228 | 14777.75
0.228 | 14782.78125
0.2292 | 14787.36
0.2292 | 14791.15625
0.2292 | 14794.3
0.2292 | 14797.23
0.2292 | 14800.07
0.2292 | 14803.32
0.2292 | 14807.18
0.2292 | 14811.62
0.2292 | 14816.32
0.2292 | 14821.04
0.2292 | 14825.45
0.2292 | 14829.74
0.2292 | 14833.40625
0.2292 | 14836.65625
0.2292 | 14839.8125
0.2292 | 14843.16
0.2292 | 14846.46
0.2292 | 14850.3125
0.2303978 | 14854.95
0.2304 | 14859.67
0.2304 | 14864.59375
0.2304 | 14869.34375
0.2304 | 14873.67
0.2304 | 14877.09
0.2304 | 14880.28125
0.2304 | 14883.46
0.2304 | 14886.87
0.2304 | 14890.78125
0.2304 | 14895.25
0.2316 | 14899.98
0.2316 | 14904.7
0.2316 | 14909.28125
0.2316 | 14913.625
0.2316 | 14917.46
0.2316 | 14921.2
0.2316 | 14924.65625
0.2316 | 14928.12
0.2316 | 14931.6875
0.2316 | 14935.75
0.2316 | 14940.42
0.2316 | 14945.5
0.2316 | 14950.96875
0.2316 | 14956.11
0.2316 | 14960.65625
0.2316 | 14964.51
0.2316 | 14967.77
0.2316 | 14970.67
0.2316 | 14974.1875
0.2316 | 14978.2
0.2316 | 14982.51
0.2327978 | 14987.34
0.2328 | 14992.32
0.2328 | 14996.82
0.2328 | 15001.07
0.2328 | 15005.01
0.2328 | 15008.46
0.2328 | 15011.53125
0.2328 | 15014.59
0.2328 | 15017.77
0.2328 | 15021.28125
0.2328 | 15025.4375
0.2328 | 15030.17
0.2328 | 15035.15625
0.2328 | 15040.33
0.2328 | 15045.05
0.2328 | 15048.95
0.2328 | 15052.3
0.2328 | 15055.5625
0.2328 | 15058.7
0.2328 | 15062.41
0.2328 | 15066.65
0.2328 | 15071.4
0.2328 | 15076.16
0.2328 | 15081.07
0.234 | 15085.73
0.234 | 15090.2
0.234 | 15094.27
0.234 | 15098.05
0.234 | 15101.63
0.234 | 15104.98
0.234 | 15108.61
0.234 | 15112.59
0.234 | 15116.91
0.234 | 15121.77
0.234 | 15127.1
0.234 | 15132.15
0.234 | 15136.95
0.234 | 15141.24
0.234 | 15144.93
0.234 | 15148.17
0.234 | 15151.6875
0.234 | 15155.42
0.234 | 15159.75
0.2352 | 15164.5
0.2352 | 15169.59375
0.2352 | 15174.8
0.2352 | 15179.8125
0.2352 | 15184.4375
0.2352 | 15188.8
0.2352 | 15192.92
0.2352 | 15196.625
0.2352 | 15200.41
0.2352 | 15204.26
0.2352 | 15208.43
0.2352 | 15213.35
0.2352 | 15218.7
0.2352 | 15224.1
0.2352 | 15229.43
0.2352 | 15234.07
0.2364 | 15237.84
0.2364 | 15241.32
0.2364 | 15244.57
0.2364 | 15248.13
0.2364 | 15252.31
0.2364 | 15257.01
0.2364 | 15261.99
0.2364 | 15267.09
0.2364 | 15271.99
0.2364 | 15276.56
0.2364 | 15280.88
0.2364 | 15284.88
0.2364 | 15288.92
0.2375978 | 15293.02
0.2376 | 15296.99
0.2376 | 15301.2
0.2376 | 15305.74
0.2376 | 15310.7
0.2376 | 15315.63
0.2376 | 15320.84
0.2376 | 15325.47
0.2376 | 15329.33
0.2376 | 15332.47
0.2376 | 15335.52
0.2376 | 15338.78
0.2376 | 15342.72
0.2376 | 15347.45
0.2376 | 15352.77
0.2376 | 15358.14
0.2376 | 15363.25
0.2376 | 15368.05
0.2376 | 15372.42
0.2376 | 15376.36
0.2376 | 15380.17
0.2376 | 15383.78
0.2376 | 15387.21
0.2376 | 15390.93
0.2387978 | 15395.31
0.2388 | 15399.98
0.2388 | 15404.93
0.2388 | 15409.71
0.2388 | 15414.17
0.2388 | 15417.73
0.2388 | 15420.98
0.2388 | 15423.91
0.2388 | 15427.02
0.2388 | 15430.31
0.2388 | 15434.24
0.2388 | 15438.62
0.2388 | 15443.46
0.2388 | 15448.27
0.2388 | 15453.13
0.2388 | 15457.74
0.2388 | 15461.82
0.2388 | 15465.42
0.2388 | 15468.98
0.2399978 | 15472.52
0.24 | 15475.92
0.24 | 15479.74
0.24 | 15484.22
0.24 | 15489.16
0.24 | 15494.31
0.2411978 | 15499.53
0.2411978 | 15504.11
0.2412 | 15507.87
0.2412 | 15511.03
0.2412 | 15513.81
0.2412 | 15516.78
0.2412 | 15520.16
0.2412 | 15524.21
0.2412 | 15528.59
0.2412 | 15533.12
0.2412 | 15537.74
0.2412 | 15542.23
0.2412 | 15546.24
0.2412 | 15550.06
0.2412 | 15553.63
0.2412 | 15556.97
0.2412 | 15560.49
0.2412 | 15564.18
0.2412 | 15568.35
0.2412 | 15573.2
0.2412 | 15578.6
0.2412 | 15584.18
0.2412 | 15589.49
0.2412 | 15594.07
0.2412 | 15597.93
0.2424 | 15600.89
0.2424 | 15603.66
0.2424 | 15606.79
0.2424 | 15610.67
0.2424 | 15615.06
0.2424 | 15620.18
0.2424 | 15625.18
0.2424 | 15630.02
0.2424 | 15634.62
0.2424 | 15638.8
0.2424 | 15642.34
0.2424 | 15645.82
0.2424 | 15649.21
0.2424 | 15652.7
0.2424 | 15656.54
0.2424 | 15660.84
0.2424 | 15665.73
0.2424 | 15670.96
0.2424 | 15676.21
0.2424 | 15681.2
0.2436 | 15685.4
0.2436 | 15688.85
0.2436 | 15691.84
0.2436 | 15694.81
0.2436 | 15698.07
0.2436 | 15702.21
0.2436 | 15706.76
0.2436 | 15711.67
0.2436 | 15716.38
0.2436 | 15721.04
0.2436 | 15725.11
0.2436 | 15728.9
0.2436 | 15732.35
0.2436 | 15735.5
0.2436 | 15738.53
0.2448 | 15742.05
0.2448 | 15746.09
0.2448 | 15750.59
0.2448 | 15755.81
0.2448 | 15761.25
0.2448 | 15766.13
0.2448 | 15770.3
0.2448 | 15773.91
0.2448 | 15776.84
0.2448 | 15779.6
0.2448 | 15782.97
0.2448 | 15786.81
0.2448 | 15791.25
0.2459978 | 15796.19
0.246 | 15800.95
0.246 | 15805.28
0.246 | 15809.28
0.246 | 15812.83
0.246 | 15815.85
0.246 | 15818.68
0.246 | 15821.6
0.246 | 15824.55
0.246 | 15827.98
0.246 | 15832.17
0.246 | 15836.91
0.246 | 15841.95
0.246 | 15846.89
0.246 | 15851.25
0.246 | 15854.8
0.246 | 15857.8
0.246 | 15860.48
0.246 | 15863.58
0.246 | 15867.24
0.246 | 15871.49
0.246 | 15876.14
0.246 | 15880.99
0.246 | 15885.74
0.2472 | 15890.19
0.2472 | 15894.21
0.2472 | 15897.88
0.2472 | 15901.12
0.2472 | 15904.09
0.2472 | 15907.06
0.2472 | 15910.3
0.2472 | 15914.06
0.2472 | 15918.31
0.2472 | 15923.11
0.2472 | 15927.92
0.2472 | 15932.41
0.2472 | 15936.22
0.2472 | 15939.52
0.2472 | 15942.23
0.2472 | 15945.06
0.2472 | 15948.17
0.2472 | 15951.97
0.2472 | 15956.27
0.2484 | 15960.95
0.2484 | 15965.56
0.2484 | 15970.13
0.2484 | 15974.31
0.2484 | 15978.05
0.2484 | 15981.58
0.2484 | 15985.16
0.2484 | 15988.44
0.2495978 | 15992.04
0.2496 | 15995.99
0.2496 | 16000.47
0.2496 | 16005.19
0.2496 | 16010.17
0.2496 | 16014.99
0.2496 | 16019.39
0.2496 | 16022.99
0.2496 | 16026.11
0.2496 | 16029.21
0.2496 | 16032.4
0.2496 | 16035.78
0.2496 | 16039.9
0.2496 | 16044.68
0.2496 | 16049.37
0.2496 | 16053.84
0.2496 | 16058.43
0.2496 | 16062.65
0.2508 | 16066.34
0.2508 | 16070.1
0.2508 | 16073.94
0.2508 | 16077.57
0.2508 | 16081.38
0.2508 | 16085.68
0.2508 | 16090.43
0.252 | 16095.52
0.252 | 16101.02
0.252 | 16106.18
0.252 | 16110.56
0.252 | 16114.06
0.252 | 16117.12
0.252 | 16119.85
0.252 | 16123.03
0.252 | 16126.9
0.252 | 16131.21
0.252 | 16135.85
0.252 | 16140.77
0.252 | 16145.56
0.252 | 16149.9
0.252 | 16153.93
0.252 | 16157.74
0.252 | 16161.04
0.252 | 16164.13
0.2531978 | 16167.45
0.2532 | 16171.21
0.2532 | 16175.56
0.2532 | 16180.35
0.2532 | 16185.4
0.2532 | 16190.29
0.2543978 | 16194.7
0.2544 | 16198.34
0.2544 | 16201.49
0.2544 | 16204.22
0.2544 | 16207.02
0.2544 | 16210.37
0.2544 | 16214.17
0.2544 | 16218.56
0.2544 | 16223.21
0.2544 | 16228.06
0.2544 | 16232.6
0.2544 | 16236.87
0.2544 | 16240.65
0.2544 | 16244.12
0.2544 | 16247.46
0.2544 | 16250.76
0.2544 | 16254.17
0.2544 | 16258.06
0.2544 | 16262.89
0.2544 | 16267.93
0.2555978 | 16273.26
0.2556 | 16278.31
0.2556 | 16282.75
0.2556 | 16286.22
0.2556 | 16289.17
0.2556 | 16291.81
0.2567978 | 16294.97
0.2568 | 16298.73
0.2568 | 16303.06
0.2568 | 16307.84
0.2568 | 16312.59
0.2568 | 16317.12
0.2568 | 16321.22
0.2568 | 16324.93
0.2568 | 16328.22
0.2568 | 16331.52
0.2568 | 16334.78
0.2568 | 16338.15
0.2568 | 16341.9
0.2568 | 16346.27
0.2568 | 16351.18
0.2568 | 16356.36
0.2568 | 16361.63
0.2568 | 16366.41
0.2568 | 16370.35
0.258 | 16373.79
0.258 | 16376.96
0.258 | 16380.22
0.258 | 16383.91
0.258 | 16388.43
0.258 | 16393.43
0.2592 | 16398.6
0.2592 | 16403.72
0.2592 | 16408.8
0.2592 | 16413.26
0.2592 | 16417.03
0.2592 | 16420.48
0.2592 | 16423.9
0.2592 | 16427.26
0.2592 | 16430.88
0.2592 | 16434.92
0.2592 | 16439.54
0.2592 | 16444.48
0.2592 | 16449.44
0.2592 | 16454.33
0.2592 | 16458.89
0.2592 | 16462.76
0.2592 | 16466.16
0.2592 | 16469.64
0.2592 | 16473.4
0.2592 | 16477.53
0.2604 | 16482.22
0.2604 | 16487.58
0.2604 | 16492.94
0.2604 | 16498.03
0.2604 | 16503
0.2604 | 16507.67
0.2604 | 16511.84
0.2604 | 16515.71
0.2604 | 16519.41
0.2604 | 16523.08
0.2604 | 16527.06
0.2604 | 16531.51
0.2604 | 16536.44
0.2604 | 16541.75
0.2604 | 16547.08
0.2615978 | 16551.7
0.2616 | 16555.64
0.2616 | 16558.87
0.2616 | 16562.08
0.2616 | 16565.44
0.2616 | 16569.39
0.2616 | 16573.76
0.2616 | 16578.81
0.2616 | 16583.86
0.2616 | 16588.94
0.2627978 | 16593.64
0.2628 | 16598.06
0.2628 | 16601.99
0.2628 | 16605.62
0.2628 | 16608.98
0.2628 | 16612.51
0.2628 | 16616.3
0.2628 | 16620.55
0.2628 | 16625.37
0.2628 | 16630.51
0.2628 | 16635.68
0.2628 | 16640.33
0.2628 | 16644.36
0.2628 | 16647.72
0.2628 | 16650.75
0.2628 | 16653.85
0.2628 | 16657.54
0.2628 | 16661.87
0.2628 | 16666.85
0.2628 | 16672.21
0.2628 | 16677.4
0.2639978 | 16682.47
0.264 | 16687.32
0.264 | 16691.72
0.264 | 16695.61
0.264 | 16699.51
0.264 | 16703.28
0.2652 | 16707.34
0.2652 | 16711.67
0.2652 | 16716.69
0.2652 | 16722.01
0.2652 | 16727.61
0.2652 | 16732.69
0.2652 | 16737.44
0.2652 | 16741.53
0.2652 | 16745.17
0.2652 | 16748.46
0.2652 | 16752.31
0.2652 | 16756.4
0.2652 | 16761.02
0.2652 | 16766.04
0.2652 | 16771.37
0.2652 | 16776.44
0.2652 | 16781.46
0.2652 | 16786.24
0.2652 | 16790.99
0.2652 | 16795.4
0.2664 | 16799.66
0.2664 | 16804.1
0.2664 | 16808.63
0.2664 | 16813.52
0.2675978 | 16818.94
0.2675978 | 16824.71
0.2676 | 16830.58
0.2676 | 16836.21
0.2676 | 16841.04
0.2676 | 16845.23
0.2676 | 16849.19
0.2676 | 16852.65
0.2676 | 16856.3
0.2676 | 16860.62
0.2676 | 16865.51
0.2676 | 16870.68
0.2676 | 16875.97
0.2676 | 16881.29
0.2676 | 16886.47
0.2676 | 16891.16
0.2676 | 16895.44
0.2676 | 16899.91
0.2676 | 16904.26
0.2676 | 16908.52
0.2687978 | 16913.19
0.2688 | 16918.3
0.2688 | 16923.63
0.2688 | 16929.24
0.2688 | 16934.9
0.2699978 | 16940.18
0.27 | 16944.68
0.27 | 16948.57
0.27 | 16952.26
0.27 | 16955.95
0.27 | 16960.22
0.27 | 16965.25
0.27 | 16970.86
0.27 | 16976.59
0.27 | 16982.31
0.27 | 16987.54
0.27 | 16992.33
0.27 | 16996.75
0.27 | 17000.92
0.27 | 17004.74
0.27 | 17008.65
0.27 | 17013.04
0.27 | 17017.87
0.27 | 17023.31
0.2712 | 17029.34
0.2712 | 17035.44
0.2712 | 17040.84
0.2712 | 17045.69
0.2712 | 17049.72
0.2724 | 17053.24
0.2724 | 17056.83
0.2724 | 17060.94
0.2724 | 17065.54
0.2724 | 17070.79
0.2724 | 17076.43
0.2724 | 17082.24
0.2724 | 17087.93
0.2724 | 17093.4
0.2724 | 17098.37
0.2724 | 17103.05
0.2724 | 17107.21
0.2724 | 17111.38
0.2724 | 17115.83
0.2724 | 17120.74
0.2724 | 17126.12
0.2724 | 17132.22
0.2724 | 17138.6
0.2736 | 17144.9
0.2736 | 17150.47
0.2736 | 17155.51
0.2736 | 17159.87
0.2736 | 17163.77
0.2747978 | 17167.7
0.2748 | 17172.03
0.2748 | 17176.87
0.2748 | 17182.09
0.2748 | 17187.72
0.2748 | 17193.22
0.2748 | 17198.79
0.2748 | 17203.95
0.2748 | 17208.73
0.2748 | 17213.2
0.2748 | 17217.4
0.2748 | 17221.7
0.2748 | 17226.22
0.2748 | 17231.37
0.2748 | 17236.94
0.2748 | 17243.2
0.276 | 17249.47
0.276 | 17255.61
0.276 | 17261.22
0.276 | 17266.22
0.276 | 17270.51
0.276 | 17274.75
0.276 | 17279.26
0.2771978 | 17284.09
0.2772 | 17289.51
0.2772 | 17295.48
0.2772 | 17301.5
0.2772 | 17307.42
0.2772 | 17313.26
0.2772 | 17318.69
0.2772 | 17323.61
0.2772 | 17328.12
0.2772 | 17332.31
0.2772 | 17336.51
0.2772 | 17341.14
0.2772 | 17346.34
0.2784 | 17352.17
0.2784 | 17358.65
0.2784 | 17365
0.2784 | 17370.73
0.2784 | 17376.06
0.2784 | 17380.79
0.2784 | 17384.97
0.2784 | 17389.48
0.2784 | 17394.39
0.2784 | 17399.62
0.2784 | 17405.33
0.2784 | 17411.32
0.2795978 | 17417.15
0.2796 | 17422.81
0.2796 | 17428.21
0.2796 | 17433.23
0.2796 | 17438.15
0.2796 | 17442.76
0.2796 | 17447.45
0.2796 | 17452.53
0.2796 | 17458
0.2796 | 17463.92
0.2796 | 17470.54
0.2796 | 17477.11
0.2808 | 17483.15
0.2808 | 17488.67
0.2808 | 17493.36
0.2808 | 17497.36
0.2808 | 17501.48
0.2808 | 17505.92
0.2808 | 17510.86
0.2808 | 17516.42
0.2808 | 17522.42
0.2808 | 17528.31
0.2808 | 17533.95
0.2808 | 17539.26
0.2808 | 17544.07
0.282 | 17548.51
0.282 | 17552.84
0.282 | 17557.23
0.282 | 17561.9
0.282 | 17566.9
0.282 | 17572.36
0.282 | 17578.26
0.282 | 17584.31
0.282 | 17590.12
0.282 | 17595.5
0.282 | 17600.39
0.282 | 17604.68
0.282 | 17608.89
0.282 | 17613.53
0.282 | 17618.67
0.282 | 17624.15
0.282 | 17630.17
0.282 | 17636.31
0.282 | 17642.31
0.282 | 17648
0.2832 | 17653.43
0.2832 | 17658.28
0.2832 | 17662.98
0.2832 | 17667.34
0.2832 | 17671.68
0.2832 | 17676.12
0.2844 | 17681.43
0.2844 | 17687.07
0.2844 | 17693.18
0.2844 | 17699.34
0.2844 | 17705.4
0.2844 | 17710.57
0.2844 | 17715.11
0.2844 | 17719.31
0.2844 | 17723.5
0.2844 | 17727.98
0.2844 | 17733.03
0.2844 | 17738.64
0.2844 | 17744.61
0.2844 | 17750.61
0.2844 | 17756.46
0.2844 | 17762.15
0.2844 | 17767.67
0.2844 | 17772.87
0.2844 | 17777.76
0.2855978 | 17782.59
0.2856 | 17787.48
0.2856 | 17792.48
0.2856 | 17798.01
0.2856 | 17804.15
0.2856 | 17810.57
0.2856 | 17816.92
0.2856 | 17822.81
0.2867978 | 17827.9
0.2868 | 17832.42
0.2868 | 17836.62
0.2868 | 17841.12
0.2868 | 17846.11
0.2868 | 17851.62
0.2868 | 17857.67
0.2868 | 17863.78
0.2868 | 17869.68
0.2868 | 17875.32
0.2868 | 17880.96
0.2868 | 17886.29
0.2868 | 17891.48
0.2868 | 17896.39
0.2868 | 17901.48
0.2868 | 17906.5
0.2868 | 17911.76
0.2868 | 17917.78
0.288 | 17924.15
0.288 | 17930.61
0.288 | 17936.92
0.288 | 17942.67
0.288 | 17947.46
0.288 | 17951.82
0.288 | 17955.96
0.2891978 | 17960.59
0.2892 | 17965.9
0.2892 | 17971.65
0.2892 | 17977.82
0.2892 | 17984.2
0.2892 | 17990.14
0.2892 | 17995.73
0.2892 | 18001.06
0.2892 | 18006.18
0.2892 | 18010.92
0.2892 | 18015.5
0.2892 | 18020.26
0.2892 | 18025.31
0.2892 | 18030.71
0.2892 | 18036.7
0.2892 | 18042.96
0.2892 | 18049.01
0.2904 | 18054.54
0.2904 | 18059.56
0.2904 | 18063.68
0.2904 | 18067.46
0.2904 | 18071.58
0.2904 | 18076.27
0.2904 | 18081.44
0.2904 | 18087.39
0.2904 | 18093.66
0.2904 | 18099.89
0.2904 | 18105.89
0.2916 | 18111.5
0.2916 | 18116.74
0.2916 | 18121.6
0.2916 | 18126.3
0.2916 | 18131
0.2916 | 18136.11
0.2916 | 18141.63
0.2916 | 18147.75
0.2916 | 18154.11
0.2916 | 18160.74
0.2916 | 18166.96
0.2916 | 18172.44
0.2916 | 18177.13
0.2916 | 18181.44
0.2928 | 18185.57
0.2928 | 18189.99
0.2928 | 18194.94
0.2928 | 18200.5
0.2928 | 18206.57
0.2928 | 18212.55
0.2928 | 18218.33
0.2928 | 18223.91
0.2928 | 18229.16
0.2928 | 18233.75
0.2928 | 18238.32
0.2928 | 18243.02
0.294 | 18247.85
0.294 | 18253.04
0.294 | 18258.83
0.294 | 18265.19
0.294 | 18271.83
0.294 | 18278.61
0.294 | 18284.85
0.294 | 18290.49
0.294 | 18295.27
0.294 | 18299.61
0.294 | 18303.77
0.294 | 18308.5
0.294 | 18313.74
0.294 | 18319.68
0.2952 | 18325.97
0.2952 | 18332.25
0.2952 | 18338.33
0.2952 | 18344.22
0.2952 | 18349.5
0.2952 | 18354.13
0.2952 | 18358.8
0.2952 | 18363.39
0.2952 | 18368.16
0.2952 | 18373.39
0.2952 | 18379.47
0.2952 | 18385.85
0.2952 | 18392.36
0.2952 | 18398.74
0.2952 | 18404.55
0.2963978 | 18409.68
0.2964 | 18414.32
0.2964 | 18418.74
0.2964 | 18423.33
0.2964 | 18428.61
0.2964 | 18434.58
0.2964 | 18440.86
0.2964 | 18447.39
0.2964 | 18453.75
0.2964 | 18459.66
0.2975978 | 18465
0.2976 | 18470.11
0.2976 | 18474.71
0.2976 | 18479.21
0.2976 | 18483.89
0.2976 | 18488.99
0.2976 | 18494.5
0.2976 | 18500.88
0.2976 | 18507.6
0.2976 | 18514.32
0.2976 | 18520.36
0.2976 | 18525.75
0.2976 | 18530.47
0.2976 | 18534.75
0.2976 | 18539.07
0.2976 | 18544.05
0.2976 | 18549.57
0.2976 | 18555.49
0.2988 | 18561.77
0.2988 | 18567.93
0.2988 | 18573.72
0.2988 | 18579.07
0.2988 | 18584.07
0.2988 | 18588.6
0.2988 | 18592.91
0.3 | 18597.24
0.3 | 18601.91
0.3 | 18607.07
0.3 | 18612.66
0.3 | 18618.75
0.3 | 18625.1
0.3 | 18631.22
0.3 | 18636.52
0.3 | 18641.41
0.3 | 18645.89
0.3 | 18650.24
0.3 | 18654.93
0.3 | 18660.43
0.3 | 18666.39
0.3 | 18672.8
0.3 | 18679.27
0.3 | 18685.52
0.3 | 18691.47
0.3 | 18697
0.3012 | 18702.16
0.3012 | 18706.94
0.3012 | 18711.6
0.3012 | 18716.36
0.3012 | 18721.46
0.3012 | 18726.94
0.3023978 | 18733.02
0.3024 | 18739.22
0.3024 | 18745.41
0.3024 | 18751.21
0.3024 | 18756.41
0.3024 | 18760.93
0.3024 | 18765.29
0.3024 | 18769.82
0.3024 | 18774.72
0.3024 | 18780.13
0.3024 | 18786.18
0.3024 | 18792.6
0.3024 | 18798.9
0.3024 | 18804.87
0.3024 | 18810.79
0.3024 | 18816.35
0.3024 | 18821.63
0.3024 | 18826.68
0.3036 | 18831.9
0.3036 | 18837.24
0.3036 | 18843.05
0.3036 | 18849.24
0.3036 | 18855.69
0.3036 | 18862.44
0.3048 | 18868.88
0.3048 | 18874.65
0.3048 | 18879.74
0.3048 | 18884.57
0.3048 | 18889.18
0.3048 | 18893.91
0.3048 | 18899.33
0.3048 | 18905.32
0.3048 | 18911.66
0.3048 | 18917.94
0.3048 | 18924.21
0.3048 | 18930.22
0.3048 | 18935.74
0.3048 | 18941.05
0.3048 | 18946.27
0.3048 | 18951.46
0.3048 | 18956.62
0.3059978 | 18962.3
0.306 | 18968.44
0.306 | 18975.16
0.306 | 18982.16
0.306 | 18989.12
0.306 | 18995.43
0.306 | 19000.8
0.306 | 19005.43
0.3072 | 19009.68
0.3072 | 19014.01
0.3072 | 19018.88
0.3072 | 19024.32
0.3072 | 19030.44
0.3072 | 19036.82
0.3072 | 19043.12
0.3072 | 19049.27
0.3072 | 19055.12
0.3072 | 19060.27
0.3072 | 19065.07
0.3072 | 19069.79
0.3072 | 19074.41
0.3072 | 19079.21
0.3072 | 19084.52
0.3072 | 19090.58
0.3083978 | 19096.87
0.3084 | 19103.08
0.3084 | 19109.1
0.3084 | 19114.66
0.3084 | 19119.41
0.3084 | 19123.58
0.3084 | 19127.85
0.3084 | 19132.43
0.3084 | 19137.32
0.3084 | 19142.8
0.3084 | 19148.68
0.3096 | 19154.8
0.3096 | 19160.72
0.3096 | 19166.54
0.3096 | 19171.91
0.3096 | 19177.08
0.3096 | 19181.77
0.3096 | 19186.51
0.3096 | 19191.3
0.3096 | 19196.37
0.3096 | 19201.97
0.3096 | 19208.54
0.3096 | 19215.37
0.3096 | 19222.04
0.3096 | 19228.29
0.3108 | 19233.8
0.3108 | 19238.41
0.3108 | 19242.57
0.3108 | 19246.93
0.3108 | 19251.93
0.3108 | 19257.49
0.3108 | 19263.43
0.3108 | 19269.52
0.3108 | 19275.58
0.3108 | 19281.15
0.3108 | 19286.29
0.3108 | 19291.21
0.3108 | 19296.01
0.3108 | 19300.65
0.312 | 19305.46
0.312 | 19310.57
0.312 | 19315.9
0.312 | 19321.74
0.312 | 19328.07
0.312 | 19334.65
0.312 | 19340.93
0.312 | 19346.65
0.312 | 19351.9
0.312 | 19356.44
0.3132 | 19360.87
0.3132 | 19365.54
0.3132 | 19371.18
0.3132 | 19377.37
0.3132 | 19384.01
0.3132 | 19390.65
0.3132 | 19397.37
0.3132 | 19403.4
0.3132 | 19408.88
0.3132 | 19414.1
0.3132 | 19419.05
0.3132 | 19423.68
0.3132 | 19428.27
0.3132 | 19433.18
0.3143978 | 19438.49
0.3144 | 19444.3
0.3144 | 19450.54
0.3144 | 19457.04
0.3144 | 19463.22
0.3144 | 19468.79
0.3144 | 19473.71
0.3144 | 19478.27
0.3144 | 19482.79
0.3144 | 19487.68
0.3155978 | 19493.18
0.3156 | 19499.33
0.3156 | 19505.77
0.3156 | 19512.38
0.3156 | 19518.74
0.3156 | 19524.66
0.3156 | 19530.07
0.3156 | 19535.33
0.3156 | 19540.3
0.3156 | 19545.16
0.3156 | 19550.22
0.3156 | 19555.93
0.3156 | 19561.91
0.3156 | 19568.37
0.3167978 | 19575.04
0.3168 | 19581.49
0.3168 | 19586.99
0.3168 | 19591.91
0.3168 | 19596.22
0.3168 | 19600.49
0.3168 | 19605.07
0.3168 | 19610.33
0.3168 | 19616.16
0.3168 | 19622.46
0.318 | 19628.9
0.318 | 19635.07
0.318 | 19640.94
0.318 | 19646.43
0.318 | 19651.52
0.318 | 19656.29
0.318 | 19661.18
0.318 | 19666.12
0.318 | 19671.35
0.318 | 19677.16
0.318 | 19683.32
0.318 | 19689.69
0.318 | 19696.07
0.318 | 19702.01
0.3192 | 19707.12
0.3192 | 19711.79
0.3192 | 19716.12
0.3192 | 19720.6
0.3192 | 19725.54
0.3192 | 19731.15
0.3192 | 19737.37
0.3192 | 19743.74
0.3192 | 19750.07
0.3192 | 19756.29
0.3203978 | 19762.18
0.3204 | 19767.46
0.3204 | 19772.6
0.3204 | 19777.51
0.3204 | 19782.47
0.3204 | 19787.54
0.3204 | 19793.24
0.3204 | 19799.33
0.3204 | 19805.8
0.3204 | 19812.43
0.3204 | 19818.83
0.3215978 | 19824.38
0.3216 | 19829.29
0.3216 | 19833.85
0.3216 | 19838.02
0.3216 | 19842.46
0.3216 | 19847.66
0.3216 | 19853.49
0.3216 | 19859.87
0.3216 | 19866.33
0.3216 | 19872.77
0.3216 | 19878.99
0.3216 | 19884.74
0.3227978 | 19890.19
0.3228 | 19895.57
0.3228 | 19900.91
0.3228 | 19906.1
0.3228 | 19911.93
0.3228 | 19917.97
0.3228 | 19924.57
0.3228 | 19931.51
0.3228 | 19938.44
0.3228 | 19944.69
0.324 | 19950.43
0.324 | 19955.58
0.324 | 19960.27
0.324 | 19965.12
0.324 | 19970.3
0.324 | 19976.16
0.324 | 19982.4
0.324 | 19988.83
0.324 | 19995.35
0.324 | 20001.79
0.324 | 20007.72
0.324 | 20013.24
0.324 | 20018.69
0.3252 | 20024.21
0.3252 | 20029.79
0.3252 | 20035.41
0.3252 | 20041.58
0.3252 | 20048.1
0.3252 | 20054.76
0.3252 | 20061.49
0.3252 | 20068.32
0.3252 | 20074.37
0.3264 | 20079.83
0.3264 | 20084.83
0.3264 | 20089.6
0.3264 | 20094.69
0.3264 | 20100.58
0.3264 | 20106.91
0.3264 | 20113.57
0.3264 | 20120.57
0.3264 | 20127.13
0.3264 | 20133.08
0.3264 | 20138.77
0.3264 | 20144.12
0.3264 | 20149.16
0.3264 | 20154.18
0.3275978 | 20159.32
0.3276 | 20164.74
0.3276 | 20170.66
0.3276 | 20177.3
0.3276 | 20184.09
0.3276 | 20190.73
0.3276 | 20196.98
0.3276 | 20202.65
0.3276 | 20207.02
0.3276 | 20211.18
0.3276 | 20215.51
0.3276 | 20220.48
0.3276 | 20225.87
0.3287978 | 20232.21
0.3288 | 20238.76
0.3288 | 20245.43
0.3288 | 20251.65
0.3288 | 20257.49
0.3288 | 20263.09
0.3288 | 20268.38
0.3288 | 20273.41
0.3288 | 20278.52
0.3288 | 20283.79
0.3288 | 20289.29
0.3288 | 20295.73
0.3288 | 20302.8
0.3288 | 20309.79
0.3299978 | 20316.59
0.33 | 20322.73
0.33 | 20327.88
0.33 | 20332.45
0.33 | 20336.95
0.33 | 20341.79
0.33 | 20347.3
0.33 | 20353.23
0.33 | 20359.43
0.33 | 20365.9
0.33 | 20372.2
0.33 | 20378.12
0.33 | 20383.79
0.33 | 20389.13
0.3312 | 20394.18
0.3312 | 20399.15
0.3312 | 20404.26
0.3312 | 20409.66
0.3312 | 20415.63
0.3312 | 20422.24
0.3312 | 20429.15
0.3312 | 20436.21
0.3312 | 20443.05
0.3312 | 20449.23
0.3323978 | 20454.55
0.3324 | 20459.84
0.3324 | 20464.91
0.3324 | 20470.23
0.3324 | 20476.1
0.3324 | 20482.63
0.3324 | 20489.18
0.3324 | 20495.9
0.3324 | 20502.62
0.3324 | 20508.91
0.3324 | 20514.76
0.3324 | 20520.29
0.3324 | 20525.74
0.3324 | 20530.93
0.3324 | 20536.15
0.3335978 | 20542.04
0.3336 | 20548.54
0.3336 | 20555.23
0.3336 | 20562.3
0.3336 | 20569.37
0.3336 | 20575.57
0.3336 | 20581.2
0.3336 | 20586.46
0.3336 | 20591.51
0.3336 | 20596.82
0.3348 | 20602.8
0.3348 | 20609.05
0.3348 | 20615.59
0.3348 | 20622.34
0.3348 | 20628.96
0.3348 | 20635.4
0.3348 | 20641.59
0.3348 | 20647.52
0.3348 | 20653.02
0.3348 | 20658.49
0.3348 | 20664.02
0.3348 | 20669.91
0.3348 | 20676.41
0.3348 | 20683.65
0.336 | 20691.18
0.336 | 20698.46
0.336 | 20705.13
0.336 | 20711.02
0.336 | 20716.13
0.336 | 20720.91
0.336 | 20725.9
0.336 | 20731.62
0.336 | 20737.66
0.336 | 20744.35
0.3372 | 20750.98
0.3372 | 20757.57
0.3372 | 20763.91
0.3372 | 20769.84
0.3372 | 20775.1
0.3372 | 20780.2
0.3372 | 20785.23
0.3372 | 20789.95
0.3372 | 20795.15
0.3372 | 20800.98
0.3372 | 20807.57
0.3372 | 20814.45
0.3372 | 20821.82
0.3383978 | 20828.7
0.3384 | 20834.87
0.3384 | 20840.34
0.3384 | 20845.27
0.3384 | 20850.2
0.3384 | 20855.51
0.3384 | 20861.32
0.3384 | 20867.88
0.3384 | 20874.73
0.3384 | 20881.48
0.3384 | 20888.18
0.3395978 | 20894.73
0.3396 | 20900.62
0.3396 | 20906.29
0.3396 | 20911.65
0.3396 | 20916.84
0.3396 | 20922.01
0.3396 | 20927.7
0.3396 | 20933.91
0.3396 | 20940.63
0.3396 | 20947.87
0.3396 | 20955.05
0.3407978 | 20961.41
0.3408 | 20967.23
0.3408 | 20972.45
0.3408 | 20977.15
0.3408 | 20982.04
0.3408 | 20987.57
0.3408 | 20993.74
0.3408 | 21000.43
0.3408 | 21007.55
0.3408 | 21014.65
0.3408 | 21021.57
0.3408 | 21028.05
0.3408 | 21034.29
0.3419978 | 21040.04
0.342 | 21045.6
0.342 | 21051.26
0.342 | 21056.95
0.342 | 21062.99
0.342 | 21069.63
0.342 | 21076.88
0.342 | 21084.21
0.342 | 21091.41
0.342 | 21098.05
0.342 | 21103.98
0.3432 | 21109.35
0.3432 | 21114.57
0.3432 | 21120.01
0.3432 | 21125.91
0.3432 | 21132.37
0.3432 | 21139.02
0.3432 | 21145.71
0.3432 | 21152.48
0.3432 | 21158.99
0.3432 | 21165.3
0.3432 | 21171.4
0.3432 | 21177.29
0.3432 | 21183.04
0.3444 | 21188.96
0.3444 | 21194.95
0.3444 | 21201.32
0.3444 | 21208.45
0.3444 | 21215.76
0.3444 | 21222.96
0.3444 | 21229.91
0.3456 | 21236.29
0.3456 | 21241.77
0.3456 | 21246.95
0.3456 | 21252.15
0.3456 | 21257.85
0.3456 | 21264.21
0.3456 | 21271.2
0.3456 | 21278.29
0.3456 | 21285.66
0.3456 | 21292.52
0.3456 | 21298.88
0.3456 | 21304.77
0.3456 | 21310.54
0.3456 | 21315.76
0.3468 | 21320.91
0.3468 | 21326.45
0.3468 | 21332.41
0.3468 | 21338.85
0.3468 | 21345.66
0.3468 | 21352.85
0.3479978 | 21359.51
0.348 | 21365.51
0.348 | 21370.77
0.348 | 21375.52
0.348 | 21380.13
0.348 | 21385.23
0.348 | 21391.07
0.348 | 21397.38
0.348 | 21404.21
0.348 | 21411.27
0.348 | 21418.26
0.348 | 21424.62
0.348 | 21430.98
0.348 | 21436.79
0.348 | 21442.26
0.348 | 21447.6
0.348 | 21453.26
0.3491978 | 21458.98
0.3492 | 21465.37
0.3492 | 21472.38
0.3492 | 21479.68
0.3492 | 21486.91
0.3492 | 21493.63
0.3504 | 21499.7
0.3504 | 21504.88
0.3504 | 21509.71
0.3504 | 21514.57
0.3504 | 21520.02
0.3504 | 21525.96
0.3504 | 21532.54
0.3504 | 21539.29
0.3504 | 21545.96
0.3504 | 21552.32
0.3504 | 21558.45
0.3504 | 21564.3
0.3504 | 21569.8
0.3504 | 21575.18
0.3504 | 21580.68
0.3516 | 21586.32
0.3516 | 21592.4
0.3516 | 21599.05
0.3516 | 21606.23
0.3516 | 21613.76
0.3516 | 21621.12
0.3516 | 21627.88
0.3516 | 21633.98
0.3516 | 21639.63
0.3516 | 21645.01
0.3528 | 21650.48
0.3528 | 21656.48
0.3528 | 21663.12
0.3528 | 21670.29
0.3528 | 21677.54
0.3528 | 21684.64
0.3528 | 21691.49
0.3528 | 21698
0.3528 | 21703.79
0.3528 | 21709.43
0.3528 | 21715.04
0.3539978 | 21720.68
0.354 | 21726.58
0.354 | 21733.05
0.354 | 21740.11
0.354 | 21747.52
0.354 | 21755.13
0.354 | 21762.25
0.354 | 21768.82
0.354 | 21774.52
0.354 | 21779.82
0.354 | 21784.99
0.354 | 21790.77
0.3551978 | 21797.29
0.3552 | 21804.52
0.3552 | 21812
0.3552 | 21819.5
0.3552 | 21826.74
0.3552 | 21833.55
0.3563978 | 21839.82
0.3564 | 21845.8
0.3564 | 21851.5
0.3564 | 21857.13
0.3564 | 21862.82
0.3564 | 21868.99
0.3564 | 21875.94
0.3564 | 21883.3
0.3564 | 21891.08
0.3564 | 21898.49
0.3564 | 21905.3
0.3564 | 21911.21
0.3564 | 21916.74
0.3564 | 21921.97
0.3564 | 21927.54
0.3576 | 21933.74
0.3576 | 21940.54
0.3576 | 21947.69
0.3576 | 21954.97
0.3576 | 21962.19
0.3576 | 21968.91
0.3576 | 21975.1
0.3588 | 21980.89
0.3588 | 21986.22
0.3588 | 21991.36
0.3588 | 21996.63
0.3588 | 22002.38
0.3588 | 22008.79
0.3588 | 22015.57
0.3588 | 22022.85
0.3588 | 22030.14
0.3588 | 22037.08
0.3588 | 22043.18
0.3588 | 22048.69
0.3588 | 22053.83
0.3588 | 22059.14
0.3588 | 22064.83
0.3588 | 22071.24
0.3599978 | 22078.46
0.36 | 22085.88
0.36 | 22093.27
0.36 | 22100.27
0.36 | 22106.88
0.36 | 22113.11
0.36 | 22119.16
0.36 | 22124.83
0.3612 | 22130.5
0.3612 | 22136.25
0.3612 | 22142.22
0.3612 | 22148.72
0.3612 | 22155.83
0.3612 | 22162.93
0.3612 | 22169.99
0.3612 | 22176.52
0.3612 | 22182.29
0.3612 | 22187.44
0.3612 | 22192.69
0.3612 | 22198.14
0.3612 | 22203.96
0.3623978 | 22210.43
0.3624 | 22217.36
0.3624 | 22224.41
0.3624 | 22231.55
0.3624 | 22238.52
0.3624 | 22245.16
0.3624 | 22251.35
0.3624 | 22257.57
0.3624 | 22263.5
0.3624 | 22269.52
0.3624 | 22275.86
0.3635978 | 22282.94
0.3636 | 22290.16
0.3636 | 22297.86
0.3636 | 22305.68
0.3636 | 22312.8
0.3636 | 22319.13
0.3636 | 22325.07
0.3647978 | 22330.3
0.3648 | 22335.39
0.3648 | 22341.14
0.3648 | 22347.49
0.3648 | 22354.21
0.3648 | 22361.41
0.3648 | 22368.75
0.3648 | 22375.66
0.3648 | 22382.29
0.3648 | 22388.61
0.3648 | 22394.82
0.3648 | 22400.86
0.3659978 | 22407.24
0.366 | 22413.68
0.366 | 22420.57
0.366 | 22427.64
0.366 | 22435.44
0.366 | 22443.43
0.366 | 22451.24
0.3671978 | 22458.46
0.3672 | 22465.07
0.3672 | 22470.74
0.3672 | 22475.83
0.3672 | 22481.27
0.3672 | 22487.35
0.3672 | 22493.94
0.3672 | 22501.19
0.3672 | 22508.71
0.3672 | 22516.21
0.3683978 | 22523.24
0.3684 | 22529.89
0.3684 | 22536.07
0.3684 | 22541.88
0.3684 | 22547.61
0.3684 | 22553.36
0.3684 | 22559.5
0.3684 | 22566.27
0.3684 | 22573.66
0.3684 | 22581.11
0.3684 | 22588.49
0.3696 | 22595.41
0.3696 | 22601.6
0.3696 | 22607.22
0.3696 | 22612.58
0.3696 | 22617.99
0.3708 | 22623.69
0.3708 | 22629.91
0.3708 | 22636.52
0.3708 | 22643.52
0.3708 | 22650.66
0.3708 | 22657.8
0.3708 | 22664.54
0.3708 | 22670.96
0.3708 | 22676.72
0.3708 | 22682.5
0.3708 | 22688.11
0.3708 | 22694.07
0.3708 | 22700.47
0.3708 | 22707.5
0.372 | 22714.97
0.372 | 22722.93
0.372 | 22730.46
0.372 | 22737.36
0.372 | 22743.66
0.372 | 22749.3
0.372 | 22754.66
0.372 | 22760.44
0.372 | 22766.79
0.3732 | 22773.54
0.3732 | 22780.64
0.3732 | 22787.69
0.3732 | 22794.52
0.3732 | 22801
0.3732 | 22807.32
0.3744 | 22813.16
0.3744 | 22818.79
0.3744 | 22824.41
0.3744 | 22830.16
0.3744 | 22836.19
0.3744 | 22842.88
0.3744 | 22850.1
0.3744 | 22857.68
0.3744 | 22865.29
0.3744 | 22872.72
0.3744 | 22879.63
0.3744 | 22886
0.3744 | 22891.97
0.3755978 | 22897.86
0.3756 | 22904.05
0.3756 | 22910.88
0.3756 | 22918.44
0.3756 | 22926.36
0.3756 | 22934.36
0.3767978 | 22942.21
0.3767978 | 22949.46
0.3768 | 22955.94
0.3768 | 22962.16
0.3768 | 22968.41
0.3768 | 22974.35
0.3768 | 22980.32
0.3768 | 22986.91
0.3768 | 22993.79
0.3768 | 23001.1
0.3768 | 23008.85
0.3768 | 23016.61
0.3768 | 23023.86
0.3768 | 23030.47
0.3768 | 23036.25
0.378 | 23041.86
0.378 | 23047.89
0.378 | 23054.35
0.378 | 23061.6
0.378 | 23069.41
0.378 | 23077.44
0.378 | 23085.33
0.378 | 23092.94
0.378 | 23100
0.378 | 23106.63
0.3792 | 23112.91
0.3792 | 23118.93
0.3792 | 23125.27
0.3792 | 23131.88
0.3792 | 23138.99
0.3792 | 23146.52
0.3792 | 23154.52
0.3792 | 23162.25
0.3792 | 23169.54
0.3792 | 23176.25
0.3804 | 23182.36
0.3804 | 23188.02
0.3804 | 23193.72
0.3804 | 23199.85
0.3804 | 23206.61
0.3804 | 23213.79
0.3804 | 23221.16
0.3804 | 23228.64
0.3804 | 23235.86
0.3804 | 23242.61
0.3804 | 23249.02
0.3804 | 23255.22
0.3816 | 23261.05
0.3816 | 23266.99
0.3816 | 23273.04
0.3816 | 23279.77
0.3816 | 23286.82
0.3816 | 23294.38
0.3816 | 23301.91
0.3828 | 23309.21
0.3828 | 23315.55
0.3828 | 23321.43
0.3828 | 23326.82
0.3828 | 23332.4
0.3828 | 23338.27
0.3828 | 23344.74
0.3828 | 23351.74
0.3828 | 23359.15
0.3828 | 23366.57
0.3828 | 23373.98
0.3828 | 23381.16
0.3828 | 23387.85
0.384 | 23394.26
0.384 | 23400.27
0.384 | 23406.24
0.384 | 23412.23
0.384 | 23418.65
0.384 | 23425.59
0.384 | 23433.04
0.3852 | 23440.48
0.3852 | 23447.95
0.3852 | 23455.12
0.3852 | 23461.26
0.3852 | 23466.96
0.3852 | 23472.49
0.3852 | 23478.02
0.3852 | 23483.79
0.3852 | 23490.52
0.3852 | 23497.66
0.3852 | 23505.24
0.3852 | 23512.84
0.3852 | 23520.37
0.3864 | 23527.45
0.3864 | 23534.29
0.3864 | 23540.77
0.3864 | 23547.12
0.3864 | 23553.43
0.3864 | 23559.88
0.3864 | 23566.96
0.3864 | 23574.68
0.3864 | 23582.62
0.3864 | 23590.77
0.3876 | 23598.9
0.3876 | 23605.99
0.3876 | 23612.32
0.3876 | 23618.3
0.3876 | 23624.07
0.3876 | 23630.07
0.3876 | 23636.52
0.3888 | 23643.54
0.3888 | 23650.98
0.3888 | 23658.49
0.3888 | 23665.68
0.3888 | 23673.05
0.3888 | 23679.91
0.3888 | 23686.57
0.3888 | 23693.07
0.3888 | 23699.59
0.3888 | 23706.05
0.3888 | 23712.76
0.3888 | 23719.95
0.3899978 | 23727.57
0.39 | 23735.62
0.39 | 23743.68
0.39 | 23751.27
0.39 | 23758.27
0.39 | 23764.32
0.39 | 23769.9
0.39 | 23775.49
0.3911978 | 23781.84
0.3912 | 23788.48
0.3912 | 23796.1
0.3912 | 23803.91
0.3912 | 23811.62
0.3912 | 23818.91
0.3912 | 23825.95
0.3912 | 23832.37
0.3912 | 23838.46
0.3912 | 23844.43
0.3912 | 23850.3
0.3912 | 23856.54
0.3912 | 23863.23
0.3924 | 23870.3
0.3924 | 23877.82
0.3924 | 23885.57
0.3924 | 23892.84
0.3924 | 23899.62
0.3924 | 23905.55
0.3924 | 23910.7
0.3924 | 23915.77
0.3924 | 23921.21
0.3924 | 23927.05
0.3936 | 23933.93
0.3936 | 23941.49
0.3936 | 23949.01
0.3936 | 23956.37
0.3948 | 23963.54
0.3948 | 23970.15
0.3948 | 23976.32
0.3948 | 23982.21
0.3948 | 23988.05
0.3948 | 23993.96
0.3948 | 24000.4
0.3948 | 24007.46
0.3948 | 24015.16
0.3948 | 24023.16
0.3948 | 24031.41
0.3948 | 24038.85
0.3948 | 24045.55
0.3959978 | 24051.55
0.396 | 24057.23
0.396 | 24062.65
0.396 | 24068.65
0.396 | 24075.13
0.396 | 24082.13
0.396 | 24089.34
0.396 | 24096.79
0.396 | 24103.9
0.396 | 24110.66
0.3972 | 24117.16
0.3972 | 24123.23
0.3972 | 24128.9
0.3972 | 24134.73
0.3972 | 24140.84
0.3972 | 24147.27
0.3983978 | 24154.52
0.3984 | 24162.3
0.3984 | 24170.24
0.3984 | 24178.16
0.3984 | 24185.63
0.3984 | 24192.43
0.3984 | 24198.63
0.3984 | 24204.65
0.3984 | 24210.49
0.3984 | 24216.91
0.3984 | 24223.98
0.3984 | 24231.48
0.3995978 | 24239.21
0.3996 | 24247.2
0.3996 | 24255.04
0.3996 | 24262.18
0.3996 | 24268.9
0.3996 | 24275.15
0.3996 | 24281.21
0.3996 | 24287.04
0.3996 | 24293.23
0.4008 | 24300.07
0.4008 | 24307.66
0.4008 | 24315.59
0.4008 | 24323.54
0.4008 | 24331.24
0.4008 | 24338.18
0.4019978 | 24344.63
0.402 | 24350.7
0.402 | 24356.68
0.402 | 24363.12
0.402 | 24370.15
0.402 | 24377.55
0.402 | 24385.21
0.402 | 24392.88
0.402 | 24400.46
0.402 | 24407.62
0.402 | 24414.51
0.402 | 24421.2
0.402 | 24427.8
0.4031978 | 24434.23
0.4032 | 24440.79
0.4032 | 24447.68
0.4032 | 24455.26
0.4032 | 24463.48
0.4032 | 24471.82
0.4032 | 24479.96
0.4043978 | 24487.26
0.4044 | 24493.65
0.4044 | 24499.45
0.4044 | 24505.3
0.4044 | 24511.37
0.4044 | 24518.02
0.4044 | 24525.26
0.4044 | 24532.6
0.4044 | 24539.95
0.4044 | 24547.45
0.4055978 | 24554.63
0.4056 | 24561.49
0.4056 | 24567.95
0.4056 | 24573.95
0.4056 | 24579.7
0.4056 | 24585.63
0.4056 | 24591.82
0.4056 | 24598.7
0.4056 | 24606.21
0.4056 | 24614.02
0.4056 | 24621.82
0.4067978 | 24629.09
0.4068 | 24635.76
0.4068 | 24641.87
0.4068 | 24647.6
0.4068 | 24653.57
0.4068 | 24660.12
0.408 | 24667.18
0.408 | 24674.7
0.408 | 24682.54
0.408 | 24690.13
0.408 | 24697.62
0.408 | 24704.84
0.408 | 24711.6
0.408 | 24717.8
0.408 | 24723.82
0.408 | 24729.7
0.408 | 24735.48
0.408 | 24741.88
0.408 | 24749.02
0.408 | 24756.66
0.4092 | 24764.46
0.4092 | 24772.13
0.4092 | 24779.13
0.4092 | 24785.54
0.4092 | 24791.29
0.4092 | 24796.79
0.4092 | 24802.66
0.4092 | 24809.05
0.4092 | 24815.88
0.4092 | 24823.43
0.4104 | 24831.09
0.4104 | 24838.6
0.4104 | 24845.88
0.4104 | 24852.91
0.4104 | 24859.7
0.4104 | 24866.2
0.4104 | 24872.82
0.4116 | 24879.45
0.4116 | 24886.29
0.4116 | 24893.38
0.4116 | 24901.29
0.4116 | 24909.35
0.4116 | 24917.45
0.4116 | 24925.29
0.4116 | 24932.37
0.4116 | 24938.62
0.4116 | 24944.65
0.4116 | 24950.6
0.4127978 | 24956.85
0.4128 | 24963.74
0.4128 | 24971.23
0.4128 | 24978.93
0.4128 | 24986.6
0.4128 | 24994.13
0.4128 | 25001.46
0.4139978 | 25008.38
0.414 | 25014.96
0.414 | 25021.40625
0.414 | 25028.02
0.414 | 25034.625
0.414 | 25041.45
0.414 | 25048.92
0.4152 | 25056.89
0.4152 | 25064.875
0.4152 | 25072.78125
0.4152 | 25080.25
0.4152 | 25086.875
0.4152 | 25092.875
0.4152 | 25098.6875
0.4152 | 25104.78125
0.4152 | 25111.625
0.4152 | 25119.23
0.4152 | 25127.28125
0.4163978 | 25135.53125
0.4164 | 25143.78125
0.4164 | 25151.3
0.4164 | 25158.17
0.4164 | 25164.67
0.4164 | 25170.86
0.4164 | 25176.6875
0.4164 | 25182.92
0.4176 | 25189.71875
0.4176 | 25196.6875
0.4176 | 25204.27
0.4176 | 25212.05
0.4187978 | 25219.46875
0.4188 | 25226.59375
0.4188 | 25233.1875
0.4188 | 25238.89
0.4188 | 25244.27
0.4188 | 25249.9375
0.4188 | 25255.67
0.4188 | 25262.17
0.4188 | 25269.42
0.4188 | 25277
0.4188 | 25284.58
0.4188 | 25292.09375
0.4188 | 25299.3
0.42 | 25305.96875
0.42 | 25312.34375
0.42 | 25318.67
0.42 | 25324.83
0.42 | 25331.1875
0.42 | 25338.11
0.42 | 25345.65625
0.4211978 | 25353.5
0.4212 | 25361.5625
0.4212 | 25369.45
0.4212 | 25376.55
0.4212 | 25382.83
0.4212 | 25388.7
0.4212 | 25394.36
0.4224 | 25400.17
0.4224 | 25406.55
0.4224 | 25413.40625
0.4224 | 25420.52
0.4224 | 25427.89
0.4224 | 25435.23
0.4224 | 25442.1875
0.4224 | 25448.84375
0.4224 | 25455.08
0.4224 | 25461
0.4224 | 25466.8125
0.4224 | 25472.96875
0.4236 | 25479.33
0.4236 | 25486.36
0.4236 | 25494.08
0.4236 | 25502.36
0.4236 | 25510.8
0.4236 | 25518.98
0.4236 | 25526.34375
0.4247978 | 25532.83
0.4248 | 25538.75
0.4248 | 25544.55
0.4248 | 25550.92
0.4248 | 25557.89
0.4248 | 25565.55
0.4248 | 25573.52
0.4248 | 25581.3125
0.4248 | 25588.89
0.4248 | 25596.36
0.4248 | 25603.3
0.426 | 25609.84375
0.426 | 25616.39
0.426 | 25622.61
0.426 | 25628.92
0.426 | 25635.83
0.426 | 25643.25
0.426 | 25651.0625
0.426 | 25659.3125
0.426 | 25667.375
0.426 | 25674.75
0.4271978 | 25681.58
0.4272 | 25687.83
0.4272 | 25693.89
0.4272 | 25700.28125
0.4272 | 25707.34375
0.4272 | 25714.96875
0.4272 | 25722.92
0.4284 | 25731.02
0.4284 | 25738.96875
0.4284 | 25746.48
0.4284 | 25753.625
0.4284 | 25760.42
0.4284 | 25766.96875
0.4284 | 25773.2
0.4284 | 25779.5
0.4284 | 25786.3125
0.4284 | 25793.64
0.4284 | 25801.55
0.4295978 | 25810.05
0.4296 | 25818.52
0.4296 | 25826.2
0.4296 | 25833.3125
0.4296 | 25839.71875
0.4296 | 25845.67
0.4296 | 25851.67
0.4296 | 25858.34375
0.4296 | 25865.40625
0.4307978 | 25872.98
0.4308 | 25880.75
0.4308 | 25888.46875
0.4308 | 25895.9375
0.4308 | 25903
0.4308 | 25909.375
0.432 | 25915.55
0.432 | 25921.39
0.432 | 25927.25
0.432 | 25933.25
0.432 | 25939.89
0.432 | 25946.9375
0.432 | 25954.65625
0.432 | 25962.5
0.432 | 25970.21875
0.432 | 25977.3
0.432 | 25983.71875
0.432 | 25989.42
0.4332 | 25995.17
0.4332 | 26001.125
0.4332 | 26007.78125
0.4332 | 26015.1875
0.4332 | 26023.14
0.4332 | 26031.11
0.4332 | 26039.03125
0.4332 | 26046.58
0.4332 | 26053.61
0.4343978 | 26060.27
0.4344 | 26066.39
0.4344 | 26072.65625
0.4344 | 26078.86
0.4355978 | 26085.34375
0.4344022 | 26092.25
0.4355978 | 26099.77
0.4356 | 26107.375
0.4356 | 26115
0.4356 | 26122.25
0.4356 | 26128.83
0.4356 | 26134.84375
0.4356 | 26140.46875
0.4356 | 26146.34375
0.4356 | 26152.55
0.4356 | 26159.53125
0.4356 | 26166.89
0.4356 | 26174.65625
0.4356 | 26182.5
0.4367978 | 26190.14
0.4368 | 26197.46875
0.4368 | 26204.58
0.4368 | 26211.48
0.4368 | 26218.125
0.4368 | 26224.625
0.4368 | 26231.1875
0.4368 | 26238.34375
0.4379978 | 26246
0.438 | 26254.0625
0.438 | 26262.59375
0.438 | 26270.8125
0.4392 | 26278.375
0.4392 | 26285.23
0.4392 | 26291.5
0.4392 | 26297.48
0.4392 | 26303.84375
0.4392 | 26310.58
0.4392 | 26317.625
0.4392 | 26325.28125
0.4392 | 26333.14
0.4392 | 26340.73
0.4392 | 26348.11
0.4392 | 26355.3
0.4392 | 26362.03125
0.4392 | 26368.48
0.4392 | 26374.98
0.4403978 | 26381.61
0.4404 | 26388.4375
0.4404 | 26395.78125
0.4404 | 26403.77
0.4404 | 26412.2
0.4404 | 26420.64
0.4404 | 26428.7
0.4415978 | 26436
0.4416 | 26442.40625
0.4416 | 26448.2
0.4416 | 26454.03125
0.4416 | 26460.3
0.4416 | 26467.0625
0.4428 | 26474.55
0.4428 | 26482.40625
0.4428 | 26490.15625
0.4428 | 26497.67
0.4428 | 26504.83
0.4428 | 26511.52
0.4428 | 26517.95
0.4428 | 26524.1875
0.4428 | 26530.375
0.4428 | 26536.77
0.4428 | 26543.58
0.4428 | 26551.0625
0.4428 | 26558.98
0.444 | 26567.08
0.444 | 26574.92
0.444 | 26582.11
0.444 | 26588.28125
0.444 | 26593.875
0.444 | 26599.45
0.444 | 26605.33
0.4451978 | 26611.65625
0.4452 | 26618.73
0.4452 | 26626.11
0.4452 | 26633.5
0.4463978 | 26640.95
0.4464 | 26648.27
0.4464 | 26655.08
0.4464 | 26661.6875
0.4464 | 26667.96875
0.4464 | 26674.03125
0.4464 | 26680.17
0.4464 | 26686.73
0.4464 | 26693.95
0.4464 | 26701.9375
0.4464 | 26710.25
0.4464 | 26718.5625
0.4464 | 26726.59375
0.4475978 | 26733.75
0.4476 | 26740.14
0.4476 | 26746
0.4476 | 26751.86
0.4476 | 26758
0.4476 | 26764.87
0.4476 | 26772.1
0.4476 | 26779.49
0.4476 | 26787.01
0.4487978 | 26794.08
0.4488 | 26800.8
0.4488 | 26807.33
0.4488 | 26813.74
0.4488 | 26819.77
0.45 | 26826.02
0.45 | 26832.19
0.45 | 26838.76
0.45 | 26845.87
0.45 | 26853.54
0.45 | 26861.58
0.45 | 26869.77
0.45 | 26877.52
0.45 | 26884.6
0.45 | 26891.15
0.45 | 26897.35
0.45 | 26903.77
0.45 | 26910.4
0.4511978 | 26917.8
0.4512 | 26925.83
0.4512 | 26933.99
0.4512 | 26942.05
0.4512 | 26949.9
0.4512 | 26957.13
0.4512 | 26963.83
0.4512 | 26970.24
0.4512 | 26976.35
0.4524 | 26982.62
0.4524 | 26989.22
0.4524 | 26995.94
0.4524 | 27003.4
0.4536 | 27011.21
0.4536 | 27019.24
0.4536 | 27026.83
0.4536 | 27034.04
0.4536 | 27040.49
0.4536 | 27046.77
0.4536 | 27052.97
0.4536 | 27059.52
0.4536 | 27066.71
0.4536 | 27074.57
0.4536 | 27082.82
0.4536 | 27090.94
0.4536 | 27098.88
0.4548 | 27106.51
0.4548 | 27113.63
0.4548 | 27120.3
0.4548 | 27126.87
0.4548 | 27133.57
0.4548 | 27140.33
0.4548 | 27147.58
0.4548 | 27155.22
0.4548 | 27163.51
0.456 | 27171.79
0.456 | 27179.76
0.456 | 27186.96
0.456 | 27193.44
0.4572 | 27199.22
0.4560022 | 27205.05
0.4572 | 27211.29
0.4572 | 27218.07
0.4572 | 27225.54
0.4572 | 27233.3
0.4572 | 27241.12
0.4572 | 27248.85
0.4572 | 27256.05
0.4572 | 27262.91
0.4572 | 27269.51
0.4572 | 27275.65
0.4572 | 27281.58
0.4572 | 27287.9
0.4584 | 27294.55
0.4584 | 27301.63
0.4584 | 27309.24
0.4584 | 27317.1
0.4584 | 27324.83
0.4584 | 27332.02
0.4584 | 27338.35
0.4584 | 27344.1
0.4595978 | 27349.8
0.4596 | 27355.69
0.4596 | 27361.96
0.4596 | 27369.08
0.4608 | 27376.93
0.4608 | 27384.82
0.4608 | 27392.69
0.4608 | 27400.37
0.4608 | 27407.74
0.4608 | 27414.43
0.4608 | 27420.77
0.4608 | 27427.02
0.4608 | 27433.3
0.4608 | 27439.49
0.4608 | 27446.26
0.4608 | 27453.74
0.462 | 27461.27
0.462 | 27468.94
0.462 | 27476.4
0.462 | 27483.21
0.462 | 27489.22
0.462 | 27494.87
0.462 | 27500.26
0.462 | 27506.02
0.4631978 | 27512.37
0.4632 | 27519.07
0.4632 | 27526.26
0.4632 | 27533.8
0.4632 | 27541.37
0.4643978 | 27548.68
0.4644 | 27556.04
0.4644 | 27563.04
0.4644 | 27569.74
0.4644 | 27576.32
0.4644 | 27582.88
0.4644 | 27589.71
0.4656 | 27597.07
0.4656 | 27604.99
0.4656 | 27613.27
0.4656 | 27621.49
0.4656 | 27629.13
0.4656 | 27636.05
0.4656 | 27642.32
0.4656 | 27648.33
0.4656 | 27654.38
0.4656 | 27660.82
0.4656 | 27667.82
0.4668 | 27675.15
0.4668 | 27682.63
0.4668 | 27690.27
0.4668 | 27697.74
0.4668 | 27704.97
0.4668 | 27711.83
0.4668 | 27718.51
0.468 | 27725.04
0.468 | 27731.79
0.468 | 27738.52
0.4691978 | 27745.82
0.4691978 | 27753.41
0.4692 | 27761.4
0.4692 | 27769.55
0.4692 | 27777.83
0.4692 | 27785.32
0.4692 | 27792.05
0.4692 | 27798.32
0.4692 | 27804.02
0.4692 | 27810.01
0.4692 | 27816.72
0.4692 | 27824.15
0.4692 | 27831.97
0.4704 | 27840.32
0.4704 | 27848.19
0.4704 | 27855.6
0.4704 | 27862.71
0.4704 | 27869.22
0.4704 | 27875.22
0.4704 | 27881.32
0.4715978 | 27887.69
0.4716 | 27894.35
0.4716 | 27901.51
0.4716 | 27909.3
0.4716 | 27917.43
0.4727978 | 27925.27
0.4728 | 27932.71
0.4728 | 27939.52
0.4728 | 27945.43
0.4728 | 27950.65
0.4728 | 27956.21
0.4728 | 27962.05
0.4728 | 27968.54
0.4728 | 27975.82
0.4728 | 27983.57
0.4728 | 27991.12
0.4728 | 27998.55
0.474 | 28005.63
0.474 | 28012.26
0.474 | 28018.58
0.474 | 28024.82
0.474 | 28031.02
0.474 | 28037.3
0.474 | 28043.99
0.474 | 28051.38
0.474 | 28059.37
0.474 | 28067.58
0.4751978 | 28075.76
0.4752 | 28083.21
0.4752 | 28089.82
0.4752 | 28095.76
0.4752 | 28101.47
0.4763978 | 28107.27
0.4764 | 28113.76
0.4764 | 28120.6
0.4764 | 28127.74
0.4764 | 28135.07
0.4764 | 28142.32
0.4764 | 28149.13
0.4764 | 28155.63
0.4764 | 28161.72
0.4764 | 28167.52
0.4775978 | 28173.4
0.4776 | 28179.54
0.4776 | 28186.07
0.4776 | 28193.18
0.4776 | 28200.85
0.4776 | 28208.97
0.4776 | 28217.22
0.4776 | 28225.18
0.4776 | 28232.52
0.4776 | 28239.22
0.4788 | 28245.49
0.4788 | 28251.4
0.4788 | 28257.91
0.4788 | 28264.9
0.4788 | 28272.74
0.4788 | 28280.63
0.4799978 | 28288.85
0.48 | 28296.82
0.48 | 28304.41
0.48 | 28311.37
0.48 | 28318.08
0.48 | 28324.41
0.48 | 28330.57
0.4812 | 28337.1
0.4812 | 28343.91
0.4812 | 28351.22
0.4812 | 28359.12
0.4812 | 28367.24
0.4812 | 28375.43
0.4812 | 28382.93
0.4812 | 28389.83
0.4812 | 28396.24
0.4812 | 28402.41
0.4812 | 28408.44
0.4812 | 28415.24
0.4824 | 28422.63
0.4824 | 28430.46
0.4824 | 28438.58
0.4824 | 28446.71
0.4824 | 28454.37
0.4824 | 28461.8
0.4836 | 28468.77
0.4836 | 28475.41
0.4836 | 28481.85
0.4847978 | 28488.47
0.4848 | 28495.22
0.4848 | 28502.68
0.4848 | 28510.6
0.4848 | 28519.01
0.4848 | 28527.47
0.4848 | 28535.42
0.4848 | 28542.53
0.4848 | 28548.72
0.4848 | 28554.42
0.4848 | 28560.19
0.4848 | 28566.44
0.4859978 | 28573.21
0.486 | 28580.66
0.486 | 28588.25
0.486 | 28595.72
0.486 | 28603.03
0.486 | 28610.08
0.486 | 28616.5
0.486 | 28622.61
0.486 | 28628.55
0.4871978 | 28634.33
0.4872 | 28640.31
0.4872 | 28646.83
0.4872 | 28654.05
0.4884 | 28661.88
0.4884 | 28669.91
0.4884 | 28677.53
0.4884 | 28684.5
0.4884 | 28690.66
0.4884 | 28696.22
0.4884 | 28701.81
0.4884 | 28707.96
0.4884 | 28714.69
0.4884 | 28722.17
0.4884 | 28729.92
0.4884 | 28737.66
0.4895978 | 28745.35
0.4896 | 28752.85
0.4896 | 28759.83
0.4896 | 28766.52
0.4896 | 28772.77
0.4896 | 28778.66
0.4896 | 28784.69
0.4907978 | 28790.94
0.4908 | 28797.64
0.4908 | 28805.1
0.4908 | 28812.89
0.4908 | 28820.71
0.4908 | 28828.06
0.4919978 | 28834.67
0.492 | 28840.67
0.492 | 28846.08
0.492 | 28851.41
0.492 | 28857.33
0.492 | 28864.13
0.492 | 28871.38
0.492 | 28879.02
0.492 | 28886.83
0.4932 | 28894.44
0.4932 | 28901.75
0.4932 | 28908.74
0.4932 | 28915.63
0.4932 | 28922.24
0.4932 | 28928.75
0.4932 | 28935.25
0.4932 | 28942.17
0.4932 | 28949.56
0.4944 | 28957.47
0.4944 | 28965.69
0.4944 | 28973.77
0.4944 | 28981.3
0.4944 | 28988.24
0.4944 | 28994.31
0.4955978 | 29000.14
0.4956 | 29006.27
0.4956 | 29012.77
0.4956 | 29019.8
0.4967978 | 29027.38
0.4968 | 29034.89
0.4968 | 29042.42
0.4968 | 29049.71
0.4968 | 29056.5
0.4968 | 29063.22
0.4968 | 29069.67
0.4968 | 29075.92
0.4968 | 29082.39
0.4968 | 29089.14
0.4968 | 29096.16
0.4979978 | 29103.78
0.498 | 29111.88
0.498 | 29119.99
0.498 | 29127.86
0.498 | 29134.81
0.498 | 29141.27
0.498 | 29147.16
0.498 | 29152.97
0.4992 | 29159.17
0.4992 | 29166.21
0.4992 | 29173.83
0.4992 | 29181.8
0.4992 | 29189.8
0.4992 | 29197.46
0.5004 | 29204.75
0.5004 | 29211.44
0.5004 | 29217.55
0.5004 | 29223.44
0.5004 | 29229.58
0.5004 | 29235.74
0.5004 | 29242.41
0.5004 | 29249.63
0.5004 | 29257.38
0.5016 | 29265.05
0.5016 | 29272.52
0.5016 | 29279.5
0.5016 | 29285.78
0.5016 | 29291.22
0.5016 | 29296.47
0.5016 | 29302.1
0.5016 | 29307.96
0.5028 | 29314.66
0.5028 | 29321.94
0.5028 | 29329.55
0.5028 | 29336.99
0.5028 | 29344.39
0.5028 | 29351.36
0.5028 | 29357.97
0.5028 | 29364.11
0.504 | 29370.39
0.504 | 29376.6
0.504 | 29383.27
0.504 | 29390.46
0.504 | 29398.41
0.5051978 | 29406.63
0.5052 | 29414.91
0.5052 | 29422.5
0.5052 | 29429.42
0.5052 | 29435.53
0.5052 | 29441.14
0.5052 | 29446.85
0.5052 | 29452.8
0.5052 | 29459.25
0.5052 | 29466.3
0.5063978 | 29473.58
0.5064 | 29480.72
0.5064 | 29487.94
0.5064 | 29494.77
0.5064 | 29501.1
0.5064 | 29507.14
0.5064 | 29513.16
0.5064 | 29519.14
0.5075978 | 29525.3
0.5076 | 29531.83
0.5076 | 29539.19
0.5076 | 29547.24
0.5076 | 29555.42
0.5088 | 29563.71
0.5088 | 29571.63
0.5088 | 29578.5
0.5088 | 29584.55
0.5088 | 29590.53
0.5088 | 29596.47
0.5088 | 29602.78
0.5088 | 29610.05
0.5099978 | 29617.75
0.51 | 29625.67
0.51 | 29633.64
0.51 | 29641.35
0.51 | 29648.52
0.51 | 29655.25
0.51 | 29661.52
0.51 | 29667.61
0.5111978 | 29673.83
0.5112 | 29680.13
0.5112 | 29687.11
0.5112 | 29694.71
0.5112 | 29702.83
0.5112 | 29711.11
0.5112 | 29719.27
0.5124 | 29726.63
0.5124 | 29733.19
0.5124 | 29739.16
0.5136 | 29744.91
0.5136 | 29751.33
0.5136 | 29758.31
0.5136 | 29766.16
0.5136 | 29774.31
0.5136 | 29782.53
0.5136 | 29790.36
0.5136 | 29797.97
0.5147978 | 29804.85
0.5148 | 29811.49
0.5148 | 29817.72
0.5148 | 29824.06
0.5148 | 29830.39
0.5148 | 29837.31
0.5148 | 29844.83
0.5148 | 29853.08
0.5159978 | 29861.46
0.516 | 29869.77
0.516 | 29877.52
0.516 | 29884.25
0.516 | 29890.46
0.516 | 29896.28
0.516 | 29902.39
0.5172 | 29908.99
0.5172 | 29916.49
0.5172 | 29924.31
0.5184 | 29932.27
0.5184 | 29939.97
0.5184 | 29947.22
0.5184 | 29953.88
0.5184 | 29959.94
0.5184 | 29965.66
0.5184 | 29971.27
0.5184 | 29976.91
0.5184 | 29983
0.5184 | 29989.81
0.5196 | 29997.33
0.5196 | 30005.03
0.5196 | 30012.83
0.5196 | 30020.16
0.5196 | 30026.78
0.5196 | 30032.64
0.5196 | 30038.53
0.5196 | 30044.39
0.5208 | 30050.85
0.5208 | 30057.81
0.5208 | 30065.44
0.5208 | 30073.27
0.5208 | 30081.21
0.5208 | 30088.74
0.522 | 30095.99
0.522 | 30102.61
0.522 | 30108.85
0.522 | 30114.94
0.522 | 30121.03
0.522 | 30127.11
0.5231978 | 30133.6
0.5232 | 30140.64
0.5232 | 30147.97
0.5232 | 30155.53
0.5232 | 30163.1
0.5232 | 30169.91
0.5232 | 30176.08
0.5232 | 30181.66
0.5232 | 30186.86
0.5232 | 30192.41
0.5232 | 30198.72
0.5243978 | 30205.58
0.5244 | 30213.1
0.5244 | 30220.94
0.5244 | 30228.55
0.5244 | 30236.03
0.5244 | 30243.22
0.5244 | 30249.93
0.5255978 | 30256.52
0.5256 | 30263.05
0.5256 | 30269.66
0.5256 | 30276.52
0.5267978 | 30283.85
0.5268 | 30291.6
0.5268 | 30299.79
0.5268 | 30307.91
0.5268 | 30315.64
0.5268 | 30322.82
0.5268 | 30329.32
0.5268 | 30335.19
0.5268 | 30340.99
0.5268 | 30347.19
0.528 | 30353.74
0.528 | 30360.69
0.528 | 30368.25
0.528 | 30375.82
0.528 | 30383.14
0.528 | 30390.35
0.528 | 30397.25
0.528 | 30403.72
0.5292 | 30410.1
0.5292 | 30416.39
0.5292 | 30423.08
0.5292 | 30430.1
0.5292 | 30437.75
0.5292 | 30446
0.5292 | 30454.54
0.5304 | 30462.82
0.5304 | 30470.63
0.5316 | 30477.47
0.5316 | 30483.55
0.5316 | 30489.32
0.5316 | 30495.13
0.5316 | 30501.43
0.5316 | 30508.68
0.5316 | 30516.43
0.5316 | 30524.5
0.5316 | 30532.69
0.5316 | 30540.35
0.5316 | 30547.52
0.5328 | 30554.18
0.5328 | 30560.52
0.5328 | 30566.54
0.5328 | 30572.69
0.5328 | 30579
0.5328 | 30586.04
0.5328 | 30593.74
0.534 | 30601.74
0.534 | 30609.8
0.534 | 30617.44
0.534 | 30624.05
0.534 | 30629.8
0.534 | 30635.16
0.534 | 30640.72
0.5352 | 30646.64
0.5363978 | 30653.22
0.5352 | 30660.32
0.5363978 | 30667.85
0.5364 | 30675.3
0.5364 | 30682.68
0.5364 | 30689.93
0.5364 | 30696.75
0.5364 | 30703.13
0.5364 | 30709.27
0.5364 | 30715.24
0.5364 | 30721.47
0.5364 | 30728.14
0.5364 | 30735.41
0.5375978 | 30743.3
0.5376 | 30751.71
0.5376 | 30759.77
0.5376 | 30767.24
0.5376 | 30773.93
0.5376 | 30779.85
0.5387978 | 30785.36
0.5388 | 30791.04
0.5388 | 30797.22
0.5388 | 30804.05
0.5388 | 30811.47
0.5399978 | 30818.85
0.54 | 30826.02
0.54 | 30832.89
0.54 | 30839.44
0.54 | 30845.55
0.54 | 30851.49
0.54 | 30857.55
0.5412 | 30863.63
0.5412 | 30869.93
0.5412 | 30876.71
0.5412 | 30884
0.5412 | 30891.75
0.5412 | 30899.74
0.5412 | 30907.54
0.5412 | 30914.64
0.5423978 | 30921.44
0.5424 | 30927.68
0.5424 | 30933.74
0.5424 | 30940.08
0.5424 | 30947.21
0.5424 | 30954.91
0.5424 | 30963.1
0.5435978 | 30971.41
0.5436 | 30979.54
0.5436 | 30987.18
0.5436 | 30994.02
0.5436 | 31000.46
0.5448 | 31006.85
0.5448 | 31013
0.5448 | 31019.19
0.5448 | 31025.97
0.5448 | 31033.18
0.5448 | 31040.79
0.5459978 | 31048.69
0.546 | 31056.72
0.546 | 31064.21
0.546 | 31070.96
0.546 | 31077.11
0.546 | 31083.19
0.546 | 31089.21
0.546 | 31095.86
0.546 | 31103.27
0.5471978 | 31111.13
0.5472 | 31119.41
0.5472 | 31127.47
0.5472 | 31135.21
0.5472 | 31142.61
0.5472 | 31149.55
0.5472 | 31155.97
0.5484 | 31162.66
0.5484 | 31169.52
0.5484 | 31176.24
0.5484 | 31183.71
0.5496 | 31191.66
0.5496 | 31199.94
0.5496 | 31208.05
0.5496 | 31215.8
0.5496 | 31222.57
0.5496 | 31228.75
0.5496 | 31234.19
0.5496 | 31239.83
0.5508 | 31246
0.5508 | 31252.83
0.5508 | 31260.11
0.5508 | 31267.99
0.5508 | 31275.63
0.5508 | 31283.13
0.5508 | 31290.27
0.5519978 | 31296.94
0.552 | 31302.99
0.552 | 31308.85
0.552 | 31314.58
0.552 | 31320.54
0.552 | 31327.11
0.552 | 31334.32
0.5531978 | 31342.04
0.5532 | 31350.04
0.5532 | 31357.75
0.5532 | 31364.72
0.5543978 | 31371.07
0.5544 | 31376.69
0.5544 | 31382.04
0.5544 | 31387.71
0.5544 | 31393.97
0.5544 | 31401.02
0.5544 | 31408.69
0.5544 | 31416.47
0.5544 | 31424.32
0.5556 | 31431.88
0.5556 | 31438.93
0.5556 | 31445.61
0.5556 | 31452.02
0.5556 | 31458
0.5556 | 31464.08
0.5567978 | 31470.36
0.5568 | 31477
0.5568 | 31484.36
0.5568 | 31492.21
0.5568 | 31499.83
0.5568 | 31507.07
0.5568 | 31513.66
0.558 | 31519.41
0.558 | 31524.71
0.558 | 31530.29
0.558 | 31536.16
0.5591978 | 31542.52
0.5592 | 31549.63
0.5592 | 31557.07
0.5592 | 31564.74
0.5592 | 31572.22
0.5592 | 31579.63
0.5603978 | 31586.71
0.5604 | 31593.61
0.5604 | 31600.13
0.5604 | 31606.74
0.5604 | 31613.38
0.5604 | 31620.25
0.5604 | 31627.77
0.5615978 | 31635.82
0.5616 | 31644.13
0.5616 | 31652.25
0.5616 | 31659.8
0.5616 | 31666.41
0.5616 | 31672.44
0.5627978 | 31678.24
0.5628 | 31684.14
0.5628 | 31690.64
0.5628 | 31697.85
0.5628 | 31705.13
0.5628 | 31712.52
0.5639978 | 31720.07
0.564 | 31727.25
0.5651978 | 31734.16
0.5652 | 31740.72
0.5652 | 31747.18
0.5652 | 31753.44
0.5652 | 31759.93
0.5652 | 31766.55
0.5652 | 31773.99
0.5652 | 31781.91
0.5652 | 31790.13
0.5663978 | 31798.5
0.5664 | 31806.61
0.5664 | 31813.86
0.5664 | 31820.19
0.5664 | 31826.16
0.5664 | 31832.07
0.5664 | 31838.19
0.5676 | 31845.11
0.5676 | 31852.8
0.5676 | 31860.86
0.5676 | 31868.83
0.5676 | 31876.54
0.5676 | 31883.77
0.5687978 | 31890.54
0.5688 | 31896.91
0.5688 | 31903.02
0.5688 | 31909.13
0.5688 | 31915.29
0.57 | 31922
0.57 | 31929.38
0.57 | 31937.36
0.57 | 31945.52
0.57 | 31953.41
0.57 | 31960.57
0.57 | 31966.63
0.57 | 31971.85
0.5711978 | 31977.05
0.5712 | 31982.58
0.5712 | 31988.6
0.5712 | 31995.49
0.5712 | 32003
0.5712 | 32010.83
0.5712 | 32018.5
0.5712 | 32025.88
0.5723978 | 32032.82
0.5724 | 32039.27
0.5724 | 32045.21
0.5724 | 32051.14
0.5724 | 32057.14
0.5724 | 32063.58
0.5735978 | 32070.69
0.5736 | 32078.47
0.5736 | 32086.79
0.5736 | 32095.1
0.5736 | 32103
0.5748 | 32110.14
0.5748 | 32116.46
0.5748 | 32121.88
0.5748 | 32127.55
0.5748 | 32133.47
0.576 | 32139.79
0.576 | 32146.64
0.576 | 32154.07
0.576 | 32161.27
0.576 | 32168.36
0.576 | 32175.24
0.576 | 32181.61
0.576 | 32187.47
0.576 | 32193.27
0.5772 | 32199
0.5772 | 32204.99
0.5772 | 32211.29
0.5772 | 32218.43
0.5772 | 32226.18
0.5772 | 32234.16
0.5772 | 32242.25
0.5784 | 32250.22
0.5784 | 32257.36
0.5784 | 32263.89
0.5784 | 32270.04
0.5795978 | 32276.18
0.5796 | 32282.66
0.5796 | 32289.91
0.5796 | 32297.72
0.5796 | 32305.91
0.5796 | 32314.07
0.5807978 | 32321.99
0.5808 | 32329.29
0.5808 | 32335.91
0.5808 | 32342.19
0.5808 | 32348.19
0.5808 | 32354.07
0.5808 | 32360.24
0.5808 | 32366.99
0.582 | 32374.29
0.582 | 32382.13
0.582 | 32390.25
0.582 | 32398.11
0.582 | 32405.32
0.5831978 | 32411.66
0.5832 | 32417.63
0.5832 | 32423.49
0.5832 | 32429.83
0.5832 | 32436.74
0.5832 | 32444.35
0.5843978 | 32452.11
0.5844 | 32460.13
0.5844 | 32467.79
0.5844 | 32475.11
0.5856 | 32482.14
0.5856 | 32489
0.5856 | 32495.52
0.5856 | 32501.96
0.5856 | 32508.61
0.5856 | 32515.58
0.5856 | 32523.1
0.5856 | 32531.14
0.5868 | 32539.64
0.5868 | 32547.74
0.5868 | 32555.25
0.5868 | 32561.97
0.5868 | 32567.79
0.5868 | 32573.25
0.588 | 32579.36
0.588 | 32585.83
0.588 | 32592.79
0.588 | 32600.3
0.588 | 32607.8
0.5892 | 32615.16
0.5892 | 32622.32
0.5892 | 32629.1
0.5892 | 32635.54
0.5892 | 32641.71
0.5904 | 32647.44
0.5904 | 32653.14
0.5904 | 32659.3
0.5904 | 32665.99
0.5904 | 32673.21
0.5916 | 32680.88
0.5916 | 32688.75
0.5916 | 32695.99
0.5916 | 32702.44
0.5916 | 32708.36
0.5916 | 32713.96
0.5916 | 32719.69
0.5916 | 32725.93
0.5928 | 32732.96
0.5928 | 32740.66
0.5928 | 32748.54
0.5928 | 32756.22
0.5928 | 32763.77
0.5939978 | 32770.83
0.594 | 32777.32
0.594 | 32783.61
0.594 | 32789.58
0.594 | 32795.38
0.594 | 32801.32
0.5951978 | 32807.43
0.5952 | 32814.04
0.5952 | 32821.33
0.5952 | 32829.04
0.5963978 | 32836.47
0.5964 | 32843.5
0.5964 | 32849.64
0.5964 | 32854.97
0.5964 | 32859.93
0.5964 | 32865.3
0.5964 | 32871.13
0.5964 | 32877.74
0.5975978 | 32885.11
0.5976 | 32892.58
0.5976 | 32900.13
0.5976 | 32907.6
0.5976 | 32914.63
0.5987978 | 32921.25
0.5988 | 32927.8
0.5988 | 32933.99
0.5988 | 32940.33
0.5988 | 32946.96
0.5988 | 32954.02
0.5988 | 32961.55
0.5999978 | 32969.66
0.6 | 32977.91
0.6 | 32985.83
0.6 | 32992.89
0.6 | 32999.46
0.6 | 33005.24
0.6012 | 33010.85
0.6012 | 33016.72
0.6012 | 33023.47
0.6012 | 33030.64
0.6024 | 33038.19
0.6024 | 33045.79
0.6024 | 33053.39
0.6024 | 33060.71
0.6024 | 33067.54
0.6024 | 33074.02
0.6024 | 33080.39
0.6036 | 33086.71
0.6036 | 33093.08
0.6036 | 33099.88
0.6036 | 33107.3
0.6036 | 33115.05
0.6036 | 33123.07
0.6048 | 33131.02
0.6048 | 33138.46
0.6048 | 33145.27
0.6048 | 33151.47
0.6048 | 33157.27
0.606 | 33163.18
0.606 | 33169.85
0.606 | 33177.3
0.606 | 33185.21
0.6071978 | 33193.55
0.6072 | 33201.83
0.6072 | 33209.55
0.6083978 | 33216.66
0.6083978 | 33223.55
0.6084 | 33229.85
0.6084 | 33235.85
0.6084 | 33241.93
0.6084 | 33248.24
0.6084 | 33254.88
0.6096 | 33262.36
0.6096 | 33270.32
0.6096 | 33278.13
0.6096 | 33285.54
0.6096 | 33292.05
0.6107978 | 33297.66
0.6108 | 33302.61
0.6108 | 33307.68
0.6108 | 33313.16
0.6108 | 33319.58
0.6108 | 33326.6
0.6119978 | 33334.07
0.612 | 33341.71
0.612 | 33349.11
0.612 | 33356.16
0.612 | 33362.88
0.6132 | 33369.25
0.6143978 | 33375.29
0.6143978 | 33381.49
0.6132022 | 33387.86
0.6143978 | 33394.54
0.6144 | 33401.96
0.6144 | 33409.83
0.6144 | 33417.89
0.6144 | 33425.8
0.6155978 | 33433.04
0.6156 | 33439.41
0.6156 | 33445.21
0.6156 | 33450.58
0.6156 | 33455.97
0.6156 | 33462.11
0.6156 | 33468.82
0.6156 | 33475.86
0.6168 | 33483.21
0.6168 | 33490.49
0.6168 | 33497.24
0.6168 | 33503.63
0.6168 | 33509.85
0.6179978 | 33515.58
0.618 | 33521.35
0.618 | 33527.44
0.618 | 33533.8
0.6191978 | 33540.52
0.6192 | 33548.13
0.6192 | 33556.07
0.6192 | 33564.19
0.6192 | 33572.14
0.6192 | 33579.52
0.6192 | 33585.97
0.6192 | 33591.99
0.6203978 | 33597.8
0.6204 | 33603.82
0.6204 | 33610.44
0.6204 | 33617.69
0.6204 | 33625.47
0.6204 | 33633.49
0.6216 | 33641.3
0.6216 | 33648.83
0.6216 | 33655.89
0.6216 | 33662.29
0.6216 | 33668.44
0.6228 | 33674.58
0.6228 | 33680.72
0.6228 | 33687.18
0.6228 | 33694.36
0.6228 | 33702.11
0.6228 | 33710.21
0.624 | 33718.27
0.624 | 33726.1
0.6252 | 33732.94
0.6252 | 33738.96
0.6252 | 33744.68
0.6252 | 33750.64
0.6252 | 33757.05
0.6252 | 33764.39
0.6252 | 33772.35
0.6264 | 33780.35
0.6264 | 33788.38
0.6264 | 33796.18
0.6264 | 33803.32
0.6264 | 33810.05
0.6264 | 33816.52
0.6276 | 33822.6
0.6276 | 33828.82
0.6276 | 33835.49
0.6276 | 33842.5
0.6276 | 33850.24
0.6288 | 33858.39
0.6288 | 33866.86
0.6288 | 33874.66
0.6288 | 33881.82
0.6299978 | 33888.02
0.63 | 33893.89
0.63 | 33899.36
0.63 | 33905.52
0.63 | 33912.41
0.6312 | 33920.04
0.6312 | 33927.83
0.6312 | 33935.63
0.6312 | 33942.96
0.6312 | 33949.85
0.6323978 | 33956.02
0.6324 | 33961.63
0.6324 | 33967.05
0.6324 | 33972.49
0.6324 | 33978.07
0.6324 | 33984.29
0.6335978 | 33991.25
0.6336 | 33998.89
0.6336 | 34006.71
0.6336 | 34014.41
0.6336 | 34021.41
0.6347978 | 34027.61
0.6348 | 34033.14
0.6348 | 34038.6
0.6348 | 34044.21
0.6348 | 34050.43
0.6359978 | 34057.54
0.636 | 34065.32
0.636 | 34073.32
0.6371978 | 34081.41
0.6372 | 34089.29
0.6372 | 34096.46
0.6372 | 34102.85
0.6383978 | 34108.88
0.6384 | 34114.58
0.6384 | 34120.29
0.6384 | 34126.21
0.6384 | 34132.49
0.6384 | 34139.21
0.6384 | 34146.29
0.6395978 | 34153.61
0.6396 | 34160.68
0.6396 | 34167.29
0.6396 | 34173.29
0.6396 | 34178.68
0.6408 | 34183.86
0.6408 | 34189.63
0.6408 | 34195.89
0.6408 | 34202.8
0.6408 | 34210.33
0.642 | 34217.89
0.642 | 34225.22
0.642 | 34232.43
0.642 | 34239.16
0.642 | 34245.6
0.642 | 34251.91
0.6432 | 34258.22
0.6432 | 34264.55
0.6443978 | 34271.27
0.6444 | 34278.6
0.6444 | 34286.5
0.6444 | 34294.72
0.6444 | 34302.82
0.6456 | 34310.35
0.6456 | 34317.14
0.6456 | 34323.19
0.6456 | 34328.69
0.6456 | 34334.3
0.6456 | 34340.43
0.6456 | 34347.24
0.6468 | 34354.43
0.6468 | 34361.89
0.6468 | 34369.5
0.6468 | 34376.89
0.6479978 | 34383.66
0.648 | 34390.14
0.648 | 34396.57
0.648 | 34402.77
0.648 | 34409.02
0.648 | 34415.52
0.6492 | 34422.68
0.6492 | 34430.54
0.6492 | 34438.82
0.6503978 | 34447.29
0.6504 | 34455.35
0.6504 | 34462.63
0.6504 | 34468.77
0.6504 | 34474.46
0.6516 | 34480.04
0.6516 | 34486.22
0.6516 | 34492.97
0.6516 | 34500.54
0.6516 | 34508.58
0.6528 | 34516.77
0.6528 | 34524.6
0.6528 | 34532.27
0.6528 | 34539.19
0.6539978 | 34545.49
0.654 | 34551.6
0.654 | 34557.88
0.654 | 34564.02
0.654 | 34570.69
0.6552 | 34578
0.6552 | 34585.88
0.6552 | 34593.86
0.6552 | 34601.74
0.6564 | 34608.97
0.6564 | 34615.25
0.6564 | 34620.68
0.6575978 | 34625.69
0.6576 | 34630.97
0.6576 | 34636.74
0.6587978 | 34643.33
0.6587978 | 34650.44
0.6588 | 34657.88
0.6588 | 34665.27
0.6588 | 34672.57
0.6588 | 34679.54
0.66 | 34685.83
0.66 | 34691.93
0.66 | 34697.97
0.66 | 34703.97
0.66 | 34710.18
0.6612 | 34717.36
0.6612 | 34725.1
0.6612 | 34733.14
0.6612 | 34741.49
0.6624 | 34749.38
0.6624 | 34756.57
0.6624 | 34762.86
0.6624 | 34768.43
0.6636 | 34773.72
0.6636 | 34779.55
0.6636 | 34785.75
0.6636 | 34792.6
0.6647978 | 34800.08
0.6648 | 34807.61
0.6648 | 34814.8
0.6648 | 34821.49
0.6659978 | 34827.94
0.666 | 34833.86
0.666 | 34839.44
0.666 | 34845.19
0.666 | 34851.13
0.666 | 34857.27
0.6672 | 34864
0.6672 | 34871.52
0.6672 | 34879.35
0.6672 | 34887.47
0.6672 | 34895.25
0.6683978 | 34902.38
0.6684 | 34908.86
0.6684 | 34914.93
0.6684 | 34920.93
0.6684 | 34927.25
0.6696 | 34934.38
0.6696 | 34942.13
0.6696 | 34950.19
0.6696 | 34958.35
0.6708 | 34966.1
0.6708 | 34973.38
0.6708 | 34980.13
0.6708 | 34986.32
0.672 | 34992.21
0.672 | 34998.29
0.672 | 35004.46
0.6731978 | 35010.94
0.6732 | 35018.13
0.6732 | 35025.86
0.6732 | 35033.64
0.6732 | 35041.36
0.6744 | 35048.52
0.6744 | 35054.99
0.6744 | 35060.79
0.6744 | 35066.63
0.6744 | 35072.75
0.6756 | 35079.55
0.6756 | 35086.97
0.6756 | 35094.83
0.6756 | 35102.75
0.6767978 | 35110.6
0.6768 | 35118.13
0.6768 | 35125.32
0.6768 | 35132.18
0.678 | 35138.79
0.678 | 35145.29
0.678 | 35151.93
0.678 | 35158.77
0.6791978 | 35166.3
0.6792 | 35174.24
0.6803978 | 35182.43
0.6804 | 35190.33
0.6804 | 35197.68
0.6804 | 35204.32
0.6804 | 35210.39
0.6816 | 35216.05
0.6816 | 35221.77
0.6816 | 35228.19
0.6816 | 35235.02
0.6816 | 35242.44
0.6828 | 35250.22
0.6828 | 35257.97
0.6828 | 35265.18
0.6828 | 35271.85
0.684 | 35278.02
0.684 | 35283.66
0.684 | 35289.19
0.684 | 35294.89
0.6851978 | 35300.89
0.6852 | 35307.44
0.6852 | 35314.69
0.6852 | 35322.58
0.6863978 | 35330.27
0.6864 | 35337.72
0.6864 | 35344.38
0.6875978 | 35350.1
0.6876 | 35355.29
0.6876 | 35360.79
0.6876 | 35366.79
0.6887978 | 35373.44
0.6888 | 35380.94
0.6888 | 35388.74
0.6888 | 35396.52
0.6899978 | 35404.21
0.69 | 35411.38
0.69 | 35417.96
0.69 | 35424.13
0.69 | 35429.98
0.6911978 | 35435.51
0.6912 | 35441.41
0.6912 | 35447.76
0.6912 | 35454.54
0.6923978 | 35461.88
0.6924 | 35469.38
0.6924 | 35476.54
0.6924 | 35483.26
0.6935978 | 35489.45
0.6936 | 35494.87
0.6936 | 35499.96
0.6936 | 35505.37
0.6936 | 35511.04
0.6948 | 35517.32
0.6948 | 35524.35
0.6959978 | 35531.65
0.696 | 35538.98
0.696 | 35546.18
0.696 | 35553.04
0.6971978 | 35559.6
0.6972 | 35566.15
0.6972 | 35572.46
0.6972 | 35578.82
0.6972 | 35585.43
0.6972 | 35592.48
0.6984 | 35600.12
0.6984 | 35608.3
0.6984 | 35616.59
0.6984 | 35624.48
0.6996 | 35631.52
0.6996 | 35637.91
0.6996 | 35643.71
0.7007978 | 35649.68
0.7008 | 35655.98
0.7008 | 35662.85
0.7008 | 35670.23
0.7019978 | 35677.82
0.702 | 35685.24
0.702 | 35692.66
0.7031978 | 35699.95
0.7032 | 35706.73
0.7032 | 35713.4
0.7044 | 35719.9
0.7044 | 35726.43
0.7044 | 35733.05
0.7055978 | 35740.01
0.7056 | 35747.54
0.7056 | 35755.55
0.7068 | 35763.8
0.7068 | 35772.15
0.7068 | 35779.85
0.7068 | 35786.82
0.7079978 | 35793.02
0.708 | 35798.85
0.708 | 35804.84
0.708 | 35811.48
0.7092 | 35818.7
0.7092 | 35826.59
0.7092 | 35834.8
0.7092 | 35842.8
0.7104 | 35850.51
0.7104 | 35857.65
0.7104 | 35864.29
0.7115978 | 35870.66
0.7116 | 35876.74
0.7116 | 35882.84
0.7116 | 35889.48
0.7128 | 35896.43
0.7128 | 35903.96
0.7128 | 35911.71
0.7139978 | 35919.57
0.714 | 35926.82
0.714 | 35933.49
0.714 | 35939.04
0.714 | 35944.3
0.7152 | 35949.32
0.7152 | 35954.68
0.7152 | 35960.84
0.7152 | 35967.93
0.7163978 | 35975.41
0.7164 | 35983.05
0.7164 | 35990.68
0.7175978 | 35997.79
0.7176 | 36004.27
0.7176 | 36010.54
0.7176 | 36016.63
0.7187978 | 36022.43
0.7188 | 36028.54
0.7188 | 36035.18
0.7188 | 36042.54
0.72 | 36050.46
0.72 | 36058.96
0.72 | 36067.21
0.7211978 | 36074.91
0.7212 | 36081.43
0.7223978 | 36087.29
0.7224 | 36092.77
0.7224 | 36098.34
0.7224 | 36104.15
0.7224 | 36110.8
0.7236 | 36117.85
0.7236 | 36125.12
0.7236 | 36132.48
0.7247978 | 36139.73
0.7248 | 36146.26
0.7248 | 36152.38
0.7248 | 36158.15
0.7259978 | 36163.73
0.726 | 36169.51
0.726 | 36175.76
0.726 | 36182.52
0.7272 | 36190.09
0.7272 | 36198.18
0.7272 | 36206.37
0.7283978 | 36214.37
0.7284 | 36221.95
0.7284 | 36228.66
0.7284 | 36234.9
0.7296 | 36240.98
0.7296 | 36247.32
0.7307978 | 36254.12
0.7308 | 36261.6
0.7308 | 36269.37
0.7308 | 36277.37
0.7319978 | 36285.49
0.732 | 36293.27
0.732 | 36300.43
0.7332 | 36307.21
0.7332 | 36313.74
0.7332 | 36319.93
0.7343978 | 36326.07
0.7344 | 36332.88
0.7344 | 36340.21
0.7344 | 36348.07
0.7356 | 36356.32
0.7356 | 36364.7
0.7356 | 36372.4
0.7367978 | 36379.45
0.7368 | 36385.77
0.7368 | 36391.8
0.7379978 | 36397.93
0.738 | 36404.51
0.738 | 36411.59
0.738 | 36419.26
0.7392 | 36427.16
0.7392 | 36435.1
0.7392 | 36442.93
0.7404 | 36450.48
0.7415978 | 36457.68
0.7416 | 36464.52
0.7416 | 36471.12
0.7416 | 36477.71
0.7416 | 36484.45
0.7427978 | 36491.73
0.7428 | 36499.79
0.7428 | 36508.29
0.7439978 | 36516.85
0.744 | 36524.99
0.744 | 36532.26
0.744 | 36538.59
0.7452 | 36544.43
0.7452 | 36550.13
0.7452 | 36556.48
0.7464 | 36563.32
0.7464 | 36570.59
0.7464 | 36578.04
0.7475978 | 36585.68
0.7476 | 36592.95
0.7476 | 36599.82
0.7488 | 36606.23
0.7488 | 36612.37
0.7488 | 36618.02
0.75 | 36623.77
0.75 | 36629.63
0.75 | 36636.2
0.7512 | 36643.29
0.7512 | 36650.99
0.7524 | 36658.87
0.7524 | 36666.66
0.7524 | 36673.77
0.7524 | 36680.16
0.7536 | 36685.87
0.7536 | 36691.37
0.7547978 | 36697.23
0.7548 | 36703.71
0.7548 | 36710.98
0.7559978 | 36718.84
0.756 | 36726.68
0.756 | 36734.45
0.7571978 | 36742.09
0.7572 | 36749.09
0.7572 | 36755.65
0.7584 | 36762.05
0.7584 | 36768.24
0.7584 | 36774.23
0.7595978 | 36780.48
0.7596 | 36787.04
0.7596 | 36794.35
0.7607978 | 36802.04
0.7608 | 36809.77
0.762 | 36817.24
0.762 | 36824.15
0.762 | 36830.02
0.762 | 36835.34
0.7632 | 36840.6
0.7632 | 36846.4
0.7632 | 36852.95
0.7632 | 36860.18
0.7644 | 36867.82
0.7644 | 36875.6
0.7655978 | 36883.27
0.7656 | 36890.79
0.7656 | 36898.32
0.7656 | 36905.55
0.7668 | 36912.55
0.7668 | 36919.51
0.7668 | 36926.2
0.768 | 36933.13
0.768 | 36940.84
0.768 | 36949.05
0.7692 | 36957.55
0.7692 | 36965.99
0.7692 | 36973.88
0.7704 | 36981.02
0.7704 | 36987.62
0.7716 | 36993.66
0.7716 | 36999.96
0.7727978 | 37006.74
0.7728 | 37014.01
0.7728 | 37021.7
0.7728 | 37029.57
0.774 | 37037.43
0.774 | 37045.23
0.774 | 37052.55
0.7752 | 37059.62
0.7752 | 37066.59
0.7752 | 37073.37
0.7764 | 37079.93
0.7764 | 37086.77
0.7775978 | 37094.16
0.7776 | 37102.05
0.7776 | 37110.52
0.7787978 | 37119.12
0.7788 | 37127.49
0.7788 | 37135.13
0.78 | 37142.01
0.78 | 37148.29
0.7812 | 37154.39
0.7812 | 37160.92
0.7812 | 37168.25
0.7824 | 37176.34
0.7824 | 37184.81
0.7836 | 37193.71
0.7836 | 37202.12
0.7847978 | 37209.9
0.7848 | 37217.03
0.7848 | 37224
0.786 | 37230.43
0.786 | 37236.98
0.786 | 37243.75
0.7871978 | 37250.9
0.7872 | 37258.54
0.7872 | 37266.57
0.7884 | 37274.89
0.7884 | 37282.95
0.7895978 | 37290.4
0.7896 | 37296.87
0.7896 | 37302.62
0.7896 | 37308.03
0.7908 | 37313.71
0.7908 | 37319.9
0.7919978 | 37326.87
0.792 | 37334.65
0.792 | 37342.71
0.7932 | 37350.67
0.7932 | 37358.57
0.7943978 | 37366.09
0.7944 | 37372.95
0.7956 | 37379.62
0.7956 | 37386.29
0.7956 | 37392.82
0.7968 | 37399.73
0.7968 | 37407.42
0.798 | 37415.67
0.798 | 37424.39
0.798 | 37433.23
0.7992 | 37441.46
0.7992 | 37448.79
0.8004 | 37455.26
0.8004 | 37461.07
0.8004 | 37466.78
0.8016 | 37473.03
0.8016 | 37479.84
0.8028 | 37486.98
0.8028 | 37494.51
0.8039978 | 37502.06
0.804 | 37509.61
0.8051978 | 37516.75
0.8052 | 37523.54
0.8052 | 37529.86
0.8063978 | 37535.95
0.8064 | 37541.96
0.8075978 | 37548.18
0.8076 | 37555.03
0.8076 | 37562.67
0.8088 | 37570.89
0.8099978 | 37579.48
0.81 | 37588.04
0.81 | 37596.18
0.81 | 37603.56
0.8112 | 37610.15
0.8112 | 37616.15
0.8112 | 37622.43
0.8124 | 37629.23
0.8124 | 37636.62
0.8136 | 37644.71
0.8136 | 37653.15
0.8136 | 37661.56
0.8148 | 37669.65
0.8148 | 37677.26
0.816 | 37684.42
0.816 | 37691.18
0.8172 | 37697.62
0.8172 | 37704.07
0.8172 | 37710.78
0.8184 | 37717.86
0.8184 | 37725.71
0.8195978 | 37734.15
0.8196 | 37742.75
0.8207978 | 37751.09
0.8208 | 37758.95
0.822 | 37765.9
0.822 | 37772.15
0.8231978 | 37778.15
0.8232 | 37784.79
0.8243978 | 37792.01
0.8244 | 37800.09
0.8244 | 37808.65
0.8244 | 37817.34
0.8256 | 37825.65
0.8267978 | 37833.48
0.8268 | 37840.7
0.8268 | 37847.53
0.828 | 37854.15
0.828 | 37860.65
0.8292 | 37867.48
0.8292 | 37874.59
0.8303978 | 37882.43
0.8304 | 37891.03
0.8315978 | 37900.03
0.8316 | 37908.65
0.8328 | 37916.79
0.8328 | 37923.81
0.8339978 | 37929.92
0.834 | 37935.67
0.8351978 | 37941.81
0.8352 | 37948.56
0.8364 | 37956
0.8364 | 37964.09
0.8375978 | 37972.25
0.8376 | 37980.2
0.8376 | 37987.65
0.8387978 | 37994.59
0.8388 | 38000.82
0.8399978 | 38006.7
0.84 | 38012.32
0.84 | 38017.96
0.8411978 | 38023.95
0.8412 | 38030.68
0.8423978 | 38038.15
0.8424 | 38046.18
0.8435978 | 38054.28
0.8436 | 38062.07
0.8436 | 38069.23
0.8448 | 38075.53
0.8459978 | 38081.25
0.846 | 38087
0.846 | 38093.2
0.8472 | 38099.87
0.8483978 | 38107.59
0.8495978 | 38115.9
0.8496 | 38124.21
0.8507978 | 38132.31
0.8508 | 38139.95
0.8519978 | 38146.78
0.852 | 38153.12
0.852 | 38159.12
0.8532 | 38164.96
0.8532 | 38170.87
0.8544 | 38177.09
0.8544 | 38183.75
0.8556 | 38191.03
0.8556 | 38198.54
0.8556 | 38205.95
0.8568 | 38212.98
0.8568 | 38219.25
0.858 | 38224.67
0.858 | 38229.84
0.8591978 | 38235.32
0.8592 | 38241.11
0.8604 | 38247.59
0.8604 | 38254.9
0.8604 | 38262.5
0.8616 | 38270.28
0.8616 | 38278
0.8628 | 38285.62
0.8628 | 38292.67
0.864 | 38299.59
0.8652 | 38306.06
0.8652 | 38312.64
0.8652 | 38319.11
0.8664 | 38326.29
0.8675978 | 38334.17
0.8676 | 38342.48
0.8676 | 38350.95
0.8688 | 38359.11
0.8688 | 38366.67
0.87 | 38373.11
0.87 | 38379.09
0.8712 | 38384.89
0.8712 | 38391.03
0.8724 | 38397.61
0.8724 | 38404.93
0.8735978 | 38412.42
0.8736 | 38419.98
0.8747978 | 38427.48
0.8748 | 38434.75
0.876 | 38441.68
0.876 | 38448.32
0.8772 | 38454.84
0.8783978 | 38461.39
0.8795978 | 38468.21
0.8796 | 38475.29
0.8796 | 38482.98
0.8807978 | 38491.23
0.8808 | 38499.67
0.882 | 38508.07
0.882 | 38516.04
0.8832 | 38523.21
0.8832 | 38529.53
0.8843978 | 38535.48
0.8844 | 38541.29
0.8855978 | 38547.73
0.8856 | 38554.84
0.8867978 | 38562.64
0.8868 | 38570.95
0.8879978 | 38579.17
0.888 | 38587.07
0.8892 | 38594.45
0.8892 | 38601.4
0.8904 | 38607.73
0.8904 | 38614
0.8916 | 38620.17
0.8916 | 38626.73
0.8928 | 38633.79
0.8939978 | 38641.43
0.894 | 38649.31
0.8952 | 38657.11
0.8963978 | 38664.51
0.8964 | 38671.12
0.8976 | 38676.93
0.8987978 | 38682.12
0.8988 | 38687.46
0.8988 | 38692.96
0.9 | 38698.9
0.9011978 | 38705.62
0.9012 | 38713.03
0.9023978 | 38720.4
0.9024 | 38727.79
0.9035978 | 38734.9
0.9036 | 38741.39
0.9048 | 38747.37
0.9048 | 38753.23
0.906 | 38759.07
0.906 | 38765.21
0.9071978 | 38771.78
0.9072 | 38779
0.9084 | 38786.76
0.9084 | 38794.89
0.9096 | 38802.84
0.9107978 | 38810.34
0.9108 | 38817
0.9119978 | 38822.87
0.912 | 38828.04
0.9132 | 38833.43
0.9132 | 38839.45
0.9144 | 38845.92
0.9156 | 38852.93
0.9156 | 38860.15
0.9156 | 38867.18
0.9168 | 38873.65
0.9179978 | 38879.87
0.918 | 38885.64
0.9191978 | 38891.25
0.9192 | 38896.53
0.9204 | 38902.09
0.9204 | 38907.89
0.9216 | 38914.09
0.9227978 | 38920.98
0.9228 | 38928.8
0.9239978 | 38936.7
0.924 | 38944.3125
0.9252 | 38951.6875
0.9263978 | 38958.58
0.9264 | 38964.67
0.9276 | 38970.48
0.9276 | 38976.875
0.9288 | 38983.53125
0.9299978 | 38990.73
0.93 | 38998.58
0.9312 | 39006.67
0.9312 | 39014.52
0.9324 | 39022.14
0.9335978 | 39029.03125
0.9336 | 39035.40625
0.9347978 | 39041.61
0.9348 | 39047.55
0.936 | 39053.45
0.936 | 39059.73
0.9371978 | 39066.4375
0.9372 | 39073.71875
0.9384 | 39081.45
0.9395978 | 39089.17
0.9396 | 39096.52
0.9408 | 39103.27
0.9419978 | 39109.09375
0.942 | 39114.61
0.9432 | 39120.5
0.9432 | 39126.75
0.9444 | 39133.65625
0.9455978 | 39141.15625
0.9467978 | 39148.98
0.9468 | 39156.58
0.9491956 | 39164.125
0.9492 | 39171.1875
0.9503978 | 39177.95
0.9504 | 39184.3125
0.9516 | 39190.59375
0.9527978 | 39196.65625
0.9528 | 39202.96875
0.9528 | 39209.8125
0.954 | 39217.11
0.9551978 | 39224.8125
0.9552 | 39232.67
0.9563978 | 39240.125
0.9564 | 39246.67
0.9576 | 39252.46875
0.9576 | 39257.7
0.9588 | 39262.89
0.9599978 | 39268.52
0.96 | 39274.65625
0.9612 | 39281.52
0.9623978 | 39288.7
0.9624 | 39295.96875
0.9636 | 39302.8
0.9647978 | 39309.3
0.9648 | 39315.11
0.966 | 39320.46875
0.9671978 | 39325.52
0.9672 | 39330.73
0.9684 | 39336.17
0.9684 | 39342.14
0.9696 | 39348.64
0.9708 | 39355.75
0.9719978 | 39363.2
0.972 | 39370.40625
0.9731978 | 39376.98
0.9743978 | 39382.8125
0.9744 | 39387.8125
0.9755978 | 39392.42
0.9756 | 39397.23
0.9768 | 39402.9375
0.9779978 | 39409.40625
0.978 | 39416.42
0.9791978 | 39423.6875
0.9792 | 39430.98
0.9804 | 39437.92
0.9815978 | 39444.34375
0.9816 | 39450.39
0.9828 | 39456.05
0.9839978 | 39461.40625
0.984 | 39466.6875
0.9852 | 39472.25
0.9864 | 39478.09375
0.9875978 | 39484.625
0.9876 | 39491.55
0.9887978 | 39498.45
0.9888 | 39504.8125
0.99 | 39510.73
0.9911978 | 39515.73
0.9912 | 39520.15625
0.9924 | 39524.48
0.9936 | 39529.42
0.9948 | 39534.7
0.9948 | 39540.53125
0.9959978 | 39547.23
0.9971978 | 39554.25
0.9972 | 39560.92
0.9984 | 39567.84375
0.9995978 | 39574.52
0.9996 | 39580.59375
1.0008 | 39586.28125
1.001998 | 39592.02
1.002 | 39597.83
1.0032 | 39603.98
1.0032 | 39610.75
1.0044 | 39618.23
1.0056 | 39626.05
1.006798 | 39633.45
1.007998 | 39640.25
1.008 | 39646.375
1.0092 | 39651.8
1.0092 | 39656.65625
1.0104 | 39661.73
1.0116 | 39667.52
1.0116 | 39673.64
1.0128 | 39680.05
1.013998 | 39686.90625
1.014 | 39693.875
1.0152 | 39700.36
1.016398 | 39706.4375
1.0164 | 39712.4375
1.0176 | 39718.0625
1.0188 | 39723.4375
1.0188 | 39729.09375
1.02 | 39735.08
1.021198 | 39741.3125
1.022398 | 39748.08
1.023598 | 39755.15625
1.0236 | 39762.58
1.0248 | 39769.64
1.025998 | 39775.90625
1.027198 | 39781.55
1.0272 | 39786.67
1.0284 | 39791.14
1.0296 | 39796.5
1.030798 | 39802.65625
1.0308 | 39809.40625
1.032 | 39816.67
1.032 | 39824.36
1.0332 | 39831.42
1.034398 | 39838.1875
1.035598 | 39844.77
1.0356 | 39851.05
1.0368 | 39857.2
1.037998 | 39863.45
1.039198 | 39870.17
1.0392 | 39877.34375
1.041596 | 39885.5
1.0416 | 39894.3125
1.0428 | 39903.40625
1.044 | 39912.03125
1.045198 | 39919.9375
1.046398 | 39926.98
1.0464 | 39933.59375
1.0476 | 39940.36
1.0488 | 39947.89
1.049998 | 39956.61
1.051198 | 39966.14
1.0512 | 39975.92
1.053596 | 39985.64
1.0536 | 39994.86
1.0548 | 40003.61
1.0548 | 40011.73
1.057196 | 40019.83
1.0572 | 40028.36
1.0584 | 40037.86
1.0596 | 40048.2
1.0608 | 40059.08
1.062 | 40069.92
1.0632 | 40080.11
1.064398 | 40089.3
1.0644 | 40097.33
1.0656 | 40105.34375
1.0668 | 40113.90625
1.069196 | 40123.1875
1.0692 | 40132.9375
1.071596 | 40143.03125
1.072798 | 40152.71875
1.073998 | 40161.625
1.075198 | 40169.96875
1.076398 | 40178.125
1.077598 | 40186.75
1.078798 | 40196.1875
1.0788 | 40206.6875
1.08 | 40217.71875
1.0812 | 40228.5
1.083596 | 40238.78125
1.0836 | 40248.34375
1.085996 | 40257.6875
1.087198 | 40267.125
1.088398 | 40277.75
1.089598 | 40288.875
1.090798 | 40300.09375
1.093193 | 40310.75
1.094398 | 40321
1.095598 | 40330.4375
1.096798 | 40339.75
1.097998 | 40349.75
1.0992 | 40360.625
1.1004 | 40371.75
1.1016 | 40382.375
1.1028 | 40392.40625
1.105196 | 40402
1.106398 | 40411.34375
1.107598 | 40421.0625
1.1088 | 40431.8125
1.11 | 40443.28125
1.1112 | 40454.59375
1.113596 | 40465.1875
1.1148 | 40475.3125
1.116 | 40485.53125
1.118396 | 40496.75
1.119598 | 40508.75
1.121993 | 40520.78125
1.123198 | 40532.0625
1.1244 | 40542.65625
1.1256 | 40552.25
1.1268 | 40561.59375
1.1292 | 40571.5625
1.131596 | 40582.15625
1.132798 | 40592.5
1.134 | 40601.90625
1.136396 | 40610.65625
1.1376 | 40619.53125
1.139996 | 40629.40625
1.1412 | 40640.1875
1.143596 | 40651.03125
1.1448 | 40661.5
1.147196 | 40671.65625
1.149596 | 40681.5
1.150798 | 40691.8125
1.151998 | 40703.09375
1.154396 | 40714.09375
1.155598 | 40724.15625
1.157993 | 40733.5625
1.1592 | 40742.125
1.160398 | 40750.96875
1.1616 | 40761.375
1.164 | 40772.03125
1.166396 | 40782
1.168799 | 40791.625
1.169998 | 40801.125
1.172393 | 40810.4375
1.174797 | 40820.65625
1.175998 | 40831.9375
1.177198 | 40843.375
1.179593 | 40854.3125
1.182 | 40865.4
1.184396 | 40877.43
1.1856 | 40889.96
1.187996 | 40901.93
1.190399 | 40913.4
1.192794 | 40924.52
1.194 | 40935.12
1.196396 | 40945.43
1.198799 | 40956.43
1.201195 | 40967.77
1.203598 | 40978.84
1.2048 | 40989.68
1.207196 | 41001.4
1.209599 | 41013.52
1.211995 | 41025.02
1.214398 | 41036.4
1.216793 | 41048.21
1.219197 | 41059.99
1.2216 | 41071.62
1.223996 | 41083.8
1.226396 | 41096.12
1.228796 | 41107.4
1.231196 | 41118.43
1.233596 | 41129.68
1.235999 | 41140.4
1.238394 | 41150.37
1.240798 | 41160.27
1.243193 | 41170.09
1.245597 | 41179.9
1.248 | 41190.49
1.250396 | 41201.46
1.252799 | 41212.52
1.255194 | 41223.9
1.2576 | 41236.21
1.261193 | 41248.18
1.263597 | 41259.59
1.266 | 41271.05
1.268396 | 41281.84
1.270799 | 41291.49
1.273194 | 41300.93
1.276796 | 41310.59
1.279199 | 41320.15
1.282792 | 41330.55
1.285195 | 41341.68
1.288797 | 41352.9
1.2912 | 41364.46
1.293595 | 41376.74
1.295999 | 41389.18
1.298394 | 41400.96
1.301995 | 41412.9
1.304399 | 41424.96
1.307992 | 41436.9
1.310395 | 41448.77
1.313989 | 41460.02
1.3164 | 41470.68
1.3188 | 41481.84
1.322393 | 41493.59
1.325994 | 41504.77
1.329596 | 41516.09
1.333189 | 41527.93
1.3356 | 41540.24
1.337996 | 41553.15
1.341597 | 41565.37
1.346388 | 41576.74
1.349989 | 41588.77
1.3524 | 41600.99
1.355993 | 41611.3
1.358397 | 41620.59
1.361998 | 41629.96
1.365591 | 41639.18
1.367994 | 41648.74
1.371595 | 41657.99
1.375196 | 41667.55
1.379988 | 41678.71
1.383596 | 41690.9
1.386 | 41702.24
1.389593 | 41713.21
1.393194 | 41724.49
1.396795 | 41735.87
1.400396 | 41746.18
1.40399 | 41754.87
1.407591 | 41763.74
1.4112 | 41773.62
1.414793 | 41783.3
1.418394 | 41792.74
1.421995 | 41803.09
1.426786 | 41815.21
1.429197 | 41828.21
1.433989 | 41839.96
1.436399 | 41851.05
1.441191 | 41863.27
1.445997 | 41874.62
1.449591 | 41884.05
1.453192 | 41893.52
1.456793 | 41904.37
1.461599 | 41916.15
1.465193 | 41927.4
1.468794 | 41938.27
1.474791 | 41950.55
1.478392 | 41963.24
1.481993 | 41973.99
1.485594 | 41984.21
1.49159 | 41995.77
1.495192 | 42007.24
1.498793 | 42016.55
1.503599 | 42024.9
1.508398 | 42034.15
1.511999 | 42043.27
1.51679 | 42051.1
1.521597 | 42059.49
1.526388 | 42070.37
1.529997 | 42082.18
1.534788 | 42092.65
1.538397 | 42103.43
1.544394 | 42115.05
1.549185 | 42124.99
1.553991 | 42132.7
1.557592 | 42140.51
1.562399 | 42149.6
1.56719 | 42158.6
1.571997 | 42167.16
1.576788 | 42177.48
1.581594 | 42190.07
1.586393 | 42201.2
1.5912 | 42211.29
1.597197 | 42222.82
1.601988 | 42234.01
1.606794 | 42242.16
1.611586 | 42250.35
1.617598 | 42260.7
1.622389 | 42270.82
1.627195 | 42279.98
1.633192 | 42291.2
1.637999 | 42304.26
1.643995 | 42314.7
1.648787 | 42324.26
1.654799 | 42334.95
1.660795 | 42344.82
1.666792 | 42351.66
1.671598 | 42359.13
1.677595 | 42368.04
1.682386 | 42375.35
1.688398 | 42381.71
1.695585 | 42390.52
1.700392 | 42400.09
1.705198 | 42407.9
1.711195 | 42416.37
1.717192 | 42426.43
1.723188 | 42433.98
1.729185 | 42439.8
1.735197 | 42446.46
1.741194 | 42453.35
1.74719 | 42459.13
1.753187 | 42466.76
1.759199 | 42477.57
1.765196 | 42487.23
1.772398 | 42496.32
1.778395 | 42506.45
1.783186 | 42515.38
1.790388 | 42521.7
1.79759 | 42529.57
1.803587 | 42539.2
1.810789 | 42546.99
1.817991 | 42556.05
1.822798 | 42567.02
1.83 | 42576.37
1.837187 | 42583.68
1.843199 | 42592.9
1.851591 | 42600.46
1.858793 | 42605.24
1.865995 | 42610.96
1.871992 | 42617.4
1.877989 | 42621.82
1.885191 | 42627.51
1.893583 | 42636.26
1.899595 | 42643.76
1.907988 | 42650.7
1.91519 | 42658.77
1.922377 | 42665.12
1.928389 | 42668.52
1.936781 | 42673.85
1.943998 | 42679.4
1.951185 | 42684.18
1.959593 | 42691.52
1.96559 | 42700.59
1.972792 | 42707.91
1.981184 | 42715.91
1.988386 | 42724.54
1.996794 | 42730.35
2.006376 | 42736.16
2.013594 | 42743.35
2.020796 | 42749.45
2.029188 | 42756.24
2.03639 | 42765.8
2.044798 | 42773.05
2.05319 | 42779.3
2.061598 | 42785.84
2.06999 | 42789.61
2.079573 | 42791.11
2.08679 | 42795.11
2.095198 | 42797.85
2.10478 | 42800.49
2.111998 | 42805.75
2.12158 | 42811.16
2.129988 | 42814.84
2.138395 | 42820.39
2.146788 | 42824.07
2.15637 | 42825.875
2.164778 | 42828.58
2.174391 | 42831.52
2.182798 | 42834.05
2.191191 | 42840.21
2.199598 | 42846.41
2.207991 | 42851.99
2.218794 | 42858.24
2.228376 | 42863.32
2.236784 | 42866.21
2.246397 | 42871.27
2.25598 | 42875.16
2.265593 | 42879.54
2.276396 | 42885.7
2.284788 | 42891.13
2.295591 | 42895.08
2.305174 | 42899.84375
2.314787 | 42901.1
2.32559 | 42901.39
2.335173 | 42902.27
2.344786 | 42902.13
2.354399 | 42903.87
2.363981 | 42908.4
2.374784 | 42911.57
2.384398 | 42915.17
2.39398 | 42918.22
2.403593 | 42918.53
2.415586 | 42919.8
2.42639 | 42921.74
2.437193 | 42923.38
2.446775 | 42927.59375
2.456388 | 42932.2
2.467192 | 42935.46
2.479185 | 42939.49
2.489988 | 42941.71875
2.499571 | 42943.37
2.510374 | 42945.89
2.521177 | 42947.57
2.534391 | 42950.59375
2.545195 | 42954.65625
2.557188 | 42957.3
2.567991 | 42959.67
2.579985 | 42960.27
2.590788 | 42957.96
2.601591 | 42956.7
2.612395 | 42954.39
2.625548 | 42953.04
2.637572 | 42954.16
2.649595 | 42954.85
2.660399 | 42955.04
2.671171 | 42954.57
2.684386 | 42951.89
2.696379 | 42949.37
2.707182 | 42947.87
2.717985 | 42947.39
2.729979 | 42949.78
2.743193 | 42951.59
2.755186 | 42953.41
2.76837 | 42954.27
2.780394 | 42954.09
2.791197 | 42954.39
2.80319 | 42954.5625
2.816374 | 42955.22
2.827177 | 42956.83
2.840391 | 42957.15
2.854796 | 42956.75
2.8692 | 42955.29
2.881193 | 42952
2.891997 | 42948.5
2.90518 | 42944.75
2.918394 | 42941.73
2.931578 | 42940.56
2.943571 | 42939.69
2.955595 | 42938.48
2.97 | 42936.58
2.983183 | 42933.05
2.996397 | 42929.63
3.008391 | 42926.8
3.022795 | 42926.17
3.035979 | 42926.64
3.047972 | 42927.29
3.062376 | 42927.16
3.07559 | 42925.71
3.089995 | 42923.85
3.103178 | 42922.13
3.117583 | 42921.01
3.129576 | 42920.71
3.14398 | 42919.86
3.160765 | 42917.29
3.173979 | 42913.07
3.188383 | 42907.86
3.200377 | 42901.82
3.215971 | 42896.22
3.229185 | 42891.82
3.242399 | 42888.39
3.257994 | 42885.46
3.272398 | 42881.49
3.287993 | 42876.97
3.301176 | 42871.58
3.31439 | 42866.57
3.328795 | 42862.79
3.344359 | 42860.98
3.358793 | 42860.05
3.373198 | 42858.5
3.386381 | 42856.06
3.403197 | 42852.91
3.41757 | 42848.68
3.433195 | 42845.78
3.4476 | 42843.18
3.463194 | 42840.46
3.478789 | 42836.52
3.493193 | 42830.72
3.508787 | 42823.77
3.524351 | 42815.64
3.541197 | 42808.74
3.555571 | 42802.86
3.569945 | 42798.27
3.58676 | 42793.6
3.602354 | 42787.91
3.617949 | 42782.21
3.632384 | 42775.19
3.647948 | 42769.33
3.663542 | 42765.08
3.677977 | 42762.07
3.694792 | 42759.69
3.710387 | 42755.58
3.728392 | 42751.84
3.743986 | 42746.45
3.75955 | 42742.04
3.773985 | 42737.96
3.791991 | 42733.63
3.808775 | 42728.22
3.824339 | 42720.46
3.842345 | 42712.32
3.858 | 42702
3.875944 | 42693.07
3.890379 | 42685.49
3.907164 | 42679.24
3.925169 | 42672.83
3.940794 | 42664.79
3.957579 | 42657.1
3.973173 | 42648.04
3.988798 | 42640.74
4.006742 | 42634.07
4.023558 | 42629.13
4.040342 | 42623.79
4.057188 | 42617.66
4.075193 | 42611.75
4.089598 | 42604.11
4.107542 | 42598.52
4.125547 | 42592.8
4.142363 | 42588.36
4.160368 | 42580.58
4.175993 | 42572.05
4.193998 | 42561.64
4.211943 | 42551.05
4.228758 | 42541.93
4.245543 | 42533.24
4.264769 | 42525.64
4.281553 | 42516.21
4.297148 | 42507.96
4.315153 | 42497.68
4.333158 | 42489.66
4.351164 | 42482.77
4.367949 | 42477.77
4.385954 | 42471.83
4.40518 | 42465.13
4.421965 | 42458.5
4.438749 | 42450.35
4.457975 | 42443.94
4.47714 | 42436.21
4.493986 | 42429.25
4.514372 | 42418.38
4.532377 | 42407.79
4.551542 | 42394.1
4.568357 | 42382.19
4.586363 | 42370.35
4.605589 | 42360.6
4.623594 | 42349.82
4.6416 | 42338.41
4.660765 | 42326.75
4.677549 | 42314.97
4.696775 | 42305.6
4.714781 | 42296.22
4.733946 | 42288.16
4.751951 | 42278.29
4.769957 | 42269.91
4.789183 | 42258.5
4.807188 | 42249.07
4.826353 | 42239.04
4.845579 | 42230.35
4.863585 | 42217.63
4.88275 | 42204.69
4.901976 | 42189.54
4.921141 | 42175.6
4.939146 | 42162.16
4.955992 | 42150.38
4.975157 | 42138.04
4.994383 | 42125.38
5.012388 | 42112.63
5.031553 | 42098.82
5.049559 | 42087.79
5.068785 | 42077.29
5.08679 | 42068.41
5.105955 | 42057.1
5.126341 | 42047.35
5.143187 | 42035.1
5.161192 | 42025.07
5.181578 | 42013.72
5.201963 | 42003.79
5.221189 | 41990.66
5.239195 | 41977.13
5.25836 | 41960.75
5.277586 | 41945.32
5.296751 | 41930.32
5.315977 | 41916.79
5.333982 | 41902.72
5.353148 | 41887.88
5.372374 | 41872.91
5.3916 | 41857.35
5.409575 | 41844.16
5.42874 | 41830.85
5.447966 | 41819.66
5.465971 | 41806.88
5.483976 | 41795.79
5.503141 | 41781.91
5.523588 | 41770.1
5.541594 | 41757.04
5.560759 | 41745.47
5.581144 | 41730.07
5.59915 | 41714.19
5.618376 | 41696
5.636381 | 41678.88
5.657988 | 41662.54
5.674772 | 41647.75
5.693998 | 41632.79
5.713163 | 41617.1
5.732389 | 41602.07
5.750395 | 41585.63
5.768339 | 41571.6
5.789946 | 41557.88
5.807951 | 41546.41
5.827177 | 41532.04
5.847563 | 41518.6
5.865568 | 41503.04
5.883574 | 41489.69
5.9028 | 41474.57
5.924345 | 41460.38
5.944792 | 41443.13
5.963957 | 41425.38
5.983183 | 41404.75
6.002348 | 41385.13
6.021574 | 41366.44
6.040739 | 41349.38
6.059965 | 41331.88
6.079191 | 41313.63
6.098356 | 41295.5
6.117582 | 41276.94
6.135588 | 41260.85
6.154753 | 41244.66
6.1752 | 41230.22
6.193174 | 41214.1
6.212339 | 41199.13
6.231565 | 41181.44
6.251951 | 41165.85
6.271177 | 41149.47
6.290342 | 41134
6.310789 | 41114.88
6.331175 | 41095.19
6.35034 | 41073.32
6.369566 | 41052.25
6.389952 | 41031.94
6.409178 | 41013
6.428343 | 40993.88
6.447569 | 40974
6.467955 | 40954.38
6.48596 | 40933.19
6.506346 | 40915
6.525572 | 40896.94
6.544798 | 40880.94
6.565184 | 40862.63
6.583189 | 40846.13
6.602354 | 40826.94
6.62274 | 40810
6.641966 | 40791.5
6.662352 | 40774.32
6.682798 | 40753.82
6.703184 | 40732.63
6.72357 | 40709.32
6.742796 | 40686.69
6.761961 | 40664.75
6.782347 | 40644.25
6.802794 | 40623.57
6.821959 | 40601.44
6.8412 | 40579.24
6.862745 | 40556.55
6.880781 | 40536.49
6.899946 | 40516.24
6.920393 | 40497.8
6.939558 | 40477.8
6.958784 | 40459.12
6.97917 | 40437.49
7.001997 | 40417.62
7.019941 | 40396.93
7.040388 | 40377.12
7.060774 | 40353.55
7.079939 | 40328.8
7.100386 | 40302.24
7.119551 | 40276.05
7.142378 | 40250.74
7.160383 | 40226.43
7.180769 | 40202.43
7.201155 | 40177.18
7.220381 | 40152.74
7.239546 | 40127.18
7.258772 | 40104.74
7.280378 | 40082.12
7.299543 | 40061.62
7.318769 | 40037.99
7.340376 | 40015.05
7.360762 | 39989.3
7.379988 | 39965.05
7.400373 | 39938.74
7.42314 | 39913.49
7.443586 | 39885.18
7.462751 | 39855.93
7.484358 | 39824.37
7.503584 | 39793.05
7.52519 | 39762.37
7.545576 | 39732.12
7.565962 | 39700.18
7.586348 | 39662.8
7.606794 | 39622.18
7.62956 | 39577.68
7.652388 | 39534.18
7.673994 | 39490.55
7.695539 | 39451.68
7.715986 | 39414.18
7.737593 | 39379.93
7.759199 | 39344.3
7.779585 | 39309.93
7.799971 | 39272.68
7.821577 | 39234.43
7.844343 | 39191.05
7.868391 | 39145.55
7.889997 | 39097.55
7.912764 | 39050.68
7.933149 | 39004.93
7.954756 | 38960.05
7.977583 | 38914.05
8.000349 | 38864.05
8.023176 | 38807.55
8.045942 | 38740.05
8.07115 | 38664.8
8.096357 | 38573.8
8.122786 | 38466.05
8.155195 | 38326.05