## Parameters
Standard test | Tensile
Material | DSS+3%Ni-SA1100°C 15min
Specimen type | ASTM E8 flat specimen
Notes... | Room temperature
Machine data | 100 kN load cell - macro extensometer

## Results
| Specimen ID | Notes | mE | Rp0.2 | ReH | eReH | ReL | Rm | Ag | Agt | RB | At | a0 | b0 | S0
|  |  | GPa | MPa | MPa | % | MPa | MPa | % | % | MPa | % | mm | mm | mm²
Specimen 1 | 1 |  | 195.9089 | 554.6181 |  |  |  | 887.7673 | 18.4564 | 18.90957 | 666.4132 | 28.50356 | 5.71 | 5.81 | 33.1751
Specimen 2 | 2 |  | 203.8117 | 571.4238 |  |  |  | 892.5184 | 18.22085 | 18.6576 | 634.7882 | 30.45479 | 5.73 | 5.81 | 33.2913
Specimen 3 | 3 |  | 203.7585 | 555.089 |  |  |  | 890.3428 | 18.48332 | 18.92159 | 643.3988 | 29.65073 | 5.68 | 5.82 | 33.0576
Specimen 4 | 4 |  | 207.4452 | 557.039 |  |  |  | 889.528 | 18.42418 | 18.85315 | 687.4268 | 29.75156 | 5.72 | 5.82 | 33.2904

## Statistics
Series | Specimen ID | Notes | mE | Rp0.2 | ReH | eReH | ReL | Rm | Ag | Agt | RB | At | a0 | b0 | S0
n = 4 |  |  | GPa | MPa | MPa | % | MPa | MPa | % | % | MPa | % | mm | mm | mm²
x |  |  | 202.7311 | 559.5425 |  |  |  | 890.0391 | 18.39619 | 18.83548 | 658.0067 | 29.59016 | 5.71 | 5.815 | 33.2036
s |  |  | 4.864452 | 7.989894 |  |  |  | 1.971597 | 0.1193679 | 0.122282 | 23.72553 | 0.8078822 | 0.02160247 | 0.005773503 | 0.1115852
n [%] |  |  | 2.399461 | 1.427933 |  |  |  | 0.221518 | 0.6488728 | 0.6492108 | 3.605667 | 2.730239 | 0.378327 | 0.09928637 | 0.3360636

## Specimen 1
Specimen 1 | Specimen 1
Strain | Force
% | N
0 | -6.076264
0 | -6.076691
0 | -6.124421
0 | -6.133088
0 | -6.131867
0 | -6.042634
0 | -6.042023
0 | -6.048737
0 | -5.987549
0 | -5.953125
0 | -5.985291
0 | -5.931855
0 | -5.877259
0 | -5.827454
0 | -5.76886
0 | -5.634583
0 | -5.579895
0 | -5.514802
0 | -5.521088
0 | -5.534028
0 | -5.513886
0 | -5.379609
0 | -5.005585
0 | -4.316132
0 | -3.011445
0 | -1.159882
0 | 1.418243
0 | 4.91043
0 | 9.129181
0 | 14.12918
0.001197815 | 20.11356
0.0012 | 26.92606
0.0012 | 34.45731
0.0012 | 42.80106
0.0012 | 51.92606
0.0012 | 61.80106
0.0012 | 72.55106
0.0012 | 84.05106
0.0012 | 96.70731
0.002397815 | 110.2386
0.0024 | 124.8636
0.0024 | 140.3948
0.0024 | 157.0823
0.0024 | 174.8948
0.0024 | 194.1448
0.003599991 | 214.7073
0.0036 | 236.8323
0.0036 | 260.6448
0.004797815 | 285.8323
0.0048 | 312.5198
0.0048 | 340.7073
0.005997815 | 370.1448
0.006 | 400.5823
0.006 | 432.0823
0.007197815 | 463.9573
0.0072 | 496.3323
0.008397815 | 528.8323
0.0084 | 561.9573
0.0084 | 595.3323
0.009597815 | 629.2073
0.0096 | 663.2073
0.01079782 | 697.326
0.0108 | 730.576
0.01199782 | 763.201
0.012 | 795.201
0.012 | 826.6385
0.01319999 | 858.1385
0.0132 | 890.0135
0.0132 | 922.2635
0.01439999 | 954.7635
0.0144 | 987.1385
0.01559999 | 1019.263
0.0156 | 1050.888
0.01679999 | 1081.826
0.0168 | 1112.138
0.01799781 | 1142.013
0.018 | 1171.763
0.018 | 1201.076
0.01919781 | 1230.888
0.0192 | 1261.201
0.02039782 | 1291.951
0.0204 | 1322.701
0.0204 | 1353.388
0.02159782 | 1383.388
0.0216 | 1412.326
0.0216 | 1440.576
0.02279999 | 1468.701
0.0228 | 1496.888
0.02399782 | 1525.451
0.024 | 1554.701
0.024 | 1584.451
0.02519782 | 1614.513
0.0252 | 1644.576
0.0252 | 1674.388
0.02639999 | 1703.951
0.0264 | 1732.888
0.02759781 | 1761.388
0.0276 | 1789.451
0.0276 | 1817.701
0.02879781 | 1845.888
0.0288 | 1874.638
0.0288 | 1904.013
0.02999999 | 1933.826
0.03 | 1963.326
0.03119781 | 1992.576
0.0312 | 2021.013
0.0312 | 2048.701
0.03239781 | 2075.826
0.0324 | 2103.013
0.0324 | 2130.576
0.03359782 | 2158.763
0.0336 | 2187.451
0.0336 | 2216.513
0.03479999 | 2245.888
0.0348 | 2275.201
0.03599782 | 2304.138
0.036 | 2332.701
0.036 | 2361.013
0.03719999 | 2388.888
0.0372 | 2416.576
0.03839782 | 2444.451
0.0384 | 2472.326
0.0384 | 2500.951
0.03959999 | 2529.763
0.0396 | 2559.076
0.04079999 | 2588.076
0.0408 | 2616.888
0.04199782 | 2644.638
0.042 | 2672.076
0.042 | 2698.951
0.04319781 | 2726.076
0.0432 | 2753.576
0.0432 | 2767.576
0.04439782 | 2795.826
0.0444 | 2824.638
0.0444 | 2853.451
0.04559999 | 2882.263
0.0456 | 2911.138
0.04679782 | 2939.451
0.0468 | 2967.451
0.0468 | 2995.513
0.04799781 | 3023.263
0.048 | 3051.013
0.048 | 3079.138
0.04919999 | 3107.701
0.0492 | 3136.701
0.0492 | 3165.888
0.05039999 | 3194.701
0.0504 | 3222.826
0.05159782 | 3250.388
0.0516 | 3276.951
0.0516 | 3303.326
0.05279782 | 3330.138
0.0528 | 3357.388
0.0528 | 3385.013
0.05399781 | 3413.263
0.054 | 3441.576
0.054 | 3469.763
0.05519999 | 3497.888
0.0552 | 3525.638
0.05639781 | 3552.888
0.0564 | 3580.013
0.0564 | 3607.138
0.05759782 | 3634.263
0.0576 | 3661.576
0.0576 | 3689.513
0.05879999 | 3717.826
0.0588 | 3746.138
0.05999782 | 3774.263
0.06 | 3802.076
0.06 | 3828.888
0.06119781 | 3855.263
0.0612 | 3881.201
0.0612 | 3907.263
0.06239999 | 3933.513
0.0624 | 3960.263
0.0624 | 3987.451
0.06359781 | 4014.763
0.0636 | 4041.951
0.0636 | 4069.138
0.06479999 | 4096.014
0.0648 | 4122.389
0.06599782 | 4148.451
0.066 | 4174.639
0.066 | 4200.764
0.06719781 | 4227.139
0.0672 | 4253.951
0.0672 | 4281.514
0.06839999 | 4309.389
0.0684 | 4337.201
0.06959999 | 4364.701
0.0696 | 4391.514
0.0696 | 4417.264
0.07079999 | 4442.514
0.0708 | 4467.764
0.0708 | 4493.201
0.07199999 | 4518.951
0.072 | 4545.201
0.07319781 | 4571.576
0.0732 | 4597.889
0.0732 | 4623.951
0.07439782 | 4649.889
0.0744 | 4675.451
0.0744 | 4700.889
0.07559782 | 4726.014
0.0756 | 4751.264
0.0756 | 4776.576
0.07679999 | 4802.264
0.0768 | 4828.889
0.0768 | 4856.139
0.07799999 | 4883.389
0.078 | 4910.764
0.078 | 4937.514
0.07919999 | 4963.139
0.0792 | 4987.826
0.0792 | 5012.764
0.08039999 | 5037.514
0.0804 | 5062.826
0.0804 | 5088.764
0.08159999 | 5115.201
0.0816 | 5141.576
0.08279999 | 5168.014
0.0828 | 5194.076
0.0828 | 5219.701
0.08399999 | 5245.014
0.084 | 5269.951
0.08519781 | 5294.576
0.0852 | 5319.389
0.0852 | 5344.576
0.08639999 | 5370.139
0.0864 | 5396.451
0.0864 | 5423.201
0.08759999 | 5449.889
0.0876 | 5476.326
0.08879999 | 5502.264
0.0888 | 5527.514
0.08999781 | 5552.514
0.09 | 5577.389
0.09 | 5602.639
0.09119999 | 5628.326
0.0912 | 5654.576
0.0912 | 5680.826
0.09239999 | 5707.014
0.0924 | 5733.014
0.09359781 | 5758.639
0.0936 | 5783.701
0.0936 | 5808.264
0.09479781 | 5832.576
0.0948 | 5856.451
0.0948 | 5880.576
0.09599782 | 5905.451
0.096 | 5931.014
0.096 | 5957.139
0.09719782 | 5983.826
0.0972 | 6009.764
0.0972 | 6034.951
0.09839781 | 6059.389
0.0984 | 6083.389
0.0984 | 6107.514
0.09959781 | 6132.139
0.0996 | 6157.264
0.0996 | 6182.951
0.1007978 | 6208.764
0.1008 | 6234.014
0.1008 | 6258.951
0.1019978 | 6283.514
0.102 | 6307.451
0.102 | 6331.139
0.1032 | 6354.639
0.1032 | 6378.076
0.1032 | 6401.701
0.1044 | 6425.451
0.1044 | 6449.826
0.1044 | 6474.576
0.1055978 | 6499.326
0.1056 | 6523.826
0.1067978 | 6547.889
0.1068 | 6571.014
0.1068 | 6593.764
0.1068 | 6616.701
0.108 | 6639.826
0.108 | 6663.514
0.108 | 6687.639
0.1092 | 6712.139
0.1092 | 6736.451
0.1103978 | 6760.701
0.1104 | 6784.639
0.1104 | 6808.014
0.1104 | 6830.951
0.1116 | 6853.826
0.1116 | 6876.389
0.1116 | 6898.639
0.1128 | 6921.326
0.1128 | 6944.451
0.1139978 | 6967.951
0.114 | 6991.639
0.114 | 7015.514
0.1151978 | 7038.826
0.1152 | 7061.576
0.1152 | 7083.576
0.1164 | 7105.451
0.1164 | 7127.326
0.1164 | 7149.639
0.1175978 | 7172.514
0.1176 | 7195.764
0.1176 | 7219.264
0.1188 | 7242.764
0.1188 | 7266.264
0.1188 | 7289.264
0.12 | 7311.889
0.12 | 7334.264
0.12 | 7356.326
0.1212 | 7378.228
0.1212 | 7400.415
0.1212 | 7423.228
0.1224 | 7446.29
0.1224 | 7469.915
0.1224 | 7493.415
0.1236 | 7516.478
0.1236 | 7538.978
0.1236 | 7560.853
0.1248 | 7582.478
0.1248 | 7603.978
0.1248 | 7625.978
0.126 | 7648.353
0.126 | 7671.29
0.126 | 7694.54
0.1271978 | 7717.915
0.1272 | 7741.165
0.1272 | 7764.165
0.1284 | 7786.79
0.1284 | 7809.04
0.1284 | 7831.228
0.1296 | 7853.29
0.1296 | 7875.353
0.1296 | 7897.79
0.1308 | 7920.853
0.1308 | 7944.165
0.1319978 | 7967.79
0.132 | 7991.165
0.132 | 8013.79
0.1331978 | 8035.478
0.1332 | 8056.54
0.1332 | 8077.478
0.1343978 | 8098.853
0.1344 | 8120.79
0.1344 | 8143.353
0.1356 | 8166.478
0.1356 | 8189.665
0.1367978 | 8212.79
0.1368 | 8235.54
0.1368 | 8257.915
0.138 | 8279.728
0.138 | 8301.228
0.1391978 | 8322.603
0.1392 | 8344.29
0.1392 | 8366.353
0.1403978 | 8389.04
0.1404 | 8411.978
0.1404 | 8434.79
0.1416 | 8457.353
0.1416 | 8479.29
0.1416 | 8500.478
0.1428 | 8521.04
0.1428 | 8541.728
0.1428 | 8562.353
0.1439978 | 8583.415
0.144 | 8604.728
0.144 | 8626.54
0.1451978 | 8648.228
0.1452 | 8669.978
0.1452 | 8691.478
0.1463978 | 8712.79
0.1464 | 8733.853
0.1464 | 8754.54
0.1475978 | 8774.978
0.1476 | 8795.478
0.1476 | 8816.04
0.1476 | 8837.04
0.1488 | 8858.665
0.1488 | 8880.853
0.1499978 | 8902.853
0.15 | 8924.353
0.15 | 8945.04
0.15 | 8965.29
0.1512 | 8984.665
0.1512 | 9004.228
0.1512 | 9024.353
0.1524 | 9044.915
0.1524 | 9065.665
0.1524 | 9086.603
0.1536 | 9107.29
0.1536 | 9127.54
0.1536 | 9147.54
0.1548 | 9166.978
0.1548 | 9186.29
0.1548 | 9205.478
0.156 | 9224.415
0.156 | 9243.103
0.156 | 9261.54
0.1572 | 9279.978
0.1572 | 9298.228
0.1572 | 9316.29
0.1583978 | 9333.978
0.1584 | 9351.54
0.1584 | 9368.853
0.1584 | 9385.728
0.1596 | 9402.603
0.1596 | 9420.103
0.1596 | 9438.103
0.1608 | 9456.665
0.1608 | 9475.728
0.1608 | 9494.853
0.1619978 | 9513.728
0.162 | 9532.478
0.162 | 9550.665
0.1631978 | 9568.478
0.1632 | 9586.165
0.1632 | 9603.79
0.1643978 | 9621.603
0.1644 | 9639.665
0.1644 | 9658.29
0.1655978 | 9677.353
0.1656 | 9696.603
0.1656 | 9715.728
0.1667978 | 9734.478
0.1668 | 9752.603
0.1668 | 9770.415
0.1668 | 9787.978
0.168 | 9805.665
0.168 | 9823.79
0.1691978 | 9842.478
0.1692 | 9861.415
0.1692 | 9880.603
0.1692 | 9899.665
0.1704 | 9918.353
0.1704 | 9936.54
0.1704 | 9954.665
0.1715978 | 9972.415
0.1716 | 9989.915
0.1716 | 10007.54
0.1727978 | 10025.42
0.1728 | 10043.67
0.1728 | 10062.23
0.1739978 | 10081.35
0.174 | 10100.1
0.174 | 10118.48
0.174 | 10136.23
0.1752 | 10153.35
0.1752 | 10170.17
0.1752 | 10187.17
0.1763978 | 10204.54
0.1764 | 10222.17
0.1764 | 10240.29
0.1775978 | 10258.29
0.1776 | 10276.17
0.1776 | 10293.67
0.1787978 | 10310.79
0.1788 | 10327.54
0.1788 | 10344.17
0.1788 | 10360.67
0.18 | 10377.17
0.18 | 10393.79
0.18 | 10410.67
0.1812 | 10427.85
0.1812 | 10445.17
0.1812 | 10462.35
0.1824 | 10479.29
0.1824 | 10495.6
0.1824 | 10511.57
0.1836 | 10527.2
0.1836 | 10542.82
0.1836 | 10558.63
0.1848 | 10574.88
0.1848 | 10591.32
0.1859978 | 10608.01
0.186 | 10624.76
0.186 | 10641.26
0.186 | 10657.57
0.1872 | 10673.57
0.1872 | 10689.2
0.1872 | 10704.51
0.1884 | 10719.63
0.1884 | 10734.98
0.1884 | 10750.42
0.1895978 | 10766.2
0.1896 | 10782.32
0.1896 | 10798.51
0.1907978 | 10814.23
0.1908 | 10829.6
0.1908 | 10844.38
0.1908 | 10858.45
0.1919978 | 10872.51
0.192 | 10886.79
0.192 | 10901.23
0.192 | 10916.23
0.1932 | 10931.45
0.1932 | 10946.63
0.1932 | 10961.57
0.1943978 | 10976.26
0.1944 | 10990.32
0.1944 | 11004.01
0.1944 | 11017.51
0.1944 | 11030.7
0.1956 | 11043.82
0.1956 | 11057.1
0.1956 | 11070.79
0.1967978 | 11084.38
0.1968 | 11098.32
0.1968 | 11111.98
0.1968 | 11125.1
0.1979978 | 11137.45
0.198 | 11149.67
0.198 | 11161.26
0.198 | 11172.95
0.1991978 | 11184.98
0.1992 | 11197.42
0.1992 | 11209.98
0.1992 | 11222.54
0.2003978 | 11235.23
0.2004 | 11247.6
0.2004 | 11259.76
0.2004 | 11271.51
0.2015978 | 11283.2
0.2016 | 11294.48
0.2016 | 11305.67
0.2016 | 11317.04
0.2027978 | 11328.57
0.2028 | 11340.29
0.2028 | 11352.17
0.2028 | 11363.98
0.2028 | 11375.1
0.204 | 11385.63
0.204 | 11395.7
0.204 | 11405.2
0.204 | 11414.7
0.2052 | 11424.48
0.2052 | 11434.82
0.2052 | 11445.17
0.2052 | 11456.1
0.2063978 | 11466.82
0.2064 | 11477.51
0.2064 | 11487.67
0.2064 | 11497.73
0.2064 | 11507.32
0.2076 | 11516.88
0.2076 | 11526.45
0.2076 | 11536.1
0.2076 | 11546.04
0.2087978 | 11556.45
0.2088 | 11567.04
0.2088 | 11577.6
0.2088 | 11588.01
0.2099978 | 11597.98
0.21 | 11607.38
0.21 | 11616.35
0.21 | 11625.23
0.21 | 11634.48
0.2112 | 11644.04
0.2112 | 11654.13
0.2112 | 11664.6
0.2112 | 11675.2
0.2124 | 11685.71
0.2124 | 11695.77
0.2124 | 11705.46
0.2124 | 11714.89
0.2135978 | 11724.11
0.2136 | 11733.24
0.2136 | 11742.61
0.2136 | 11752.3
0.2136 | 11762.33
0.2148 | 11772.71
0.2148 | 11783.27
0.2148 | 11793.8
0.2148 | 11803.89
0.216 | 11813.58
0.216 | 11822.77
0.216 | 11831.74
0.216 | 11840.74
0.216 | 11849.89
0.2172 | 11859.39
0.2172 | 11869.36
0.2172 | 11879.36
0.2172 | 11889.3
0.2183978 | 11899.24
0.2184 | 11908.74
0.2184 | 11918.05
0.2184 | 11927.14
0.2184 | 11936.08
0.2195978 | 11945.05
0.2196 | 11954.3
0.2196 | 11963.71
0.2196 | 11973.67
0.2196 | 11984.14
0.2208 | 11994.52
0.2208 | 12004.77
0.2208 | 12014.64
0.2208 | 12023.77
0.2208 | 12032.52
0.222 | 12041.46
0.222 | 12050.42
0.222 | 12059.67
0.222 | 12069.33
0.2231978 | 12079.3
0.2232 | 12089.17
0.2232 | 12098.92
0.2232 | 12108.49
0.2232 | 12117.77
0.2243978 | 12126.77
0.2244 | 12135.52
0.2244 | 12144.39
0.2244 | 12153.49
0.2244 | 12162.89
0.2255978 | 12172.46
0.2256 | 12182.46
0.2256 | 12192.46
0.2256 | 12202.3
0.2267978 | 12211.89
0.2268 | 12220.89
0.2268 | 12229.71
0.2268 | 12238.55
0.2268 | 12247.39
0.228 | 12256.39
0.228 | 12266.05
0.228 | 12275.74
0.228 | 12285.46
0.2292 | 12295.08
0.2292 | 12304.58
0.2292 | 12313.74
0.2292 | 12322.61
0.2303978 | 12331.27
0.2304 | 12339.89
0.2304 | 12348.52
0.2304 | 12357.46
0.2304 | 12366.92
0.2316 | 12376.58
0.2316 | 12386.52
0.2316 | 12396.36
0.2327978 | 12405.67
0.2328 | 12414.42
0.2328 | 12422.83
0.2328 | 12430.96
0.2328 | 12439.33
0.234 | 12448.14
0.234 | 12457.08
0.234 | 12466.24
0.234 | 12475.42
0.2352 | 12484.49
0.2352 | 12493.17
0.2352 | 12501.67
0.2352 | 12509.96
0.2363978 | 12517.99
0.2364 | 12525.85
0.2364 | 12533.88
0.2364 | 12542.03
0.2364 | 12550.57
0.2376 | 12559.63
0.2376 | 12568.91
0.2376 | 12577.97
0.2376 | 12586.53
0.2387978 | 12594.66
0.2388 | 12602.25
0.2388 | 12609.63
0.2388 | 12617.44
0.2388 | 12625.72
0.2399978 | 12634.41
0.24 | 12643.35
0.24 | 12652.38
0.24 | 12661.03
0.24 | 12669.57
0.2411978 | 12677.72
0.2412 | 12685.5
0.2412 | 12693.05
0.2412 | 12700.57
0.2412 | 12708
0.2412 | 12715.63
0.2424 | 12723.67
0.2424 | 12732.14
0.2424 | 12740.77
0.2424 | 12749.39
0.2424 | 12757.8
0.2436 | 12765.6
0.2436 | 12772.97
0.2436 | 12779.99
0.2436 | 12787.11
0.2436 | 12794.49
0.2448 | 12802.3
0.2448 | 12810.49
0.2448 | 12818.74
0.2448 | 12826.92
0.2448 | 12835.14
0.246 | 12843.11
0.246 | 12850.67
0.246 | 12858.28
0.246 | 12865.61
0.246 | 12872.82
0.2471978 | 12880.03
0.2472 | 12887.69
0.2472 | 12895.61
0.2472 | 12903.99
0.2472 | 12912.46
0.2484 | 12920.8
0.2484 | 12928.69
0.2484 | 12936.24
0.2484 | 12943.49
0.2484 | 12950.67
0.2495978 | 12958.07
0.2496 | 12965.82
0.2496 | 12973.91
0.2496 | 12982.07
0.2496 | 12990.28
0.2507978 | 12998.53
0.2508 | 13006.55
0.2508 | 13014.46
0.2508 | 13022.14
0.2508 | 13029.78
0.2508 | 13037.28
0.252 | 13044.82
0.252 | 13052.3
0.252 | 13060.3
0.252 | 13068.55
0.252 | 13077.05
0.2532 | 13085.49
0.2532 | 13093.86
0.2532 | 13101.6
0.2532 | 13108.78
0.2532 | 13115.74
0.2543978 | 13122.82
0.2544 | 13130.22
0.2544 | 13138.05
0.2544 | 13146.36
0.2544 | 13154.77
0.2544 | 13163.24
0.2556 | 13171.36
0.2556 | 13179.28
0.2556 | 13186.89
0.2556 | 13194.39
0.2556 | 13201.66
0.2568 | 13208.97
0.2568 | 13216.63
0.2568 | 13224.49
0.2568 | 13232.61
0.2568 | 13240.92
0.258 | 13249.21
0.258 | 13257.1
0.258 | 13264.6
0.258 | 13271.55
0.258 | 13278.22
0.2592 | 13284.92
0.2592 | 13291.92
0.2592 | 13299.44
0.2592 | 13307.33
0.2592 | 13315.46
0.2604 | 13323.58
0.2604 | 13331.6
0.2604 | 13339.25
0.2604 | 13346.72
0.2604 | 13354.1
0.2615978 | 13361.24
0.2616 | 13368.27
0.2616 | 13375.46
0.2616 | 13383.08
0.2616 | 13390.92
0.2628 | 13399.21
0.2628 | 13407.64
0.2628 | 13415.8
0.2628 | 13423.44
0.2628 | 13430.61
0.264 | 13437.32
0.264 | 13443.86
0.264 | 13450.63
0.264 | 13457.78
0.264 | 13465.32
0.2651978 | 13473.03
0.2652 | 13480.82
0.2652 | 13488.52
0.2652 | 13496.08
0.2652 | 13503.42
0.2663978 | 13510.61
0.2664 | 13517.8
0.2664 | 13524.92
0.2664 | 13532
0.2664 | 13539.38
0.2664 | 13547.16
0.2676 | 13555.35
0.2676 | 13563.88
0.2676 | 13572.35
0.2676 | 13580.55
0.2676 | 13588
0.2688 | 13594.83
0.2688 | 13601.33
0.2688 | 13607.88
0.2688 | 13614.82
0.2688 | 13622.46
0.2699978 | 13630.41
0.27 | 13638.57
0.27 | 13646.72
0.27 | 13654.75
0.27 | 13662.41
0.2711978 | 13669.88
0.2712 | 13677.1
0.2712 | 13684.3
0.2712 | 13691.39
0.2712 | 13698.77
0.2712 | 13706.44
0.2724 | 13714.46
0.2724 | 13722.74
0.2724 | 13731.14
0.2724 | 13739.28
0.2724 | 13747.13
0.2736 | 13754.61
0.2736 | 13761.72
0.2736 | 13768.67
0.2736 | 13775.95
0.2736 | 13783.68
0.2748 | 13791.71
0.2748 | 13799.99
0.2748 | 13808.27
0.2748 | 13816.24
0.2759978 | 13823.79
0.276 | 13831.01
0.276 | 13838.24
0.276 | 13845.2
0.276 | 13852.12
0.2772 | 13859.34
0.2772 | 13866.9
0.2772 | 13874.76
0.2772 | 13883.23
0.2783978 | 13891.95
0.2784 | 13900.13
0.2784 | 13908.13
0.2784 | 13915.54
0.2784 | 13922.35
0.2796 | 13929.17
0.2796 | 13936.27
0.2796 | 13943.65
0.2796 | 13951.4
0.2807978 | 13959.56
0.2808 | 13967.49
0.2808 | 13975.24
0.2808 | 13982.7
0.2808 | 13989.84
0.282 | 13996.59
0.282 | 14003.26
0.282 | 14009.85
0.282 | 14016.37
0.282 | 14023.27
0.2832 | 14030.62
0.2832 | 14038.37
0.2832 | 14046.35
0.2832 | 14054.34
0.2843978 | 14061.77
0.2844 | 14068.84
0.2844 | 14075.38
0.2844 | 14081.77
0.2844 | 14088.34
0.2855978 | 14095.34
0.2856 | 14102.92
0.2856 | 14110.63
0.2856 | 14118.62
0.2856 | 14126.45
0.2868 | 14134.07
0.2868 | 14141.02
0.2868 | 14148.02
0.2868 | 14154.7
0.2868 | 14161.43
0.2879978 | 14168.07
0.288 | 14174.85
0.288 | 14182.12
0.288 | 14189.73
0.288 | 14197.4
0.2891978 | 14205.24
0.2892 | 14212.84
0.2892 | 14219.85
0.2892 | 14226.54
0.2892 | 14233.04
0.2892 | 14239.59
0.2903978 | 14246.46
0.2904 | 14253.67
0.2904 | 14261.21
0.2904 | 14269.04
0.2904 | 14276.74
0.2915978 | 14284.37
0.2916 | 14291.71
0.2916 | 14298.74
0.2916 | 14305.62
0.2916 | 14312.43
0.2927978 | 14319.21
0.2928 | 14326.17
0.2928 | 14333.38
0.2928 | 14340.99
0.2928 | 14349.01
0.2939978 | 14357.07
0.294 | 14364.93
0.294 | 14372.46
0.294 | 14379.38
0.294 | 14385.87
0.2951978 | 14392.34
0.2952 | 14399.06
0.2952 | 14406.02
0.2952 | 14413.45
0.2952 | 14421.04
0.2964 | 14428.79
0.2964 | 14436.51
0.2964 | 14444.07
0.2964 | 14451.29
0.2964 | 14458.38
0.2975978 | 14465.27
0.2976 | 14472.09
0.2976 | 14479.12
0.2976 | 14486.4
0.2976 | 14494.07
0.2988 | 14501.99
0.2988 | 14510.21
0.2988 | 14518.37
0.2988 | 14525.98
0.3 | 14533.17
0.3 | 14539.81
0.3 | 14546.23
0.3 | 14552.71
0.3 | 14559.85
0.3012 | 14567.29
0.3012 | 14575.18
0.3012 | 14583.12
0.3012 | 14591.21
0.3012 | 14598.9
0.3024 | 14606.17
0.3024 | 14613.32
0.3024 | 14620.23
0.3024 | 14626.73
0.3024 | 14633.35
0.3036 | 14640.45
0.3036 | 14647.96
0.3036 | 14655.74
0.3036 | 14663.87
0.3047978 | 14671.96
0.3048 | 14679.57
0.3048 | 14686.57
0.3048 | 14693.26
0.3048 | 14699.57
0.306 | 14705.98
0.306 | 14712.76
0.306 | 14719.88
0.306 | 14727.32
0.3071978 | 14735.04
0.3072 | 14742.79
0.3072 | 14750.35
0.3072 | 14757.68
0.3072 | 14764.7
0.3084 | 14771.49
0.3084 | 14778.04
0.3084 | 14784.56
0.3084 | 14791.37
0.3095978 | 14798.6
0.3096 | 14806.29
0.3096 | 14814.32
0.3096 | 14822.54
0.3107978 | 14830.56
0.3108 | 14838.07
0.3108 | 14844.92
0.3108 | 14851.4
0.3108 | 14857.71
0.3119978 | 14864.23
0.312 | 14871.09
0.312 | 14878.29
0.312 | 14885.7
0.312 | 14893.18
0.3132 | 14900.48
0.3132 | 14907.46
0.3132 | 14914.37
0.3132 | 14921.09
0.3143978 | 14927.76
0.3144 | 14934.23
0.3144 | 14940.93
0.3144 | 14947.71
0.3144 | 14954.93
0.3155978 | 14962.45
0.3156 | 14970.4
0.3156 | 14978.12
0.3156 | 14985.76
0.3156 | 14992.92
0.3168 | 14999.62
0.3168 | 15006.07
0.3168 | 15012.77
0.3168 | 15019.7
0.3179978 | 15027.07
0.318 | 15034.92
0.318 | 15042.77
0.318 | 15050.68
0.318 | 15058.4
0.3191978 | 15065.67
0.3192 | 15072.63
0.3192 | 15079.57
0.3192 | 15086.32
0.3192 | 15093.01
0.3204 | 15099.88
0.3204 | 15106.98
0.3204 | 15114.52
0.3204 | 15122.24
0.3204 | 15130.15
0.3216 | 15137.9
0.3216 | 15145.07
0.3216 | 15151.77
0.3216 | 15158.38
0.3228 | 15164.81
0.3228 | 15171.51
0.3228 | 15178.79
0.3228 | 15186.46
0.324 | 15194.24
0.324 | 15202.21
0.324 | 15210.07
0.324 | 15217.73
0.3252 | 15224.85
0.3252 | 15231.81
0.3252 | 15238.56
0.3252 | 15245.23
0.3252 | 15252.09
0.3264 | 15259.32
0.3264 | 15266.95
0.3264 | 15274.92
0.3275978 | 15283.13
0.3276 | 15290.82
0.3276 | 15298.09
0.3276 | 15304.81
0.3287978 | 15311.04
0.3288 | 15317.26
0.3288 | 15323.76
0.3288 | 15330.71
0.3299978 | 15338.02
0.33 | 15345.77
0.33 | 15353.38
0.33 | 15360.99
0.3311978 | 15368.24
0.3312 | 15375.21
0.3312 | 15381.93
0.3312 | 15388.46
0.3323978 | 15394.95
0.3324 | 15401.73
0.3324 | 15408.71
0.3324 | 15415.88
0.3324 | 15423.35
0.3336 | 15430.71
0.3336 | 15438.1
0.3336 | 15444.98
0.3336 | 15451.4
0.3347978 | 15457.48
0.3348 | 15463.63
0.3348 | 15469.79
0.3348 | 15476.67
0.3348 | 15483.74
0.3359978 | 15491.2
0.336 | 15498.73
0.336 | 15506.1
0.336 | 15513.09
0.3371978 | 15520.15
0.3372 | 15526.88
0.3372 | 15533.27
0.3372 | 15539.77
0.3372 | 15546.34
0.3372 | 15553.02
0.3384 | 15560.02
0.3384 | 15567.45
0.3384 | 15575.09
0.3384 | 15582.58
0.3395978 | 15589.53125
0.3396 | 15596.09375
0.3396 | 15602.34375
0.3396 | 15608.1875
0.3396 | 15614.09375
0.3408 | 15620.5625
0.3408 | 15627.3
0.3408 | 15634.34375
0.3408 | 15641.71875
0.3419978 | 15649.05
0.342 | 15656.33
0.342 | 15663.375
0.342 | 15670.14
0.342 | 15676.65625
0.3432 | 15683.1875
0.3432 | 15689.65625
0.3432 | 15696.3125
0.3432 | 15703.40625
0.3443978 | 15710.89
0.3444 | 15718.67
0.3444 | 15726.58
0.3444 | 15734.09375
0.3444 | 15741.09375
0.3456 | 15747.52
0.3456 | 15753.64
0.3456 | 15759.7
0.3456 | 15766.15625
0.3468 | 15772.96875
0.3468 | 15780.21875
0.3468 | 15787.58
0.3468 | 15794.84375
0.348 | 15802.15625
0.348 | 15809.39
0.348 | 15816.25
0.348 | 15822.84375
0.3491978 | 15829.5
0.3492 | 15835.98
0.3492 | 15842.55
0.3492 | 15849.55
0.3492 | 15857.1875
0.3504 | 15864.875
0.3504 | 15872.8
0.3504 | 15880.64
0.3504 | 15888.02
0.3516 | 15894.67
0.3516 | 15901
0.3516 | 15907.15625
0.3516 | 15913.46875
0.3527978 | 15920.39
0.3528 | 15927.77
0.3528 | 15935.40625
0.3528 | 15943.21875
0.354 | 15951
0.354 | 15958.3125
0.354 | 15965.34375
0.354 | 15972.2
0.3552 | 15978.8125
0.3552 | 15985.15625
0.3552 | 15991.5625
0.3552 | 15998.17
0.3564 | 16005.48
0.3564 | 16013.0625
0.3564 | 16020.78125
0.3564 | 16028.42
0.3576 | 16035.90625
0.3576 | 16042.52
0.3576 | 16048.64
0.3576 | 16054.48
0.3588 | 16060.53125
0.3588 | 16066.73
0.3588 | 16073.55
0.3588 | 16080.73
0.36 | 16088.33
0.36 | 16095.84375
0.36 | 16103.11
0.36 | 16110
0.3612 | 16116.58
0.3612 | 16122.875
0.3612 | 16129.2
0.3612 | 16135.55
0.3624 | 16142.02
0.3624 | 16148.89
0.3624 | 16156.17
0.3624 | 16163.75
0.3636 | 16171.4375
0.3636 | 16178.875
0.3636 | 16185.83
0.3636 | 16192.23
0.3648 | 16198.125
0.3648 | 16204.0625
0.3648 | 16210.15625
0.3648 | 16216.58
0.366 | 16223.33
0.366 | 16230.46875
0.366 | 16237.625
0.366 | 16244.71875
0.3671978 | 16251.52
0.3672 | 16258.2
0.3672 | 16264.52
0.3672 | 16270.61
0.3683978 | 16276.7
0.3684 | 16283.14
0.3684 | 16289.83
0.3684 | 16297.02
0.3695978 | 16304.61
0.3696 | 16312.3125
0.3696 | 16319.83
0.3696 | 16326.98
0.3707978 | 16333.6875
0.3708 | 16339.92
0.3708 | 16346.08
0.3708 | 16352.34375
0.372 | 16359
0.372 | 16366.0625
0.372 | 16373.36
0.372 | 16380.90625
0.3732 | 16388.45
0.3732 | 16395.75
0.3732 | 16402.73
0.3743978 | 16409.46875
0.3744 | 16415.875
0.3744 | 16422.08
0.3744 | 16428.39
0.3756 | 16434.9375
0.3756 | 16442
0.3756 | 16449.53125
0.3767978 | 16457.34375
0.3768 | 16465.125
0.3768 | 16472.55
0.3768 | 16479.33
0.378 | 16485.625
0.378 | 16491.95
0.378 | 16498.1875
0.3791978 | 16504.90625
0.3792 | 16512.02
0.3792 | 16519.5
0.3792 | 16526.95
0.3804 | 16534.52
0.3804 | 16541.65625
0.3804 | 16548.7
0.3815978 | 16555.36
0.3816 | 16561.8125
0.3816 | 16568.08
0.3816 | 16574.59375
0.3827978 | 16581.125
0.3828 | 16588.0625
0.3828 | 16595.39
0.3828 | 16603.33
0.3839978 | 16611.09375
0.384 | 16618.46875
0.384 | 16625.28125
0.384 | 16631.67
0.3852 | 16637.53125
0.3852 | 16643.40625
0.3852 | 16649.95
0.3852 | 16656.89
0.3863978 | 16664.0625
0.3864 | 16671.28125
0.3864 | 16678.5
0.3864 | 16685.27
0.3876 | 16691.95
0.3876 | 16698.15625
0.3876 | 16704.14
0.3876 | 16709.9375
0.3888 | 16715.89
0.3888 | 16721.73
0.3888 | 16728.3125
0.3888 | 16735.36
0.39 | 16742.77
0.39 | 16750.05
0.39 | 16757.25
0.3911978 | 16763.6875
0.3912 | 16769.64
0.3912 | 16775.34375
0.3912 | 16781.03125
0.3923978 | 16786.95
0.3924 | 16793.5
0.3924 | 16800.28125
0.3924 | 16807.34375
0.3936 | 16814.55
0.3936 | 16821.625
0.3936 | 16828.34375
0.3947978 | 16834.92
0.3948 | 16841.21875
0.3948 | 16847.2
0.3948 | 16853.08
0.3959978 | 16859.08
0.396 | 16865.25
0.396 | 16871.83
0.396 | 16878.89
0.3972 | 16886.02
0.3972 | 16893.15625
0.3972 | 16899.89
0.3983978 | 16906.08
0.3984 | 16911.83
0.3984 | 16917.53125
0.3984 | 16923.27
0.3995978 | 16929.5625
0.3996 | 16936.15625
0.3996 | 16943.02
0.3996 | 16950
0.4008 | 16956.92
0.4008 | 16963.53125
0.4008 | 16970.05
0.4019978 | 16976.5
0.402 | 16982.7
0.402 | 16988.875
0.402 | 16995.08
0.4032 | 17001.3
0.4032 | 17007.8
0.4032 | 17014.78125
0.4043978 | 17021.96875
0.4044 | 17029.34375
0.4044 | 17036.55
0.4055978 | 17043.17
0.4056 | 17049.39
0.4056 | 17055.42
0.4056 | 17061.1875
0.4068 | 17067.23
0.4068 | 17073.84375
0.4068 | 17080.45
0.4079978 | 17087.52
0.408 | 17094.625
0.408 | 17101.5625
0.408 | 17108.21875
0.4092 | 17114.90625
0.4092 | 17121.09375
0.4092 | 17127.11
0.4103978 | 17133.33
0.4104 | 17139.67
0.4104 | 17146.21875
0.4104 | 17153.28125
0.4116 | 17160.7
0.4116 | 17168.125
0.4116 | 17175.4375
0.4127978 | 17182.27
0.4128 | 17188.3125
0.4128 | 17194.17
0.4128 | 17199.86
0.414 | 17205.77
0.414 | 17212.28125
0.414 | 17219.3125
0.4151978 | 17226.52
0.4152 | 17233.89
0.4152 | 17241.125
0.4152 | 17247.89
0.4164 | 17254.40625
0.4164 | 17260.65625
0.4164 | 17266.65625
0.4175978 | 17272.6875
0.4176 | 17278.79
0.4176 | 17285.14
0.4176 | 17291.92
0.4188 | 17299.09
0.4188 | 17306.28
0.4199978 | 17313.42
0.42 | 17320.11
0.42 | 17326.26
0.42 | 17331.86
0.4212 | 17337.42
0.4212 | 17343.12
0.4212 | 17349.26
0.4224 | 17355.69
0.4224 | 17362.56
0.4235978 | 17369.42
0.4236 | 17376.34
0.4236 | 17383.11
0.4236 | 17389.59
0.4248 | 17395.78
0.4248 | 17401.84
0.4259978 | 17407.78
0.426 | 17413.78
0.426 | 17420.11
0.426 | 17426.76
0.4271978 | 17433.81
0.4272 | 17441.25
0.4272 | 17448.56
0.4284 | 17455.67
0.4284 | 17462.42
0.4284 | 17468.47
0.4295978 | 17474
0.4296 | 17479.62
0.4296 | 17485.51
0.4307978 | 17491.76
0.4308 | 17498.4
0.4308 | 17505.29
0.4308 | 17512.14
0.432 | 17518.72
0.432 | 17524.94
0.432 | 17530.92
0.4331978 | 17536.75
0.4332 | 17542.44
0.4332 | 17548.31
0.4332 | 17554.28
0.4344 | 17560.72
0.4344 | 17567.62
0.4355978 | 17575.14
0.4356 | 17582.62
0.4356 | 17590
0.4356 | 17596.75
0.4368 | 17602.78
0.4368 | 17608.2
0.4368 | 17613.61
0.438 | 17619.39
0.438 | 17625.65
0.438 | 17632.56
0.438 | 17639.75
0.4392 | 17646.95
0.4392 | 17653.9
0.4392 | 17660.78
0.4404 | 17667.28
0.4404 | 17673.29
0.4404 | 17679.2
0.4416 | 17685.01
0.4416 | 17690.76
0.4416 | 17696.89
0.4427978 | 17703.62
0.4428 | 17710.72
0.4428 | 17718.03
0.444 | 17725.37
0.444 | 17732.39
0.444 | 17738.69
0.4451978 | 17744.64
0.4452 | 17750.39
0.4452 | 17756.2
0.4463978 | 17762.34
0.4464 | 17769.11
0.4464 | 17776.12
0.4476 | 17783.45
0.4476 | 17790.67
0.4476 | 17797.7
0.4488 | 17804.31
0.4488 | 17810.59
0.4488 | 17816.59
0.45 | 17822.59
0.45 | 17828.29
0.45 | 17834.28
0.4512 | 17840.83
0.4512 | 17847.81
0.4512 | 17855.2
0.4524 | 17862.67
0.4524 | 17869.7
0.4535978 | 17876
0.4536 | 17881.64
0.4536 | 17886.89
0.4547978 | 17892.34
0.4548 | 17898.23
0.4548 | 17904.79
0.4559978 | 17911.73
0.456 | 17918.75
0.456 | 17925.72
0.4571978 | 17932.39
0.4572 | 17938.58
0.4572 | 17944.59
0.4572 | 17950.37
0.4584 | 17955.84
0.4595978 | 17961.36
0.4596 | 17967.08
0.4596 | 17973
0.4607978 | 17979.42
0.4608 | 17986.25
0.4608 | 17993.12
0.4596022 | 17999.79
0.4596 | 18005.95
0.4596 | 18011.5
0.4596 | 18016.7
0.4596 | 18021.98
0.4596 | 18027.65
0.4596 | 18033.72
0.4596 | 18040.17
0.4596 | 18046.98
0.4596 | 18053.72
0.4608 | 18060.28
0.4608 | 18066.65
0.4608 | 18072.79
0.4608 | 18078.44
0.462 | 18083.89
0.462 | 18089.22
0.462 | 18094.65
0.462 | 18100.37
0.4631978 | 18106.59
0.4632 | 18113.31
0.4632 | 18120.11
0.4632 | 18126.75
0.4644 | 18132.87
0.4644 | 18138.47
0.4656 | 18143.53
0.4656 | 18148.58
0.4656 | 18153.83
0.4667978 | 18159.36
0.4668 | 18165.37
0.4668 | 18171.76
0.4668 | 18178.22
0.468 | 18184.64
0.468 | 18191.15
0.4692 | 18197.42
0.4692 | 18203.44
0.4692 | 18209.33
0.4692 | 18214.92
0.4704 | 18220.47
0.4704 | 18226.44
0.4704 | 18232.62
0.4716 | 18239.23
0.4716 | 18246.23
0.4727978 | 18253.23
0.4728 | 18259.54
0.4739978 | 18265.7
0.474 | 18271.29
0.4752 | 18276.62
0.4752 | 18281.92
0.4752 | 18287.62
0.4763978 | 18293.64
0.4764 | 18299.98
0.4764 | 18306.5
0.4764 | 18313.14
0.4776 | 18319.76
0.4776 | 18326.01
0.4787978 | 18331.97
0.4788 | 18337.67
0.4788 | 18343.23
0.4788 | 18348.84
0.48 | 18354.75
0.48 | 18361
0.48 | 18367.95
0.4812 | 18375.19
0.4812 | 18382.42
0.4823978 | 18389.53
0.4824 | 18396.06
0.4835978 | 18401.84
0.4836 | 18407.22
0.4836 | 18412.34
0.4848 | 18417.59
0.4848 | 18423.39
0.4848 | 18429.76
0.4859978 | 18436.47
0.486 | 18443.53
0.486 | 18450.39
0.4871978 | 18456.94
0.4872 | 18463.04
0.4872 | 18468.92
0.4883978 | 18474.28
0.4884 | 18479.59
0.4884 | 18485.15
0.4895978 | 18491.03
0.4896 | 18497.34
0.4896 | 18504.15
0.4908 | 18511.28
0.4908 | 18518.06
0.492 | 18524.4
0.4931978 | 18530.08
0.4932 | 18535.26
0.4932 | 18540.09
0.4932 | 18545.28
0.4944 | 18550.89
0.4944 | 18556.94
0.4944 | 18563.25
0.4955978 | 18569.76
0.4956 | 18576.01
0.4956 | 18581.97
0.4968 | 18587.84
0.4968 | 18593.54
0.4979978 | 18598.9
0.498 | 18604.44
0.498 | 18610.01
0.498 | 18615.73
0.4992 | 18621.75
0.4992 | 18628.39
0.5004 | 18635.17
0.5004 | 18642.03
0.5015978 | 18648.54
0.5016 | 18654.64
0.5028 | 18660.11
0.5028 | 18665.12
0.5028 | 18670.29
0.504 | 18675.73
0.504 | 18681.44
0.5052 | 18687.65
0.5052 | 18694.15
0.5052 | 18700.31
0.5063978 | 18706.37
0.5064 | 18712.34
0.5064 | 18717.83
0.5076 | 18723.14
0.5076 | 18728.54
0.5076 | 18733.79
0.5088 | 18739.11
0.5088 | 18744.92
0.5088 | 18751.22
0.51 | 18757.76
0.51 | 18764.45
0.5111978 | 18770.94
0.5112 | 18776.95
0.5123978 | 18782.5
0.5124 | 18787.87
0.5136 | 18793.25
0.5136 | 18798.86
0.5136 | 18804.94
0.5148 | 18811.34
0.5148 | 18817.98
0.5148 | 18824.69
0.516 | 18831.39
0.516 | 18837.83
0.5172 | 18843.9
0.5172 | 18849.48
0.5183978 | 18854.97
0.5184 | 18860.25
0.5184 | 18865.56
0.5196 | 18871.36
0.5196 | 18877.65
0.5208 | 18884.06
0.5208 | 18890.84
0.5219978 | 18897.7
0.522 | 18903.89
0.5231978 | 18909.58
0.5232 | 18915.08
0.5244 | 18920.5
0.5244 | 18925.87
0.5255978 | 18931.83
0.5256 | 18938.14
0.5267978 | 18944.78
0.5268 | 18951.54
0.5268 | 18958.33
0.5279978 | 18964.81
0.528 | 18971.01
0.528 | 18976.95
0.5292 | 18982.47
0.5292 | 18987.76
0.5292 | 18993.15
0.5304 | 18998.83
0.5304 | 19005.06
0.5304 | 19011.64
0.5316 | 19018.56
0.5316 | 19025.28
0.5327978 | 19031.59
0.5339978 | 19037.2
0.534 | 19042.44
0.534 | 19047.19
0.5352 | 19052.15
0.5352 | 19057.58
0.5363978 | 19063.26
0.5364 | 19069.5
0.5364 | 19076.15
0.5376 | 19082.61
0.5376 | 19088.75
0.5388 | 19094.59
0.5388 | 19099.97
0.5388 | 19104.89
0.54 | 19109.94
0.54 | 19115.15
0.5412 | 19120.5
0.5412 | 19126.17
0.5412 | 19132.31
0.5424 | 19138.5
0.5424 | 19144.54
0.5436 | 19150.34
0.5447978 | 19155.65
0.5448 | 19160.37
0.546 | 19164.84
0.546 | 19169.44
0.546 | 19174.51
0.5472 | 19180.04
0.5472 | 19185.98
0.5483978 | 19192.28
0.5484 | 19198.61
0.5496 | 19204.61
0.5496 | 19210.33
0.5496 | 19215.76
0.5508 | 19220.84
0.5508 | 19225.67
0.552 | 19230.69
0.552 | 19235.87
0.552 | 19241.4
0.5532 | 19247.34
0.5532 | 19253.67
0.5544 | 19259.86
0.5544 | 19265.81
0.5544 | 19271.29
0.5556 | 19276.37
0.5568 | 19281.01
0.558 | 19285.62
0.558 | 19290.33
0.5591978 | 19295.53
0.5592 | 19301.08
0.5592 | 19306.89
0.5604 | 19312.79
0.5604 | 19318.98
0.5615978 | 19324.9
0.5616 | 19330.5
0.5627978 | 19335.94
0.5628 | 19341.34
0.5628 | 19346.25
0.564 | 19351.44
0.564 | 19357.01
0.5652 | 19362.92
0.5652 | 19369.17
0.5663978 | 19375.89
0.5664 | 19382.34
0.5675978 | 19388.23
0.5676 | 19393.61
0.5687978 | 19398.75
0.5699978 | 19403.73
0.57 | 19408.69
0.5712 | 19414.09
0.5712 | 19419.97
0.5724 | 19426
0.5724 | 19431.92
0.5736 | 19437.97
0.5736 | 19443.97
0.5747978 | 19449.51
0.5748 | 19454.86
0.5759978 | 19460.19
0.576 | 19465.4
0.576 | 19470.64
0.5772 | 19476.28
0.5772 | 19482.28
0.5783978 | 19488.47
0.5784 | 19494.95
0.5784 | 19501.44
0.5796 | 19507.61
0.5796 | 19513.03
0.5808 | 19518.31
0.5808 | 19523.19
0.5819978 | 19527.87
0.5832 | 19532.94
0.5843978 | 19538.75
0.5844 | 19544.73
0.5844 | 19550.89
0.5856 | 19557.34
0.5856 | 19563.5
0.5868 | 19569.12
0.5868 | 19574.4
0.5879978 | 19579.51
0.588 | 19584.4
0.5891978 | 19589.23
0.5892 | 19594.39
0.5892 | 19599.94
0.5904 | 19605.97
0.5904 | 19612.17
0.5916 | 19618.5
0.5916 | 19624.37
0.5928 | 19629.87
0.5928 | 19634.64
0.594 | 19639.11
0.594 | 19643.56
0.5951978 | 19648.36
0.5952 | 19653.36
0.5975956 | 19659.06
0.5976 | 19665.03
0.5988 | 19671.08
0.5988 | 19677.01
0.6 | 19682.89
0.6 | 19688.28
0.6012 | 19693.29
0.6012 | 19698.11
0.6012 | 19703.06
0.6024 | 19707.86
0.6024 | 19712.95
0.6036 | 19718.78
0.6036 | 19725.11
0.6048 | 19731.42
0.6048 | 19738.03
0.606 | 19744.04
0.606 | 19749.36
0.6071978 | 19754.03
0.6072 | 19758.53
0.6083978 | 19762.97
0.6084 | 19767.86
0.6084 | 19773.14
0.6096 | 19778.94
0.6107978 | 19784.9
0.612 | 19790.62
0.6132 | 19796.12
0.6132 | 19801.39
0.6143978 | 19806.31
0.6155978 | 19811.03
0.6156 | 19815.73
0.6167978 | 19820.64
0.6168 | 19825.73
0.6179978 | 19831.14
0.618 | 19836.95
0.6191978 | 19842.97
0.6192 | 19849.08
0.6203978 | 19855
0.6204 | 19860.62
0.6215978 | 19865.5
0.6216 | 19870.33
0.6227978 | 19875.04
0.6228 | 19879.92
0.6239978 | 19885.19
0.624 | 19891.15
0.6251978 | 19897.25
0.6252 | 19903.31
0.6263978 | 19909.44
0.6275978 | 19915.19
0.6287978 | 19920.53
0.6288 | 19925.56
0.6288 | 19930.42
0.63 | 19935.14
0.6311978 | 19939.92
0.6312 | 19945.01
0.6312 | 19950.56
0.6324 | 19956.59
0.6324 | 19962.86
0.6336 | 19969.06
0.6347978 | 19974.95
0.6348 | 19980.14
0.6359978 | 19984.98
0.636 | 19989.53
0.6371978 | 19994.28
0.6372 | 19999.39
0.6383978 | 20005.14
0.6384 | 20010.95
0.6395978 | 20017.09
0.6396 | 20022.94
0.6407978 | 20028.53
0.6408 | 20033.72
0.6431956 | 20038.76
0.6443978 | 20043.67
0.6444 | 20048.7
0.6444 | 20053.86
0.6456 | 20059.37
0.6467978 | 20065.34
0.6468 | 20071.51
0.6479978 | 20077.98
0.648 | 20084.14
0.6492 | 20089.81
0.6492 | 20094.81
0.6503978 | 20099.42
0.6504 | 20103.64
0.6516 | 20108.08
0.6516 | 20113.01
0.6528 | 20118.25
0.6528 | 20123.79
0.654 | 20129.44
0.654 | 20134.98
0.6552 | 20140.11
0.6552 | 20145.12
0.6575956 | 20149.73
0.6587978 | 20154.15
0.6588 | 20158.37
0.6599978 | 20162.76
0.66 | 20167.51
0.6611978 | 20172.58
0.6612 | 20178.08
0.6624 | 20183.86
0.6635978 | 20189.53
0.6636 | 20194.69
0.6648 | 20199.44
0.6648 | 20203.62
0.666 | 20207.78
0.6671978 | 20212.19
0.6672 | 20216.94
0.6683978 | 20221.97
0.6684 | 20227.59
0.6696 | 20233.17
0.6707978 | 20238.47
0.6708 | 20243.7
0.6708 | 20248.92
0.672 | 20253.47
0.6731978 | 20257.79
0.6744 | 20262.11
0.6755978 | 20266.2
0.6756 | 20270.29
0.6767978 | 20274.97
0.6768 | 20280.28
0.6779978 | 20285.73
0.678 | 20291.37
0.6791978 | 20296.83
0.6792 | 20301.65
0.6803978 | 20305.78
0.6804 | 20309.69
0.6816 | 20313.56
0.6816 | 20317.67
0.6828 | 20322.34
0.6839978 | 20327.58
0.684 | 20332.9
0.6851978 | 20338.28
0.6852 | 20343.54
0.6863978 | 20348.5
0.6864 | 20353.2
0.6875978 | 20357.86
0.6876 | 20362.26
0.6888 | 20366.75
0.6899978 | 20371.47
0.6912 | 20376.26
0.6924 | 20381.56
0.6924 | 20387.23
0.6936 | 20393.03
0.6948 | 20398.54
0.6959978 | 20403.81
0.696 | 20408.59
0.696 | 20413.03
0.6972 | 20417.12
0.6983978 | 20421.54
0.6984 | 20426.29
0.6995978 | 20431.17
0.6996 | 20436.37
0.7008 | 20441.78
0.7008 | 20447.14
0.702 | 20452.5
0.702 | 20457.72
0.7032 | 20462.53
0.7043978 | 20467.28
0.7044 | 20471.87
0.7055978 | 20476.31
0.7056 | 20480.92
0.7068 | 20486.01
0.708 | 20491.61
0.7092 | 20497.34
0.7103978 | 20503.04
0.7104 | 20508.56
0.7116 | 20513.51
0.7128 | 20517.61
0.7128 | 20521.54
0.714 | 20525.56
0.7151978 | 20530.26
0.7152 | 20535.39
0.7164 | 20541.08
0.7164 | 20546.86
0.7176 | 20552.64
0.7188 | 20557.97
0.7188 | 20562.98
0.72 | 20567.67
0.72 | 20572.23
0.7212 | 20576.61
0.7212 | 20580.9
0.7224 | 20585.26
0.7224 | 20589.97
0.7236 | 20595.06
0.7247978 | 20600.47
0.726 | 20605.81
0.7272 | 20610.95
0.7283978 | 20615.58
0.7284 | 20619.6
0.7296 | 20623.18
0.7296 | 20626.83
0.7308 | 20630.82
0.7319978 | 20635.13
0.732 | 20639.97
0.7332 | 20645.19
0.7332 | 20650.58
0.7344 | 20655.72
0.7355978 | 20660.74
0.7356 | 20665.27
0.7368 | 20669.54
0.7368 | 20673.45
0.738 | 20677.44
0.7391978 | 20681.6
0.7392 | 20686.24
0.7404 | 20691.4
0.7415978 | 20696.97
0.7416 | 20702.76
0.7428 | 20708.24
0.7439978 | 20713.16
0.7452 | 20717.37
0.7463978 | 20721.02
0.7464 | 20724.38
0.7476 | 20728.12
0.7487978 | 20732.32
0.7488 | 20736.96
0.75 | 20741.88
0.75 | 20747.04
0.7512 | 20751.87
0.7523978 | 20756.47
0.7524 | 20760.68
0.7535978 | 20764.64
0.7547978 | 20768.42
0.7548 | 20772.4
0.7559978 | 20776.43
0.7571978 | 20780.82
0.7572 | 20785.63
0.7583978 | 20791.02
0.7595978 | 20796.66
0.7596 | 20802.19
0.7608 | 20807.6
0.7619978 | 20812.52
0.7631978 | 20816.76
0.7643999 | 20820.52
0.7655978 | 20824.45
0.7656 | 20828.62
0.7668 | 20833.29
0.7679978 | 20838.37
0.7691978 | 20843.69
0.7692 | 20849.06
0.7703978 | 20854.34
0.7704 | 20859.39
0.7715978 | 20864.08
0.7716 | 20868.4
0.7728 | 20872.58
0.7739978 | 20876.78
0.774 | 20881
0.7752 | 20885.62
0.7763978 | 20890.98
0.7764 | 20896.56
0.7776 | 20902.22
0.7787978 | 20907.62
0.7788 | 20912.5
0.78 | 20916.7
0.7811978 | 20920.58
0.7812 | 20924.28
0.7835956 | 20928.37
0.7847978 | 20933.17
0.7848 | 20938.53
0.786 | 20944.17
0.7872 | 20949.86
0.7883978 | 20955.28
0.7884 | 20960.25
0.7896 | 20964.73
0.7907978 | 20968.86
0.7908 | 20972.79
0.792 | 20976.95
0.7931978 | 20981.12
0.7932 | 20985.61
0.7944 | 20990.69
0.7955978 | 20996.25
0.7956 | 21001.69
0.7968 | 21007
0.798 | 21011.92
0.798 | 21016.17
0.7992 | 21020
0.8003978 | 21023.89
0.8004 | 21028.03
0.8016 | 21032.61
0.8039956 | 21037.61
0.8051978 | 21042.76
0.8052 | 21047.69
0.8064 | 21052.56
0.8076 | 21057.15
0.8088 | 21061.4
0.81 | 21065.24
0.81 | 21068.94
0.8112 | 21072.33
0.8124 | 21075.78
0.8135978 | 21079.61
0.8136 | 21083.89
0.8148 | 21088.69
0.8159978 | 21093.87
0.816 | 21098.92
0.8172 | 21103.37
0.8183978 | 21107.39
0.8184 | 21110.89
0.8196 | 21114.15
0.8207978 | 21117.57
0.8208 | 21121.54
0.822 | 21125.85
0.8231978 | 21130.65
0.8244 | 21135.58
0.8255978 | 21138.04
0.8267978 | 21142.65
0.8268 | 21147.15
0.828 | 21151.29
0.8291978 | 21155.02
0.8292 | 21158.58
0.8304 | 21162.07
0.8315978 | 21165.56
0.8327978 | 21169.52
0.8328 | 21173.94
0.834 | 21178.69
0.8351978 | 21183.71
0.8352 | 21188.63
0.8364 | 21192.91
0.8376 | 21196.55
0.8387978 | 21199.86
0.8388 | 21202.76
0.84 | 21206.01
0.8412 | 21209.66
0.8423978 | 21214.01
0.8424 | 21218.66
0.8436 | 21223.69
0.8447978 | 21228.52
0.8459978 | 21233.32
0.8472 | 21237.88
0.8484 | 21242.26
0.8495978 | 21246.57
0.8507978 | 21251.04
0.8508 | 21255.93
0.852 | 21261.19
0.8532 | 21267.15
0.8543978 | 21273.66
0.8555978 | 21280.41
0.8567978 | 21286.93
0.8568 | 21292.93
0.858 | 21298.47
0.8592 | 21303.65
0.8603978 | 21308.83
0.8615978 | 21314.35
0.8616 | 21320.57
0.8628 | 21327.08
0.8639978 | 21334.05
0.8651978 | 21340.9
0.8652 | 21347.47
0.8664 | 21353.65
0.8676 | 21359.74
0.8699957 | 21365.63
0.8711978 | 21372.02
0.8724 | 21378.83
0.8735978 | 21386.35
0.8736 | 21394.24
0.8748 | 21402.07
0.876 | 21409.3
0.8772 | 21416.07
0.8784 | 21422.37
0.8796 | 21428.48
0.8807978 | 21434.92
0.8819978 | 21442.14
0.8831978 | 21449.79
0.8843978 | 21457.59
0.8844 | 21465.23
0.8867956 | 21472.5
0.8868 | 21479.2
0.888 | 21485.61
0.8892 | 21492.28
0.8915956 | 21499.76
0.8928 | 21507.68
0.894 | 21515.81
0.8952 | 21523.67
0.8964 | 21530.89
0.8976 | 21537.67
0.8988 | 21544.09
0.9 | 21550.86
0.9012 | 21558.23
0.9024 | 21566.03
0.9036 | 21573.68
0.9048 | 21581.34
0.9071956 | 21588.46
0.9083978 | 21595.36
0.9095978 | 21602.64
0.9107978 | 21610.53
0.9119978 | 21618.96
0.9143934 | 21627.46
0.9155978 | 21635.71
0.9167978 | 21643.45
0.9179978 | 21650.59
0.9192 | 21657.76
0.9204 | 21665.36
0.9216 | 21673.37
0.9239956 | 21681.31
0.9251978 | 21688.93
0.9263978 | 21695.86
0.9275978 | 21702.42
0.9287978 | 21709.09
0.9299978 | 21716.68
0.9312 | 21724.93
0.9335956 | 21733.37
0.9359989 | 21741.62
0.9371978 | 21749.64
0.9383978 | 21757.39
0.9396 | 21765.48
0.9419956 | 21774.17
0.9431978 | 21783.2
0.9443978 | 21792.14
0.9455978 | 21800.57
0.9468 | 21808.2
0.9491956 | 21815.81
0.9504 | 21823.9
0.9516 | 21832.68
0.9539956 | 21841.46
0.9563989 | 21849.84
0.9587945 | 21858
0.9599978 | 21866
0.9611978 | 21874.25
0.9635934 | 21883.03
0.9648 | 21892.5
0.9671956 | 21901.62
0.9683978 | 21910.34
0.9695978 | 21918.59
0.9708 | 21927.5
0.9731956 | 21936.81
0.9744 | 21945.62
0.9767956 | 21954.21
0.9791989 | 21962.68
0.9815945 | 21970.61
0.9827978 | 21978.43
0.9851934 | 21987.12
0.9863978 | 21996.18
0.9876 | 22004.62
0.9899956 | 22012.65
0.9912 | 22020.54
0.9935956 | 22028.92
0.9959989 | 22037.26
0.9971978 | 22045.42
1.000791 | 22053.28
1.003195 | 22061.25
1.0044 | 22069.03
1.006796 | 22077.01
1.009199 | 22085.76
1.010398 | 22094.54
1.012793 | 22102.7
1.014 | 22110.86
1.016396 | 22119.48
1.0176 | 22127.82
1.019996 | 22135.78
1.022399 | 22143.93
1.024795 | 22151.95
1.027198 | 22159.78
1.029593 | 22168.09
1.031997 | 22177.03
1.033198 | 22185.68
1.035593 | 22194.31
1.036798 | 22203.25
1.039193 | 22212.71
1.041597 | 22222.12
1.044 | 22231.37
1.047593 | 22240.56
1.048798 | 22249.59
1.0512 | 22258.12
1.054793 | 22266.78
1.057197 | 22275.59
1.058398 | 22284.4
1.060793 | 22293.5
1.061998 | 22303.25
1.064393 | 22313
1.066797 | 22322.5
1.070398 | 22332.28
1.072793 | 22342.03
1.075197 | 22351.31
1.0776 | 22360.46
1.079996 | 22369.71
1.082399 | 22378.81
1.084794 | 22388.03
1.087198 | 22397.15
1.089593 | 22405.81
1.093194 | 22414.43
1.096795 | 22423.28
1.099199 | 22431.84
1.101594 | 22439.9
1.103998 | 22448.37
1.106393 | 22457.18
1.108796 | 22466.21
1.1112 | 22475.65
1.113595 | 22484.68
1.117189 | 22493.53
1.1196 | 22502.81
1.121995 | 22511.9
1.124399 | 22519.92
1.128 | 22527.96
1.130395 | 22536.25
1.132799 | 22544.62
1.1364 | 22553.4
1.137598 | 22562.37
1.141199 | 22571.37
1.1448 | 22581.15
1.148393 | 22591.25
1.150797 | 22600.96
1.1532 | 22610.46
1.155596 | 22620.21
1.157999 | 22630.12
1.1616 | 22640.12
1.165193 | 22649.37
1.168794 | 22658.4
1.171198 | 22668.43
1.174791 | 22678.46
1.177194 | 22687.75
1.180795 | 22697.06
1.183199 | 22707.21
1.186792 | 22717.84
1.189195 | 22728
1.193987 | 22737.43
1.197595 | 22747.21
1.199999 | 22756.81
1.2036 | 22765.25
1.205995 | 22773.03
1.208399 | 22780.98
1.211992 | 22789.86
1.215593 | 22798.79
1.219194 | 22806.7
1.222795 | 22815.01
1.225199 | 22824.45
1.2288 | 22833.29
1.232393 | 22841.45
1.235994 | 22850.14
1.238397 | 22859.29
1.243189 | 22868.48
1.24679 | 22876.57
1.249193 | 22884.54
1.252794 | 22893.36
1.256395 | 22902.39
1.259989 | 22910.61
1.262399 | 22919.17
1.265993 | 22928.92
1.270799 | 22939.45
1.274393 | 22948.98
1.277994 | 22958.48
1.281595 | 22968.86
1.283998 | 22978.89
1.287599 | 22987.61
1.292391 | 22996.54
1.295992 | 23006.64
1.299593 | 23016.64
1.304399 | 23025.76
1.306795 | 23035.29
1.311586 | 23045.82
1.313997 | 23055.64
1.317598 | 23064.79
1.322389 | 23074.57
1.32599 | 23084.86
1.330797 | 23093.76
1.33439 | 23101.76
1.337991 | 23110.39
1.341593 | 23119.32
1.345194 | 23127.09
1.349985 | 23135.34
1.354799 | 23145.43
1.358392 | 23155.18
1.361994 | 23163.78
1.365595 | 23172.9
1.369196 | 23182.75
1.372797 | 23191.28
1.377588 | 23198.87
1.382395 | 23207.68
1.387186 | 23217.5
1.390795 | 23226.21
1.394396 | 23235
1.397997 | 23245.43
1.401598 | 23255.84
1.406389 | 23264.75
1.411196 | 23274.43
1.415987 | 23285.28
1.419595 | 23294.75
1.424387 | 23303.87
1.427995 | 23314.25
1.432787 | 23324.75
1.437586 | 23333.71
1.442392 | 23343.71
1.445993 | 23355.21
1.449594 | 23365.18
1.454386 | 23374.68
1.459192 | 23385.62
1.463999 | 23395.56
1.46879 | 23403.23
1.472399 | 23411.89
1.47719 | 23421.14
1.481996 | 23428.61
1.487993 | 23436.67
1.491594 | 23446.48
1.496385 | 23455.7
1.501192 | 23463.79
1.504793 | 23473.51
1.509599 | 23483.01
1.514391 | 23490.5
1.520387 | 23498.45
1.523988 | 23507.64
1.529985 | 23515.82
1.534792 | 23523.93
1.538393 | 23534.46
1.543199 | 23544.56
1.547991 | 23553.4
1.552797 | 23563.12
1.558794 | 23572.9
1.563585 | 23580.9
1.568392 | 23589.96
1.573198 | 23600.71
1.578 | 23610.17
1.582791 | 23619.92
1.587598 | 23630.98
1.593594 | 23640.73
1.598386 | 23649.08
1.603192 | 23659.3
1.609189 | 23668.52
1.613995 | 23676.28125
1.618787 | 23684.875
1.624799 | 23693.59375
1.62959 | 23700.78125
1.634396 | 23709.59375
1.639188 | 23719.375
1.643994 | 23728.125
1.649991 | 23737.5625
1.655988 | 23747.34375
1.660794 | 23755.33
1.666791 | 23763.25
1.671597 | 23772.625
1.677594 | 23780.78125
1.682385 | 23789.90625
1.687192 | 23800.78125
1.693189 | 23810.8125
1.699185 | 23820.1875
1.703992 | 23831.125
1.709988 | 23840.28125
1.715985 | 23848.875
1.721997 | 23859.21875
1.727994 | 23869.46875
1.732785 | 23879
1.737592 | 23890.75
1.743588 | 23901.125
1.749585 | 23910.46875
1.755597 | 23920.125
1.761594 | 23928.8125
1.766385 | 23936.05
1.772397 | 23944.86
1.778394 | 23952.33
1.78439 | 23959.6875
1.790387 | 23968.1875
1.795194 | 23976.5
1.80119 | 23984.5625
1.807187 | 23994.15625
1.814389 | 24002.42
1.820386 | 24010.23
1.826398 | 24018.92
1.831189 | 24026.8125
1.837186 | 24035.4375
1.843198 | 24045.875
1.849194 | 24055.53125
1.855191 | 24065.25
1.862393 | 24075.40625
1.86839 | 24084.0625
1.874387 | 24093.28125
1.880399 | 24103.4375
1.886395 | 24112.65625
1.893597 | 24123.1875
1.898389 | 24133.5
1.904385 | 24142.25
1.911588 | 24151.8125
1.91879 | 24160.40625
1.924786 | 24167.8125
1.930798 | 24176.375
1.936795 | 24184.40625
1.942792 | 24191.92
1.948789 | 24201.58
1.955991 | 24210.42
1.963193 | 24219.23
1.96919 | 24228.45
1.976392 | 24236.46875
1.982388 | 24244.65625
1.988385 | 24253.34375
1.994397 | 24261.59375
2.001599 | 24271.375
2.007596 | 24281.5625
2.014798 | 24291.03125
2.021985 | 24301.125
2.027997 | 24310.59375
2.035199 | 24319.75
2.041196 | 24329.28125
2.048383 | 24338.75
2.055585 | 24349.375
2.062787 | 24359.75
2.069989 | 24369.40625
2.075986 | 24379
2.083188 | 24387.33
2.09039 | 24394.78125
2.096387 | 24402.73
2.104795 | 24410.17
2.111997 | 24418.4375
2.117993 | 24427.125
2.125196 | 24435.21875
2.131192 | 24443.90625
2.138394 | 24451.7
2.145597 | 24459.05
2.153989 | 24466.90625
2.161191 | 24474.5
2.167188 | 24483.21875
2.1732 | 24492.375
2.180387 | 24501.625
2.188794 | 24511.125
2.197186 | 24520.34375
2.204389 | 24529.28125
2.210385 | 24538.59375
2.216397 | 24548.09375
2.223599 | 24558.21875
2.234372 | 24568.125
2.240399 | 24577.875
2.247586 | 24586.9375
2.255994 | 24595
2.263196 | 24602.5625
2.270398 | 24609.98
2.276395 | 24617.65625
2.284787 | 24626.21875
2.291989 | 24634.75
2.300397 | 24643.1875
2.307599 | 24651.3125
2.313596 | 24659.14
2.321988 | 24667.15625
2.33038 | 24675.40625
2.337598 | 24684.625
2.3448 | 24694.3125
2.353177 | 24703.9375
2.360394 | 24713.21875
2.368787 | 24722.65625
2.375989 | 24731.90625
2.383191 | 24741.28125
2.391599 | 24751
2.399991 | 24760.8125
2.408383 | 24770.625
2.414395 | 24779.65625
2.422788 | 24787.78125
2.431195 | 24795.33
2.439588 | 24802.15625
2.44917 | 24809.40625
2.453992 | 24816.8
2.462384 | 24825.02
2.470792 | 24833.03125
2.479184 | 24840.71875
2.487592 | 24848.0625
2.495984 | 24855.1875
2.503186 | 24862.98
2.510388 | 24871.8
2.517591 | 24881.23
2.525998 | 24891.11
2.535581 | 24900.48
2.543988 | 24910.23
2.552396 | 24919.55
2.559598 | 24928.83
2.56799 | 24938.39
2.576383 | 24947.61
2.58479 | 24956.92
2.591992 | 24964.625
2.601575 | 24972.45
2.609982 | 24979.46875
2.61839 | 24986.42
2.626782 | 24994.09375
2.63519 | 25001.92
2.644773 | 25010.7
2.65199 | 25018.75
2.660382 | 25027.25
2.6676 | 25035
2.677182 | 25042.86
2.68678 | 25051.83
2.693982 | 25061.11
2.70239 | 25071.33
2.710797 | 25080.45
2.72038 | 25090.02
2.728787 | 25099.02
2.73718 | 25108.55
2.746793 | 25118.77
2.753995 | 25128.48
2.763577 | 25138.55
2.771985 | 25146.8
2.782788 | 25155.23
2.791181 | 25161.92
2.799588 | 25169.3125
2.807981 | 25176.65625
2.815198 | 25184.42
2.82478 | 25192.2
2.834394 | 25199.09375
2.845197 | 25206.3
2.853589 | 25212.6875
2.861981 | 25220.25
2.869199 | 25227.96875
2.878781 | 25236.84375
2.888394 | 25245.75
2.896787 | 25254.6875
2.9064 | 25264.1875
2.914792 | 25272.78125
2.924375 | 25283.03125
2.932782 | 25292.25
2.94238 | 25302.5625
2.953183 | 25310.53125
2.961591 | 25318.875
2.971173 | 25325.45
2.979596 | 25332.98
2.987988 | 25340.36
2.996396 | 25348.27
3.005979 | 25355.9375
3.016782 | 25362.9375
3.026395 | 25370.78125
3.034787 | 25377.55
3.04318 | 25385.98
3.053983 | 25394.61
3.063581 | 25405.17
3.073194 | 25414.27
3.082776 | 25424.27
3.092389 | 25433.39
3.100797 | 25443.3
3.110379 | 25452.95
3.119992 | 25462.77
3.12959 | 25471.83
3.139173 | 25479.86
3.148786 | 25487.125
3.160779 | 25493.08
3.170392 | 25499.90625
3.178784 | 25506.28125
3.188397 | 25513.8
3.197995 | 25519.96875
3.207578 | 25527.0625
3.217191 | 25533.0625
3.226773 | 25541.03125
3.236386 | 25548.34375
3.24719 | 25556.96875
3.257993 | 25564.77
3.266385 | 25573.45
3.275998 | 25580.98
3.285581 | 25589.15625
3.296384 | 25597.6875
3.304776 | 25606.40625
3.314389 | 25614.46875
3.325192 | 25621.3125
3.334775 | 25627.52
3.345578 | 25632.61
3.355191 | 25639.27
3.364774 | 25645.05
3.374387 | 25652
3.38519 | 25657.86
3.393598 | 25664.9375
3.40318 | 25670.28125
3.412793 | 25677.40625
3.423596 | 25684.39
3.433179 | 25693.05
3.443982 | 25700.61
3.45358 | 25708.98
3.463193 | 25716.8
3.472775 | 25724.90625
3.483579 | 25733.2
3.493192 | 25741.625
3.502774 | 25749.77
3.512391 | 25756.48
3.523195 | 25763.13
3.533998 | 25768.2
3.54477 | 25774.43
3.553193 | 25780.07
3.562776 | 25787.1
3.572389 | 25792.41
3.584382 | 25798.77
3.593995 | 25803.76
3.603578 | 25810.63
3.611985 | 25817.12
3.622789 | 25824.91
3.633592 | 25832.1
3.644395 | 25840.2
3.652787 | 25847.79
3.66237 | 25855.55
3.673173 | 25863.87
3.683976 | 25872.29
3.69478 | 25880.52
3.703187 | 25886.68
3.71399 | 25892.66
3.723573 | 25897.32
3.734376 | 25903.34
3.745179 | 25908.29
3.754792 | 25914.62
3.7632 | 25919.74
3.773973 | 25925.88
3.784776 | 25930.37
3.794389 | 25936.73
3.803972 | 25943.1
3.813585 | 25951.05
3.824388 | 25958.41
3.83397 | 25966.7
3.844774 | 25974.65
3.855577 | 25982.82
3.86519 | 25991.23
3.874772 | 25999.48
3.885576 | 26007.43
3.896379 | 26013.73
3.905992 | 26019.91
3.916795 | 26024.3
3.926378 | 26029.82
3.935991 | 26034.9
3.946794 | 26041.35
3.957597 | 26046.29
3.96718 | 26052.2
3.977983 | 26056.93
3.987581 | 26063.49
3.997194 | 26069.51
4.006776 | 26076.59
4.016389 | 26083.46
4.029572 | 26091.04
4.03917 | 26097.73
4.048799 | 26104.54
4.058381 | 26111.85
4.067994 | 26119.13
4.079988 | 26126.4
4.090791 | 26131.85
4.100373 | 26137.34
4.109986 | 26141.6875
4.12079 | 26147.52
4.130372 | 26152.52
4.139985 | 26158.90625
4.151978 | 26163.67
4.161592 | 26169.55
4.172395 | 26174.08
4.180787 | 26180.15625
4.19159 | 26186.3
4.202394 | 26194.2
4.211976 | 26201.48
4.222779 | 26208.90625
4.232392 | 26216.03125
4.241975 | 26223.25
4.253999 | 26231.02
4.264771 | 26238.52
4.2744 | 26245.73
4.285172 | 26251.17
4.294785 | 26256.65625
4.304399 | 26260.42
4.316392 | 26265.58
4.327195 | 26270.46875
4.336778 | 26277.2
4.346391 | 26282.17
4.357194 | 26288.36
4.369187 | 26293.125
4.37877 | 26299.6875
4.388398 | 26305.8125
4.397981 | 26313.17
4.409974 | 26320
4.419587 | 26327.39
4.43039 | 26334.08
4.441194 | 26340.5625
4.449586 | 26347.96875
4.461579 | 26354.98
4.472383 | 26361.86
4.483186 | 26366.7
4.493989 | 26371.7
4.503572 | 26375
4.514375 | 26379.9375
4.523988 | 26383.95
4.535981 | 26389.4
4.545594 | 26393.48
4.557588 | 26398.87
4.56717 | 26402.55
4.576783 | 26407.89
4.586396 | 26413.46875
4.597199 | 26420.52
4.609193 | 26427.2
4.618775 | 26434.5
4.628388 | 26441.78125
4.639192 | 26448.83
4.651185 | 26456.58
4.659593 | 26463.90625
4.670396 | 26471
4.682389 | 26475.83
4.693192 | 26481.14
4.702775 | 26484.26
4.713578 | 26488.65
4.723191 | 26492.46
4.733994 | 26498.05
4.745988 | 26501.77
4.756791 | 26506.77
4.765183 | 26510.5625
4.775987 | 26515.71875
4.78679 | 26520.75
4.797593 | 26526.98
4.807176 | 26532.625
4.816789 | 26538.78125
4.828782 | 26545.1875
4.839585 | 26551
4.850389 | 26557.61
4.859971 | 26564.14
4.869584 | 26570.95
4.880387 | 26575.27
4.892381 | 26580.1875
4.901994 | 26583.74
4.912797 | 26589.13
4.92357 | 26593.52
4.934373 | 26599.71
4.943986 | 26604.37
4.954789 | 26609.91
4.965592 | 26613.87
4.975175 | 26619.29
4.984788 | 26624.74
4.994386 | 26631.59
5.006379 | 26637.82
5.017182 | 26644.13
5.026795 | 26650.32
5.038789 | 26656.23
5.048371 | 26663.13
5.059175 | 26669.68
5.069978 | 26676.65
5.080781 | 26681.84
5.090394 | 26687.29
5.101197 | 26690.39
5.11197 | 26695.05
5.122773 | 26699.14
5.134797 | 26704.875
5.14438 | 26708.8
5.153993 | 26713.88
5.164796 | 26717.73
5.176789 | 26722.95
5.186387 | 26727.96875
5.19597 | 26734.125
5.206773 | 26739.90625
5.217576 | 26746.1875
5.229569 | 26752.33
5.239182 | 26757.83
5.249986 | 26764.39
5.259599 | 26770.83
5.271592 | 26777.625
5.282395 | 26781.98
5.293199 | 26786.73
5.302781 | 26789.84
5.312394 | 26794.54
5.324388 | 26798.12
5.335191 | 26803.3
5.347184 | 26806.8
5.356797 | 26811.23
5.36757 | 26814.49
5.377198 | 26819.26
5.387971 | 26824.55
5.398774 | 26831.37
5.409577 | 26838.18
5.421571 | 26845.04
5.431184 | 26851.74
5.440797 | 26857.95
5.45157 | 26865.35
5.463593 | 26871.82
5.475587 | 26878.37
5.485169 | 26882.9
5.497193 | 26887.66
5.506776 | 26890.03125
5.517579 | 26893.95
5.528382 | 26897.36
5.540376 | 26902.58
5.549989 | 26906.21875
5.560792 | 26910.8125
5.571595 | 26914.61
5.582398 | 26919.75
5.591981 | 26924.875
5.602784 | 26931.05
5.614778 | 26937.05
5.624391 | 26942.78125
5.636384 | 26948.5
5.647187 | 26953.5625
5.65799 | 26959.71875
5.668794 | 26965.39
5.679597 | 26971.77
5.69159 | 26975.5625
5.701173 | 26979.77
5.711976 | 26982.3
5.722779 | 26986.77
5.733582 | 26990.45
5.744386 | 26995.875
5.756379 | 26999.78125
5.765992 | 27004.58
5.776795 | 27008.04
5.788789 | 27012.25
5.799592 | 27016.83
5.809175 | 27022.64
5.819978 | 27028.67
5.831971 | 27034.15625
5.841584 | 27039.9375
5.852387 | 27045.11
5.863191 | 27051.61
5.873994 | 27057.15625
5.884797 | 27063.42
5.896791 | 27067.45
5.907594 | 27072.09375
5.917176 | 27074.3
5.92917 | 27078.15625
5.939973 | 27081.34
5.950776 | 27086.13
5.961579 | 27089.27
5.972383 | 27093.38
5.983186 | 27096.23
5.993989 | 27100.375
6.003587 | 27105.2
6.01439 | 27111.05
6.025193 | 27116.875
6.035996 | 27122.52
6.04799 | 27128.71875
6.057572 | 27133.73
6.068376 | 27139.89
6.079179 | 27145.48
6.091172 | 27152.27
6.101975 | 27155.96
6.112779 | 27159.99
6.123582 | 27162.3
6.1344 | 27166.2
6.145173 | 27168.78125
6.155976 | 27173.15625
6.166779 | 27176.61
6.177582 | 27180.59
6.189576 | 27183.62
6.199189 | 27187.96875
6.208771 | 27192.9375
6.219574 | 27198.71875
6.231598 | 27204.83
6.242371 | 27210.5625
6.253174 | 27216.55
6.263978 | 27221.89
6.274781 | 27228.53125
6.286774 | 27234.28125
6.297577 | 27240.7
6.308381 | 27244.75
6.319184 | 27249.125
6.329987 | 27250.97
6.34079 | 27254.31
6.351593 | 27257.04
6.363587 | 27261.45
6.37439 | 27264.31
6.385193 | 27268.2
6.394776 | 27271.18
6.4068 | 27275.24
6.417572 | 27279.93
6.428376 | 27285.38
6.439179 | 27291.04
6.449982 | 27296.66
6.460785 | 27302.68
6.471589 | 27307.47
6.483582 | 27313.72
6.495575 | 27319.16
6.506379 | 27325.35
6.517182 | 27328.86
6.527985 | 27332.71
6.537598 | 27334.46875
6.550782 | 27338.21875
6.561585 | 27341.02
6.572388 | 27345.48
6.583191 | 27348.64
6.593995 | 27352.52
6.604798 | 27355.48
6.616791 | 27359.33
6.627594 | 27363.6875
6.637177 | 27369.03125
6.64917 | 27374.8
6.659974 | 27379.84375
6.671998 | 27385.2
6.68158 | 27389.89
6.692383 | 27396.125
6.704377 | 27401.375
6.71518 | 27407.15625
6.727173 | 27410.98
6.739197 | 27415.625
6.74878 | 27417.76
6.759583 | 27421.40625
6.771576 | 27424.59
6.78238 | 27429.27
6.793183 | 27432.24
6.803986 | 27435.86
6.815979 | 27438.7
6.825593 | 27442.32
6.837586 | 27446.42
6.848389 | 27451.33
6.860383 | 27456.5625
6.869996 | 27461.53125
6.881989 | 27467.09375
6.892792 | 27471.7
6.904786 | 27477.66
6.915589 | 27482.98
6.926392 | 27488.9
6.937195 | 27492.2
6.949189 | 27495.65
6.961182 | 27497.04
6.970795 | 27500.23
6.981598 | 27502.62
6.992371 | 27506.34
7.004395 | 27509.07
7.015198 | 27512.64
7.027192 | 27515.35
7.037995 | 27518.5625
7.048798 | 27522.86
7.059571 | 27528.09375
7.071595 | 27533.9375
7.081177 | 27538.875
7.09198 | 27544.61
7.103974 | 27549.36
7.114777 | 27555.64
7.12677 | 27560.61
7.137574 | 27566.48
7.149598 | 27570.02
7.15918 | 27573.92
7.169983 | 27575.21
7.181977 | 27578.04
7.19397 | 27580.27
7.204773 | 27584.06
7.215577 | 27586.625
7.22638 | 27589.73
7.237183 | 27592.2
7.249177 | 27595.41
7.25998 | 27599.51
7.269593 | 27604.2
7.280396 | 27609.55
7.292389 | 27614.24
7.303193 | 27619.99
7.315186 | 27624.27
7.327179 | 27630.13
7.337983 | 27635.24
7.347596 | 27641.52
7.359589 | 27644.83
7.371583 | 27648.53125
7.382386 | 27650.23
7.393189 | 27653.22
7.403992 | 27655.19
7.413575 | 27658.57
7.425599 | 27661.18
7.438782 | 27664.03
7.449585 | 27666.27
7.459198 | 27669.04
7.471192 | 27672.98
7.481995 | 27677.45
7.492798 | 27682.86
7.502396 | 27687.42
7.51558 | 27693.15
7.525193 | 27697.67
7.538376 | 27704.01
7.54918 | 27709.23
7.559983 | 27715.45
7.569596 | 27719.42
7.582779 | 27723.81
7.593583 | 27725.45
7.604386 | 27728.40625
7.616379 | 27730.77
7.628373 | 27734.38
7.637986 | 27736.74
7.648789 | 27739.58
7.660782 | 27741.68
7.671586 | 27744.46875
7.683579 | 27748.17
7.694382 | 27752.2
7.703995 | 27757.11
7.714798 | 27761.83
7.727982 | 27767.4375
7.738785 | 27771.48
7.749588 | 27777.42
7.759186 | 27782.42
7.773591 | 27788.52
7.784394 | 27791.86
7.796387 | 27795.625
7.80597 | 27797.09
7.816773 | 27800.05
7.827576 | 27802.25
7.83957 | 27805.74
7.851593 | 27808.04
7.863587 | 27810.72
7.87439 | 27812.98
7.885193 | 27815.3
7.894776 | 27818.77
7.9068 | 27823.05
7.919983 | 27828.49
7.929596 | 27832.96
7.94159 | 27838.57
7.952393 | 27842.98
7.964386 | 27849.23
7.97519 | 27853.93
7.987183 | 27859.37
7.997986 | 27862.21875
8.00879 | 27865.65
8.019593 | 27866.32
8.031587 | 27868.49
8.04358 | 27870.31
8.055573 | 27873.6
8.066377 | 27875.97
8.07599 | 27878.82
8.087983 | 27881.18
8.099977 | 27884.06
8.11197 | 27888.25
8.122773 | 27892.46
8.133576 | 27897.74
8.14438 | 27902.25
8.156373 | 27907.8
8.168397 | 27911.55
8.18039 | 27917.35
8.189973 | 27922.22
8.201997 | 27928.28
8.21399 | 27931.37
8.225984 | 27934.88
8.236787 | 27936.24
8.24878 | 27938.99
8.259583 | 27940.94
8.270387 | 27944.29
8.28238 | 27946.69
8.294374 | 27949.32
8.305177 | 27951.57
8.31598 | 27953.94
8.327973 | 27957.66
8.338777 | 27961.94
8.35077 | 27967.29
8.361573 | 27971.2
8.373597 | 27976.23
8.3844 | 27979.79
8.397584 | 27985.21
8.408387 | 27989.4
8.420381 | 27995.06
8.431184 | 27998.12
8.444398 | 28001.73
8.455171 | 28002.86
8.465974 | 28005.32
8.477998 | 28006.95
8.489991 | 28009.94
8.500794 | 28011.91
8.512788 | 28014.02
8.524781 | 28015.5
8.535584 | 28017.23
8.546388 | 28020.47
8.557191 | 28024.03
8.569184 | 28028.58
8.579988 | 28032.15
8.593171 | 28037.26
8.603974 | 28040.74
8.614778 | 28045.79
8.626771 | 28050.18
8.639985 | 28056.24
8.649598 | 28059.45
8.660371 | 28062.79
8.672395 | 28064.42
8.684388 | 28067.22
8.696382 | 28069.47
8.708375 | 28072.99
8.719178 | 28075.69
8.729981 | 28078.27
8.740785 | 28080.4
8.752778 | 28082.51
8.764771 | 28085.76
8.776795 | 28089.59
8.788789 | 28094.53
8.798371 | 28098.15
8.810395 | 28102.99
8.823579 | 28106.44
8.834382 | 28111.64
8.845185 | 28115.83
8.857179 | 28121.42
8.867982 | 28124.32
8.879975 | 28127.79
8.891999 | 28128.75
8.903993 | 28130.81
8.915986 | 28132.57
8.926789 | 28135.73
8.937593 | 28137.96
8.948391 | 28140.38
8.960384 | 28142.59
8.973598 | 28144.8
8.984371 | 28148.39
8.995174 | 28152.09
9.005978 | 28156.76
9.019192 | 28160.64
9.029995 | 28165.84
9.041988 | 28169.01
9.052792 | 28173.64
9.064785 | 28177.63
9.076778 | 28182.69
9.088772 | 28184.9
9.100796 | 28187.7
9.111599 | 28188.9
9.122372 | 28191.25
9.134396 | 28193.36
9.145199 | 28196.75
9.158382 | 28199.27
9.170376 | 28201.79
9.181179 | 28204.25
9.191982 | 28206.3125
9.205196 | 28209.77
9.216 | 28213.74
9.226772 | 28218.88
9.238796 | 28222.52
9.249599 | 28227.12
9.261593 | 28230.29
9.273586 | 28235.37
9.28677 | 28239.16
9.296383 | 28244.24
9.308376 | 28247.15625
9.32037 | 28250.40625
9.332394 | 28251.09
9.343197 | 28252.74
9.35519 | 28253.92
9.365993 | 28256.2
9.376797 | 28257.89
9.38998 | 28259.57
9.403194 | 28261.0625
9.412777 | 28262.57
9.42477 | 28266.08
9.436794 | 28269.48
9.447598 | 28274.42
9.45837 | 28278.7
9.470394 | 28284.57
9.483578 | 28288.43
9.494381 | 28294.12
9.506374 | 28298.81
9.517178 | 28304.59
9.529171 | 28307.18
9.541195 | 28309.96
9.554379 | 28310.84
9.565182 | 28312.66
9.578396 | 28314.08
9.589199 | 28316.71875
9.601192 | 28318.625
9.610775 | 28320.43
9.623989 | 28322.43
9.635983 | 28323.79
9.647976 | 28326.92
9.658779 | 28330.24
9.670773 | 28334.93
9.682796 | 28337.92
9.69479 | 28342.51
9.706783 | 28345.38
9.717587 | 28350.22
9.72839 | 28353.87
9.741573 | 28358.79
9.754787 | 28361.04
9.765591 | 28363.54
9.777584 | 28363.76
9.789577 | 28364.98
9.800381 | 28366.26
9.811184 | 28368.77
9.823177 | 28370.94
9.836391 | 28373.09
9.847195 | 28375.26
9.859188 | 28376.71
9.871181 | 28380.13
9.883175 | 28383.32
9.893978 | 28387.58
9.905972 | 28390.64
9.917995 | 28395.68
9.929989 | 28398.33
9.941982 | 28402.77
9.953976 | 28406.57
9.964779 | 28411.73
9.976772 | 28414.05
9.988796 | 28416.78
9.999599 | 28417.91
10.01159 | 28419.66
10.02478 | 28421.24
10.03558 | 28423.96
10.04757 | 28426.43
10.05838 | 28428.61
10.07037 | 28431.18
10.08239 | 28432.88
10.09439 | 28436.24
10.10638 | 28439.59
10.11837 | 28444.42
10.12918 | 28447.24
10.14117 | 28451.66
10.15319 | 28454.38
10.16519 | 28458.92
10.17837 | 28462.13
10.18917 | 28467.04
10.2012 | 28469.62
10.21197 | 28472.37
10.22519 | 28472.83
10.23599 | 28474.09
10.24917 | 28475.2
10.2612 | 28477.3
10.27319 | 28479.11
10.28399 | 28480.78
10.29599 | 28482.36
10.30798 | 28483.67
10.31997 | 28487.12
10.33078 | 28490.19
10.34396 | 28494.42
10.35479 | 28497.91
10.36679 | 28502.97
10.37759 | 28505.75
10.39077 | 28510.2
10.4028 | 28514.14
10.41479 | 28519.23
10.42678 | 28521.78
10.43878 | 28524.32
10.44958 | 28525.22
10.46399 | 28526.78125
10.47479 | 28528.34
10.48559 | 28530.67
10.49759 | 28532.57
10.5108 | 28533.97
10.52157 | 28535.92
10.5336 | 28537.07
10.54559 | 28540.05
10.55758 | 28543.4
10.56958 | 28548.6
10.58157 | 28552.17
10.59237 | 28556.875
10.6044 | 28559.84375
10.61639 | 28564.5625
10.62957 | 28568.03125
10.6416 | 28572.05
10.65478 | 28573.91
10.66558 | 28575.84
10.67639 | 28575.65
10.68838 | 28575.93
10.70275 | 28576.59
10.71359 | 28578.46
10.72558 | 28580.38
10.73639 | 28581.96
10.7496 | 28583.76
10.76037 | 28585.14
10.77118 | 28588.5
10.78439 | 28591.45
10.79757 | 28595.76
10.80719 | 28599.03
10.81918 | 28603.72
10.83239 | 28606.15
10.84439 | 28610.29
10.85638 | 28613.86
10.86959 | 28618.5
10.8804 | 28620.65
10.89358 | 28622.7
10.90557 | 28623.26
10.91638 | 28624.46
10.92718 | 28625.92
10.9404 | 28628.22
10.95358 | 28630.52
10.96438 | 28632.13
10.97638 | 28634.42
10.98959 | 28635.51
11.00158 | 28638.28
11.01239 | 28641.14
11.02438 | 28646.06
11.03759 | 28649.13
11.0484 | 28653.99
11.06158 | 28657.38
11.07479 | 28662.63
11.08679 | 28666.54
11.09878 | 28671.35
11.11077 | 28673.75
11.1228 | 28675.99
11.13479 | 28676.28
11.1456 | 28676.79
11.15997 | 28677.52
11.17077 | 28678.88
11.18399 | 28680.24
11.19598 | 28680.89
11.20797 | 28682
11.21878 | 28682.125
11.23199 | 28684.76
11.24398 | 28687.02
11.25598 | 28690.79
11.26797 | 28693.39
11.27999 | 28698.06
11.2908 | 28700.46
11.30398 | 28704.47
11.3172 | 28707.93
11.32919 | 28712.64
11.34118 | 28714.8
11.3544 | 28716.63
11.36517 | 28717.19
11.37719 | 28717.86
11.38919 | 28718.57
11.40118 | 28720.03125
11.41317 | 28721.78125
11.4252 | 28722.63
11.43719 | 28724.32
11.44918 | 28725.2
11.46118 | 28728.23
11.47317 | 28731.40625
11.4852 | 28736.53125
11.496 | 28739.95
11.50918 | 28744.99
11.5224 | 28748.23
11.53439 | 28752.8
11.54638 | 28756.33
11.55838 | 28761
11.57037 | 28763.52
11.58239 | 28765.52
11.59558 | 28765.83
11.60757 | 28766.12
11.61959 | 28766.67
11.63159 | 28767.76
11.64477 | 28769.13
11.6568 | 28769.63
11.66879 | 28770.73
11.67959 | 28771
11.69159 | 28773.69
11.7048 | 28775.81
11.71798 | 28779.74
11.72998 | 28782.68
11.74078 | 28787.24
11.75399 | 28789.68
11.76599 | 28793.82
11.77798 | 28797.23
11.78997 | 28801.67
11.80319 | 28804.08
11.81399 | 28805.86
11.82718 | 28806.32
11.84039 | 28807
11.85357 | 28808.27
11.86438 | 28809.84
11.87637 | 28811.55
11.88958 | 28812.15
11.90158 | 28814.02
11.91357 | 28814.2
11.9268 | 28816.55
11.93879 | 28819.08
11.9496 | 28823.8125
11.96159 | 28826.5
11.97477 | 28830.78125
11.9868 | 28833.52
11.99998 | 28837.9375
12.0132 | 28841.38
12.02519 | 28845.51
12.03718 | 28847.96
12.0504 | 28849.96
12.06239 | 28850.26
12.07438 | 28850.5
12.0876 | 28851.46
12.09959 | 28852.95
12.11158 | 28855.01
12.12358 | 28855.83
12.13679 | 28857.14
12.14878 | 28857.52
12.15959 | 28860.0625
12.17277 | 28861.73
12.18599 | 28865.46
12.19798 | 28868.09
12.20878 | 28872.07
12.22319 | 28874.21
12.23637 | 28878.1
12.24717 | 28881.3
12.2592 | 28885.58
12.27357 | 28887.9
12.28559 | 28889.56
12.29759 | 28889.89
12.31074 | 28890.37
12.3228 | 28891.62
12.33479 | 28893.02
12.34559 | 28894.8
12.36 | 28895.53125
12.37199 | 28897.43
12.38398 | 28897.67
12.3972 | 28900.23
12.40919 | 28902.67
12.42118 | 28907.18
12.4344 | 28909.71
12.44877 | 28913.81
12.4608 | 28916.06
12.47279 | 28919.77
12.48478 | 28922.9
12.49678 | 28927.04
12.50999 | 28929.2
12.52317 | 28930.9
12.5352 | 28931.42
12.54719 | 28931.32
12.55919 | 28931.76
12.5724 | 28932.48
12.58677 | 28934
12.5988 | 28933.99
12.61079 | 28934.89
12.62519 | 28934.62
12.636 | 28936.9
12.64799 | 28938.71
12.65998 | 28942.42
12.67198 | 28944.74
12.68397 | 28948.66
12.69719 | 28950.85
12.70918 | 28953.95
12.72358 | 28956.76
12.73558 | 28960.77
12.74757 | 28963
12.75959 | 28964.27
12.774 | 28964.78
12.78477 | 28965.12
12.79679 | 28966.39
12.80879 | 28967.8
12.82319 | 28969.84
12.83519 | 28970.82
12.84718 | 28972.69
12.85917 | 28972.7
12.87239 | 28974.93
12.88438 | 28977.09
12.89759 | 28981.19
12.90959 | 28983.54
12.92277 | 28987.39
12.9348 | 28989.81
12.9456 | 28993.41
12.95997 | 28996.4
12.97319 | 29000.27
12.98637 | 29002.86
12.99717 | 29004.42
13.0092 | 29004.72
13.02357 | 29004.51
13.03559 | 29005.3
13.04878 | 29006
13.06199 | 29007.71
13.07399 | 29008.12
13.08598 | 29009.25
13.09797 | 29009.03
13.11 | 29011.05
13.12199 | 29012.27
13.13398 | 29015.23
13.1472 | 29017.11
13.16157 | 29020.54
13.17479 | 29022.29
13.18678 | 29025.45
13.19999 | 29028.45
13.2108 | 29032.27
13.22279 | 29034.67
13.23478 | 29036.13
13.24919 | 29036.59375
13.26237 | 29036.59
13.27439 | 29037.82
13.28758 | 29038.92
13.30079 | 29040.84
13.3116 | 29041.43
13.32359 | 29043.5
13.33677 | 29043.59
13.35118 | 29045.75
13.36317 | 29047.89
13.37519 | 29052.22
13.38719 | 29054.84
13.40037 | 29058.77
13.41359 | 29061.29
13.42558 | 29064.89
13.44114 | 29067.91
13.4532 | 29071.34
13.46519 | 29073.21
13.47718 | 29074.32
13.4904 | 29074.24
13.50239 | 29073.38
13.51558 | 29073.49
13.52879 | 29074.02
13.54319 | 29075.67
13.55519 | 29075.94
13.56718 | 29077.24
13.58039 | 29077.25
13.59239 | 29079.63
13.60438 | 29081.11
13.61637 | 29084.32
13.63194 | 29086.54
13.64399 | 29090.04
13.65599 | 29091.72
13.66798 | 29094.67
13.68238 | 29097.68
13.6956 | 29101.06
13.70759 | 29103.1
13.71959 | 29104.2
13.73399 | 29104.44
13.74598 | 29104.04
13.7592 | 29104.72
13.77238 | 29105.4
13.78437 | 29106.8
13.79759 | 29106.97
13.80958 | 29108.31
13.8228 | 29108.07
13.83598 | 29109.87
13.84797 | 29111.62
13.86 | 29115.35
13.87318 | 29117.57
13.88758 | 29121
13.89958 | 29123.27
13.91157 | 29126.5
13.9236 | 29129.37
13.93919 | 29133.14
13.95237 | 29135.85
13.9644 | 29137.18
13.97639 | 29138.29
13.9908 | 29138.4
14.00398 | 29139.27
14.01597 | 29140.1
14.02919 | 29142.25
14.04359 | 29142.22
14.05677 | 29143.26
14.0688 | 29143.11
14.08079 | 29144.92
14.0952 | 29145.93
14.10838 | 29148.73
14.12037 | 29150.34
14.13359 | 29153.18
14.14677 | 29154.75
14.15998 | 29157.27
14.17198 | 29160.03
14.18519 | 29163.34
14.20079 | 29165.48
14.21278 | 29166.1
14.22477 | 29166.25
14.2368 | 29165.37
14.25239 | 29165.8
14.26439 | 29165.94
14.2776 | 29167.24
14.28959 | 29166.99
14.30519 | 29168.1
14.31718 | 29167.5
14.32917 | 29169.1875
14.34239 | 29170.90625
14.35557 | 29174.76
14.36879 | 29177.11
14.38197 | 29180.64
14.39518 | 29182.86
14.4084 | 29185.85
14.42158 | 29188.63
14.43357 | 29191.86
14.44798 | 29194.07
14.46119 | 29194.84
14.47438 | 29194.95
14.48759 | 29193.85
14.50077 | 29194.06
14.51399 | 29194.29
14.52717 | 29195.92
14.5392 | 29195.95
14.55238 | 29197.2
14.56675 | 29197.16
14.58 | 29199.1
14.59199 | 29200.62
14.60398 | 29203.89
14.61836 | 29206.08
14.63157 | 29209.26
14.64479 | 29211.11
14.65678 | 29213.42
14.67115 | 29215.6
14.68559 | 29218.15
14.69758 | 29219.77
14.70958 | 29219.875
14.72395 | 29219.56
14.73719 | 29218.27
14.75038 | 29218.9
14.76237 | 29219.25
14.77674 | 29221.04
14.7888 | 29221.24
14.80198 | 29223.14
14.8152 | 29223.01
14.82954 | 29224.83
14.84278 | 29226.47
14.85478 | 29230.02
14.86799 | 29232.23
14.8824 | 29235.21
14.89558 | 29237.06
14.90757 | 29239.61
14.92195 | 29242.35
14.93519 | 29245.15
14.9496 | 29247.14
14.96159 | 29247.81
14.97477 | 29248.02
14.98799 | 29246.8125
15.00117 | 29246.86
15.01439 | 29246.9
15.0276 | 29248.52
15.04078 | 29248.29
15.05519 | 29249.34375
15.06837 | 29248.83
15.08039 | 29250.48
15.09239 | 29251.63
15.10679 | 29254.81
15.11998 | 29256.85
15.13198 | 29260.1875
15.1452 | 29262.33
15.1596 | 29264.84
15.17397 | 29267.61
15.186 | 29270.7
15.19918 | 29272.87
15.21478 | 29273.16
15.22799 | 29272.95
15.23998 | 29271.71
15.25198 | 29272.11
15.26757 | 29271.88
15.2796 | 29272.95
15.29278 | 29272.74
15.30718 | 29273.72
15.3204 | 29272.76
15.33358 | 29274.09
15.3468 | 29275.46
15.35998 | 29278.87
15.37438 | 29281.07
15.38638 | 29284.3
15.40075 | 29286.67
15.41277 | 29289.48
15.42718 | 29292.4
15.44039 | 29295.32
15.4548 | 29297.25
15.46798 | 29297.21
15.48238 | 29297.07
15.4956 | 29295.27
15.50759 | 29294.93
15.52078 | 29294.5
15.53518 | 29295.84
15.54839 | 29295.31
15.56039 | 29296.09
15.57357 | 29295.52
15.58798 | 29297.17
15.60119 | 29298.61
15.61437 | 29301.64
15.62759 | 29303.5
15.64199 | 29306.21
15.65518 | 29307.9
15.66839 | 29309.57
15.68157 | 29311.67
15.69598 | 29314.01
15.70919 | 29315.91
15.72237 | 29315.85
15.73559 | 29315.62
15.75118 | 29314.09
15.76318 | 29314.24
15.77639 | 29313.68
15.7908 | 29314.54
15.80398 | 29313.92
15.81719 | 29314.7
15.83038 | 29313.78
15.84359 | 29314.98
15.85677 | 29316.38
15.86999 | 29319.67
15.88317 | 29321.72
15.8952 | 29324.54
15.91198 | 29326.78
15.92397 | 29329.31
15.93838 | 29332.17
15.95037 | 29335.03
15.966 | 29337.5
15.97918 | 29337.96
15.99239 | 29338.01
16.00558 | 29336.27
16.01998 | 29335.98
16.0332 | 29335.41
16.04638 | 29336.44
16.05959 | 29335.66
16.07516 | 29336.11
16.08599 | 29335.3
16.09917 | 29336.57
16.11358 | 29337.4
16.12798 | 29339.91
16.13998 | 29341.94
16.15319 | 29344.84
16.16756 | 29346.82
16.18078 | 29349.02
16.19518 | 29351.75
16.2084 | 29354.46875
16.22277 | 29356.77
16.23479 | 29357.01
16.24798 | 29356.81
16.26238 | 29354.99
16.27798 | 29354.79
16.29119 | 29353.8
16.30437 | 29354.09
16.31759 | 29352.89
16.33077 | 29353.2
16.34518 | 29352.01
16.35717 | 29352.78
16.37157 | 29353.79
16.38595 | 29356.86
16.39919 | 29359.19
16.4136 | 29362
16.42678 | 29364.03
16.44115 | 29366.48
16.45318 | 29369.32
16.46758 | 29371.73
16.48315 | 29373.5
16.49639 | 29373.63
16.50957 | 29373.46
16.5216 | 29371.22
16.53719 | 29370.4
16.5516 | 29369.31
16.56478 | 29370.09
16.57919 | 29369.09
16.59237 | 29369.53
16.60558 | 29368.85
16.61758 | 29370.09
16.63198 | 29370.79
16.64754 | 29373.24
16.66079 | 29374.88
16.67397 | 29376.87
16.68719 | 29378.43
16.70159 | 29380.15
16.716 | 29382.4375
16.72799 | 29384.85
16.74117 | 29387.29
16.75799 | 29387.43
16.77117 | 29387.56
16.78558 | 29385.99
16.79998 | 29386.03
16.81319 | 29385.23
16.82519 | 29385.87
16.83959 | 29384.66
16.854 | 29385.08
16.86718 | 29383.73
16.88158 | 29384.19
16.8948 | 29384.82
16.90798 | 29387.26
16.92239 | 29388.75
16.93557 | 29390.88
16.94997 | 29392.6
16.96435 | 29394.15
16.97878 | 29396.61
16.992 | 29398.65
17.00634 | 29400.4375
17.02074 | 29400.12
17.03518 | 29400.18
17.04839 | 29398.15
17.0628 | 29397.8
17.07598 | 29397
17.0892 | 29398.15
17.10357 | 29397.51
17.11678 | 29398.09
17.13235 | 29397.28
17.14559 | 29398.4
17.15878 | 29399.42
17.17318 | 29401.92
17.18758 | 29403.53
17.2008 | 29405.84
17.21398 | 29407.82
17.22839 | 29409.41
17.24398 | 29411.66
17.25719 | 29414.02
17.2716 | 29416.32
17.28597 | 29415.92
17.30038 | 29415.59
17.31359 | 29413.58
17.328 | 29413.32
17.34118 | 29411.89
17.35677 | 29412.12
17.37118 | 29410.82
17.38439 | 29410.64
17.39758 | 29408.89
17.41198 | 29409.01
17.42638 | 29409.56
17.43838 | 29411.82
17.45278 | 29413.51
17.46838 | 29415.36
17.48278 | 29417.3
17.49599 | 29418.98
17.50918 | 29421.37
17.52599 | 29423.33
17.53918 | 29425.47
17.55239 | 29425.18
17.5668 | 29425.09
17.58239 | 29422.61
17.59679 | 29422
17.6112 | 29420.91
17.62438 | 29421.76
17.63879 | 29420.5
17.65197 | 29420.61
17.66637 | 29419.36
17.68075 | 29419.78
17.69518 | 29420.24
17.70956 | 29422.3
17.72277 | 29423.9
17.73714 | 29425.8125
17.75274 | 29427.58
17.76598 | 29428.72
17.7792 | 29430.7
17.79479 | 29432.54
17.8092 | 29434.75
17.82238 | 29434.33
17.83559 | 29434.08
17.85238 | 29431.96
17.86559 | 29431.81
17.88119 | 29430.67
17.89559 | 29431.37
17.90878 | 29430.39
17.92318 | 29430.48
17.93639 | 29429.12
17.9508 | 29429.11
17.96639 | 29429.18
17.97958 | 29430.72
17.99514 | 29432.25
18.00954 | 29433.59375
18.02398 | 29434.87
18.03719 | 29436.02
18.05038 | 29438.33
18.06594 | 29440
18.08038 | 29441.77
18.09597 | 29441.42
18.10918 | 29441.25
18.12359 | 29438.84
18.13799 | 29437.72
18.15118 | 29436.16
18.16677 | 29436.56
18.1824 | 29435.14
18.19677 | 29434.65
18.20998 | 29433.08
18.22198 | 29433.05
18.23876 | 29433.11
18.25198 | 29434.69
18.26638 | 29436.28
18.28078 | 29438.09
18.29638 | 29439.99
18.31078 | 29441.34
18.32519 | 29443.61
18.33837 | 29445.46
18.354 | 29447.76
18.36718 | 29447.38
18.38274 | 29446.96
18.3984 | 29444.77
18.41277 | 29444.43
18.42718 | 29442.83
18.44039 | 29442.92
18.45718 | 29441.53
18.47036 | 29441.14
18.48479 | 29439.24
18.4992 | 29438.91
18.51357 | 29439.15
18.52679 | 29440.81
18.54119 | 29442.51
18.5556 | 29443.99
18.57119 | 29445.66
18.58437 | 29446.58
18.6 | 29448.84
18.61794 | 29449.98
18.63119 | 29451.54
18.64559 | 29450.39
18.66 | 29449.7
18.67437 | 29446.59
18.68878 | 29445.29
18.70318 | 29443.43
18.71877 | 29443.76
18.73318 | 29442.4
18.74758 | 29442.06
18.76318 | 29440.52
18.77758 | 29440.37
18.7908 | 29440.57
18.80398 | 29441.87
18.81957 | 29443.03
18.83636 | 29444.19
18.85079 | 29445.92
18.8652 | 29446.54
18.88076 | 29448.35
18.8952 | 29449.61
18.90957 | 29451.77
18.92397 | 29450.6
18.93957 | 29449.91
18.95397 | 29447.13
18.9696 | 29446.23
18.98397 | 29444.29
18.9996 | 29444.3
19.01397 | 29442.88
19.02719 | 29442.66
19.04278 | 29440.95
19.05837 | 29440.25
19.07159 | 29440.24
19.08599 | 29441.41
19.10159 | 29442.38
19.11718 | 29443.27
19.13278 | 29444.47
19.14599 | 29444.90625
19.16039 | 29446.6
19.17718 | 29447.42
19.19277 | 29448.78
19.20718 | 29448.06
19.22158 | 29447.67
19.23715 | 29444.82
19.25158 | 29443.71
19.26595 | 29442.11
19.28155 | 29442.18
19.29717 | 29440.55
19.31158 | 29439.75
19.32598 | 29437.95
19.34158 | 29437.41
19.35714 | 29437.09375
19.37155 | 29437.68
19.38714 | 29438.61
19.40038 | 29439.57
19.41717 | 29440.77
19.43154 | 29440.90625
19.44598 | 29442.49
19.46038 | 29443.41
19.47717 | 29445.18
19.49157 | 29444.18
19.5072 | 29443.44
19.52157 | 29440.79
19.53835 | 29439.89
19.55276 | 29437.93
19.56719 | 29437.67
19.58276 | 29435.99
19.59835 | 29435.1
19.61279 | 29433.33
19.62719 | 29432.49
19.6416 | 29432.38
19.65838 | 29433.72
19.67397 | 29435.33
19.68838 | 29436.3
19.70397 | 29437.33
19.7196 | 29437.43
19.73397 | 29438.85
19.7496 | 29439.02
19.76638 | 29439.37
19.78198 | 29437.62
19.79757 | 29436.25
19.81198 | 29432.31
19.82757 | 29429.93
19.84319 | 29427.2
19.8576 | 29426.57
19.87319 | 29424.36
19.8876 | 29423
19.90319 | 29420.86
19.91879 | 29420.11
19.93435 | 29419.7
19.94876 | 29420.37
19.96557 | 29421.55
19.97997 | 29422.25
19.99438 | 29423.54
20.00875 | 29423.38
20.02557 | 29424.68
20.04119 | 29424.95
20.0556 | 29426.27
20.07119 | 29424.32
20.08798 | 29423
20.10476 | 29419.52
20.11798 | 29418.04
20.1336 | 29415.6
20.14916 | 29415.27
20.16479 | 29413.49
20.17919 | 29412.62
20.19479 | 29410.69
20.20919 | 29409.63
20.22479 | 29409.08
20.24038 | 29409.72
20.25595 | 29410.66
20.27038 | 29410.84
20.28839 | 29411.56
20.30398 | 29411.08
20.31838 | 29412.27
20.33398 | 29412.15625
20.35076 | 29412.68
20.36636 | 29410.43
20.38079 | 29408.86
20.39639 | 29404.61
20.41195 | 29402.08
20.4288 | 29399.13
20.44314 | 29398.03
20.4588 | 29395.56
20.47436 | 29393.74
20.49114 | 29390.99
20.50555 | 29389.18
20.51998 | 29388.47
20.53439 | 29388.76
20.55117 | 29389.52
20.5668 | 29390.23
20.58117 | 29391.82
20.59558 | 29391.82
20.61358 | 29393.11
20.62918 | 29393.54
20.6448 | 29394.97
20.66039 | 29393.38
20.67718 | 29391.97
20.69399 | 29388.38
20.7084 | 29386.45
20.72277 | 29383.43
20.73956 | 29381.8
20.75518 | 29379.12
20.77078 | 29377.15
20.78637 | 29374.24
20.80316 | 29372.12
20.81994 | 29371.23
20.83438 | 29371.40625
20.85 | 29372.07
20.86675 | 29372.04
20.88238 | 29372.82
20.89678 | 29372.1875
20.91235 | 29373.24
20.93035 | 29372.89
20.94595 | 29373.46
20.96157 | 29371.28
20.97836 | 29369.35
20.99398 | 29364.47
21.00958 | 29361.33
21.02639 | 29357.65
21.04199 | 29355.36
21.05755 | 29351.94
21.07318 | 29349.27
21.08877 | 29346.03
21.10439 | 29343.5
21.12118 | 29342.2
21.13674 | 29341.35
21.1524 | 29341.16
21.16799 | 29340.5
21.18478 | 29340.94
21.20037 | 29339.76
21.216 | 29340.35
21.23156 | 29339.98
21.2496 | 29340.7
21.26638 | 29338.12
21.28195 | 29336
21.29754 | 29331.64
21.31436 | 29328.93
21.32998 | 29325.53
21.34554 | 29323.87
21.36239 | 29320.96875
21.37795 | 29318.66
21.3948 | 29315.8125
21.41039 | 29313.27
21.42599 | 29311.73
21.44158 | 29310.98
21.4584 | 29311.15
21.47518 | 29310.23
21.48959 | 29310.04
21.50637 | 29308.46
21.52438 | 29308.56
21.53997 | 29307.3
21.55676 | 29306.74
21.57238 | 29303.46
21.59039 | 29300.82
21.60717 | 29295.57
21.6228 | 29291.84
21.63717 | 29287.68
21.65518 | 29285.38
21.67196 | 29281.74
21.68756 | 29278.64
21.70318 | 29274.82
21.72119 | 29271.61
21.73678 | 29269.28125
21.75237 | 29267.66
21.76916 | 29266.71875
21.78716 | 29264.95
21.8016 | 29264.32
21.81838 | 29262.2
21.83517 | 29261.72
21.85195 | 29260.54
21.8688 | 29260.54
21.88674 | 29257.51
21.9024 | 29254.69
21.91918 | 29249.74
21.93597 | 29246.27
21.95275 | 29241.93
21.96838 | 29239.06
21.98638 | 29235.4
22.00198 | 29232.11
22.01876 | 29228.26
22.03436 | 29224.71
22.05236 | 29222.4
22.06915 | 29220.5
22.08599 | 29219.7
22.10156 | 29217.66
22.12078 | 29216.46875
22.13638 | 29213.77
22.15316 | 29213.12
22.16998 | 29210.85
22.18798 | 29209.67
22.20599 | 29205.7
22.22277 | 29202.23
22.2384 | 29195.95
22.25518 | 29191.02
22.27319 | 29185.55
22.28875 | 29181.77
22.3056 | 29176.96
22.32354 | 29172.55
22.34039 | 29167.5625
22.35598 | 29162.875
22.3728 | 29159.6875
22.38958 | 29156.73
22.40875 | 29154.48
22.42559 | 29151.5
22.44119 | 29149.98
22.45797 | 29146.55
22.47476 | 29144.55
22.49276 | 29141.78125
22.5108 | 29140.28125
22.52758 | 29135.40625
22.54558 | 29130.88
22.56359 | 29124.66
22.57915 | 29119.66
22.59478 | 29114.13
22.61156 | 29110.21
22.63079 | 29105.48
22.64879 | 29100.71
22.6668 | 29095.84
22.68239 | 29090.82
22.7004 | 29087.05
22.71718 | 29083.86
22.73275 | 29081.64
22.75075 | 29077.91
22.76876 | 29075.44
22.78676 | 29071.45
22.80477 | 29068.93
22.82158 | 29065.12
22.83837 | 29062.5
22.85759 | 29057.23
22.8756 | 29052.28
22.89238 | 29044.71
22.90917 | 29038.43
22.92839 | 29031.68
22.94518 | 29026.28
22.96196 | 29019.61
22.97997 | 29013.48
22.9992 | 29006.62
23.01714 | 29000.2
23.03399 | 28995.07
23.04955 | 28990.32
23.06755 | 28986.21
23.08556 | 28981.68
23.10234 | 28978.29
23.12157 | 28972.93
23.13958 | 28969.23
23.15758 | 28964.76
23.17559 | 28961.37
23.19237 | 28954.81
23.20916 | 28948.43
23.22954 | 28939.98
23.24636 | 28932.76
23.26314 | 28925.03
23.28115 | 28918.73
23.30037 | 28911.7
23.31716 | 28904.53
23.33516 | 28897.5
23.35195 | 28890.32
23.37239 | 28884.48
23.38918 | 28879.18
23.40596 | 28875.56
23.42397 | 28870.29
23.4432 | 28865.89
23.46114 | 28859.73
23.47799 | 28855.51
23.49715 | 28849.51
23.51638 | 28844.23
23.53438 | 28836.59
23.55239 | 28829.31
23.56917 | 28819.12
23.58718 | 28809.93
23.60518 | 28800.62
23.62319 | 28792.76
23.64119 | 28784.34
23.66036 | 28776.04
23.67958 | 28767.57
23.69637 | 28759.18
23.71437 | 28752.18
23.73238 | 28744.82
23.75154 | 28738.56
23.76839 | 28731.45
23.7864 | 28725.61
23.80556 | 28717.54
23.82357 | 28711.32
23.84157 | 28704.03
23.8608 | 28697.73
23.87874 | 28688.14
23.89919 | 28678.98
23.91597 | 28667.64
23.93398 | 28657.57
23.95198 | 28646.89
23.97115 | 28637.7
23.98915 | 28627.67
24.00716 | 28617.92
24.02517 | 28608.2
24.04439 | 28598.2
24.06118 | 28589.51
24.07918 | 28581.25
24.09719 | 28574.17
24.11635 | 28565.61
24.13436 | 28558.23
24.15236 | 28549.17
24.17159 | 28541.7
24.19075 | 28532.92
24.20876 | 28525.06
24.22799 | 28514.56
24.24599 | 28504.4
24.26638 | 28491.81
24.28554 | 28480.09
24.30239 | 28467.87
24.32039 | 28456.81
24.34078 | 28445.28
24.35878 | 28433.75
24.37795 | 28421.87
24.39479 | 28409.9
24.41518 | 28399.75
24.43319 | 28389.37
24.45119 | 28379.96
24.46798 | 28369.75
24.48836 | 28360.9
24.50637 | 28350.06
24.52559 | 28340.59
24.5436 | 28330.37
24.56398 | 28321.34
24.58199 | 28309.25
24.59999 | 28297.15
24.61916 | 28283.28
24.63717 | 28270.18
24.65517 | 28256.62
24.6744 | 28244.5
24.69356 | 28231.78
24.71279 | 28219.03
24.73079 | 28206.53
24.74758 | 28193.56
24.76558 | 28182.06
24.78359 | 28170.9
24.80275 | 28160.9
24.82198 | 28149.09
24.84114 | 28138.59
24.85915 | 28126.15
24.87716 | 28115.31
24.89638 | 28103
24.91799 | 28091.53
24.93715 | 28077.5
24.95516 | 28063.75
24.97316 | 28047.68
24.99355 | 28032.15
25.01278 | 28016.9
25.03194 | 28002.9
25.05117 | 27988.25
25.06917 | 27973.37
25.08718 | 27958.81
25.10634 | 27943.9
25.12557 | 27930.46
25.14479 | 27916.81
25.16396 | 27904.21
25.18319 | 27890.53
25.20235 | 27878.21
25.22036 | 27863.5
25.23958 | 27850.25
25.25875 | 27835.93
25.27919 | 27822.78
25.29958 | 27806.62
25.31758 | 27790.56
25.33675 | 27772.87
25.3572 | 27755.93
25.37636 | 27739.12
25.39559 | 27723.56
25.41475 | 27707.84
25.43514 | 27691.78
25.45314 | 27676.28
25.47237 | 27659.78
25.4916 | 27644.59
25.51198 | 27629.34
25.53115 | 27615.34
25.55037 | 27599.46
25.5696 | 27584.5
25.58998 | 27567.87
25.60915 | 27552.9
25.6296 | 27536.65
25.64876 | 27521.25
25.66915 | 27503.56
25.68715 | 27486.06
25.70754 | 27466.25
25.72799 | 27447.12
25.74715 | 27427.87
25.76638 | 27409.81
25.78554 | 27391.56
25.80477 | 27373.18
25.82515 | 27355
25.84316 | 27336.5
25.86238 | 27319.87
25.88155 | 27302.81
25.902 | 27286.62
25.92116 | 27269.5
25.94039 | 27253.65
25.96199 | 27235.59
25.98116 | 27218.9
26.00039 | 27201.21
26.01955 | 27184.15
26.04 | 27164.46
26.06154 | 27144.53
26.08077 | 27122.78
26.09999 | 27101.59
26.11916 | 27080.34
26.13839 | 27059.71
26.15877 | 27039.15
26.17916 | 27018.15
26.20076 | 26997.78
26.21877 | 26976.65
26.23915 | 26957.03
26.25954 | 26937.21
26.27877 | 26919.09
26.29915 | 26899.15
26.31838 | 26880.4
26.33876 | 26859.96
26.35799 | 26840.78
26.37838 | 26820.09
26.39876 | 26799.96
26.42159 | 26777.21
26.44197 | 26754.28
26.46236 | 26729.4
26.48275 | 26704.71
26.50197 | 26680.03
26.52236 | 26656.4
26.54274 | 26632.84
26.56319 | 26608.9
26.58236 | 26585.65
26.60274 | 26562.03
26.62319 | 26540.15
26.64357 | 26517.96
26.66274 | 26496.71
26.68435 | 26473.84
26.70479 | 26452.46
26.72518 | 26428.9
26.74556 | 26406.28
26.76479 | 26382.65
26.7864 | 26359.9
26.80678 | 26334.28
26.82839 | 26308.34
26.84999 | 26280.84
26.87038 | 26253.9
26.89077 | 26226.71
26.90877 | 26200.34
26.93038 | 26173.65
26.95076 | 26146.53
26.97237 | 26119.78
26.99276 | 26091.96
27.01436 | 26065.15
27.03475 | 26037.9
27.05519 | 26011.4
27.07674 | 25982.4
27.09719 | 25954.03
27.11879 | 25923.59
27.14156 | 25893.78
27.16439 | 25862.28
27.18355 | 25831.34
27.20638 | 25798.34
27.22915 | 25765.21
27.25075 | 25730.84
27.27236 | 25696.96
27.2928 | 25663.57
27.31435 | 25631.2
27.33717 | 25598.89
27.35878 | 25565.89
27.38039 | 25533.14
27.40199 | 25500.01
27.42238 | 25468.45
27.44276 | 25436.32
27.46559 | 25405.39
27.4872 | 25373.45
27.50874 | 25342.32
27.53157 | 25308.7
27.55318 | 25275.82
27.57478 | 25241.45
27.59877 | 25206.95
27.62038 | 25169.82
27.64198 | 25132.2
27.66475 | 25093.2
27.6888 | 25054.82
27.71156 | 25017.07
27.73195 | 24979.82
27.75478 | 24942.32
27.77638 | 24904.32
27.79915 | 24866.82
27.82198 | 24828.45
27.84358 | 24791.57
27.86519 | 24754.32
27.88918 | 24718.45
27.91194 | 24680.45
27.93477 | 24642.95
27.95638 | 24603.2
27.98036 | 24563.82
28.00319 | 24521.95
28.02596 | 24479.2
28.04878 | 24433.2
28.07399 | 24385.82
28.09798 | 24335.45
28.12318 | 24283.95
28.14717 | 24231.07
28.17 | 24174.7
28.19398 | 24111.82
28.22157 | 24040.57
28.24678 | 23961.07
28.27437 | 23869.32
28.30556 | 23769.57
28.33675 | 23661.82
28.36909 | 23549.57
28.40028 | 23427.82
28.43275 | 23297.32
28.46632 | 23150.82
28.50356 | 22108.32

## Specimen 2
Specimen 2 | Specimen 2
Strain | Force
% | N
0 | -4.75226
0 | -4.666322
0 | -4.682436
0 | -4.618959
0 | -4.584657
0 | -4.665712
0 | -4.742509
0 | -4.813798
0 | -4.751176
0 | -4.741777
0 | -4.726274
0 | -4.776323
0 | -4.826738
0 | -4.901102
0 | -4.958475
0 | -4.998361
0 | -5.029794
0 | -4.971567
0 | -4.945268
0 | -4.858232
0 | -4.663896
0 | -4.204912
0 | -3.451005
0 | -2.189287
0 | -0.1658492
0 | 2.552901
0 | 6.091963
0 | 10.63884
0 | 16.10759
0 | 22.17009
0 | 29.12321
0 | 36.73259
0 | 45.20134
0 | 54.38884
0 | 64.51384
0 | 75.57634
0 | 87.70134
0 | 100.5763
0.001199991 | 114.4201
0.0012 | 129.3576
0.0012 | 145.0138
0.0012 | 161.5138
0.0012 | 178.8888
0.002399991 | 197.2638
0.0024 | 216.6388
0.0024 | 237.4513
0.0024 | 259.6388
0.003597815 | 283.7013
0.0036 | 310.0138
0.0036 | 338.2638
0.00479999 | 368.5763
0.0048 | 400.2638
0.005999991 | 432.7638
0.006 | 465.1388
0.006 | 497.2638
0.007199991 | 529.1389
0.0072 | 561.0139
0.00839999 | 593.1389
0.0084 | 625.5139
0.00959999 | 658.0139
0.0096 | 690.6389
0.01079782 | 722.7639
0.0108 | 754.3889
0.0108 | 785.7639
0.01199999 | 816.5139
0.012 | 846.7639
0.01319782 | 876.7014
0.0132 | 906.3264
0.0132 | 936.0139
0.01439781 | 966.2639
0.0144 | 996.8264
0.0144 | 1027.764
0.01559999 | 1058.764
0.0156 | 1089.264
0.01679781 | 1118.701
0.0168 | 1147.451
0.0168 | 1175.639
0.0168 | 1204.014
0.01799781 | 1232.701
0.018 | 1262.201
0.018 | 1292.264
0.01919999 | 1322.576
0.0192 | 1352.889
0.0192 | 1383.076
0.02039999 | 1412.639
0.0204 | 1441.701
0.0204 | 1470.451
0.02159782 | 1498.826
0.0216 | 1526.889
0.0216 | 1555.139
0.02279999 | 1583.826
0.0228 | 1612.889
0.0228 | 1642.639
0.02399999 | 1672.514
0.024 | 1702.139
0.024 | 1730.889
0.02519999 | 1759.076
0.0252 | 1786.389
0.0252 | 1813.514
0.02639999 | 1841.076
0.0264 | 1869.201
0.0264 | 1897.701
0.02759999 | 1926.764
0.0276 | 1956.139
0.02879781 | 1985.326
0.0288 | 2014.326
0.0288 | 2043.264
0.0288 | 2071.701
0.02999999 | 2099.701
0.03 | 2127.389
0.03 | 2155.201
0.03119999 | 2182.951
0.0312 | 2211.201
0.03239781 | 2240.264
0.0324 | 2269.514
0.0324 | 2298.889
0.03359782 | 2327.826
0.0336 | 2356.264
0.0336 | 2383.826
0.03479781 | 2411.014
0.0348 | 2438.014
0.0348 | 2465.576
0.03599782 | 2493.389
0.036 | 2521.951
0.036 | 2550.701
0.03719999 | 2579.889
0.0372 | 2608.889
0.0372 | 2637.701
0.03839999 | 2666.201
0.0384 | 2694.514
0.03959782 | 2722.389
0.0396 | 2750.451
0.0396 | 2778.451
0.04079781 | 2806.889
0.0408 | 2835.826
0.0408 | 2865.264
0.04199999 | 2894.701
0.042 | 2923.764
0.042 | 2952.201
0.04319999 | 2979.576
0.0432 | 3006.389
0.0432 | 3033.014
0.04439782 | 3060.139
0.0444 | 3087.826
0.0444 | 3116.014
0.04559999 | 3144.576
0.0456 | 3173.139
0.0456 | 3201.764
0.04679999 | 3229.701
0.0468 | 3257.514
0.0468 | 3285.014
0.04799999 | 3312.389
0.048 | 3339.389
0.04919782 | 3366.889
0.0492 | 3394.889
0.0492 | 3423.326
0.0492 | 3452.076
0.05039999 | 3480.889
0.0504 | 3509.264
0.05159999 | 3537.014
0.0516 | 3564.139
0.0516 | 3590.576
0.05279999 | 3616.826
0.0528 | 3643.389
0.0528 | 3670.389
0.05399999 | 3697.764
0.054 | 3725.451
0.05519782 | 3753.076
0.0552 | 3780.451
0.0552 | 3807.701
0.05639781 | 3834.451
0.0564 | 3861.076
0.0564 | 3887.701
0.05759999 | 3914.139
0.0576 | 3940.764
0.05879781 | 3967.826
0.0588 | 3995.264
0.0588 | 4023.201
0.05999999 | 4051.576
0.06 | 4079.514
0.06119781 | 4106.889
0.0612 | 4133.576
0.0612 | 4159.451
0.06239782 | 4185.014
0.0624 | 4210.639
0.0624 | 4236.764
0.06359781 | 4263.451
0.0636 | 4290.326
0.0636 | 4317.389
0.06479782 | 4344.389
0.0648 | 4371.076
0.0648 | 4397.201
0.06599782 | 4423.076
0.066 | 4448.451
0.066 | 4473.889
0.06719781 | 4499.264
0.0672 | 4525.014
0.0672 | 4551.389
0.0672 | 4578.639
0.06839999 | 4606.139
0.0684 | 4633.889
0.06959782 | 4661.139
0.0696 | 4687.576
0.0696 | 4713.264
0.07079782 | 4738.514
0.0708 | 4763.514
0.0708 | 4788.951
0.07199781 | 4814.951
0.072 | 4841.451
0.072 | 4868.139
0.07319781 | 4894.826
0.0732 | 4921.389
0.0732 | 4947.576
0.07439782 | 4973.326
0.0744 | 4998.451
0.0744 | 5023.514
0.07559999 | 5048.514
0.0756 | 5073.576
0.0756 | 5098.951
0.07679999 | 5125.326
0.0768 | 5152.326
0.07799782 | 5179.451
0.078 | 5206.639
0.078 | 5233.326
0.07919782 | 5259.014
0.0792 | 5283.951
0.0792 | 5309.014
0.0792 | 5333.951
0.08039999 | 5359.514
0.0804 | 5385.701
0.08159781 | 5412.326
0.0816 | 5438.576
0.0816 | 5464.951
0.08279782 | 5490.951
0.0828 | 5516.514
0.0828 | 5541.264
0.08399782 | 5565.951
0.084 | 5590.201
0.084 | 5614.514
0.08519999 | 5639.451
0.0852 | 5665.139
0.0852 | 5691.264
0.08639999 | 5717.826
0.0864 | 5744.115
0.0864 | 5757.052
0.08759999 | 5782.365
0.0876 | 5806.927
0.0876 | 5831.052
0.08879999 | 5855.115
0.0888 | 5879.802
0.0888 | 5904.99
0.08999999 | 5930.552
0.09 | 5956.365
0.09119782 | 5982.177
0.0912 | 6007.302
0.0912 | 6031.865
0.0912 | 6056.052
0.09239999 | 6079.927
0.0924 | 6103.552
0.0924 | 6127.24
0.09359999 | 6150.99
0.0936 | 6175.115
0.0936 | 6199.74
0.09479999 | 6224.677
0.0948 | 6249.615
0.0948 | 6274.365
0.09599782 | 6298.427
0.096 | 6321.802
0.096 | 6344.865
0.09719782 | 6367.99
0.0972 | 6391.49
0.0972 | 6415.677
0.09839781 | 6440.302
0.0984 | 6465.24
0.0984 | 6489.927
0.09959781 | 6514.49
0.0996 | 6538.615
0.0996 | 6562.24
0.1007978 | 6585.427
0.1008 | 6608.49
0.1008 | 6631.24
0.1019978 | 6654.24
0.102 | 6677.427
0.102 | 6700.99
0.1031978 | 6725.115
0.1032 | 6749.302
0.1032 | 6773.365
0.1044 | 6796.74
0.1044 | 6819.552
0.1044 | 6841.74
0.1055978 | 6863.74
0.1056 | 6886.115
0.1056 | 6908.99
0.1068 | 6932.427
0.1068 | 6956.177
0.1079978 | 6980.177
0.108 | 7003.865
0.108 | 7027.365
0.1091978 | 7050.49
0.1092 | 7073.177
0.1092 | 7095.552
0.1103978 | 7117.99
0.1104 | 7140.365
0.1104 | 7162.99
0.1104 | 7185.99
0.1116 | 7209.552
0.1116 | 7233.052
0.1116 | 7256.552
0.1128 | 7279.49
0.1128 | 7301.677
0.1128 | 7323.24
0.1139978 | 7344.677
0.114 | 7366.24
0.114 | 7388.115
0.114 | 7410.677
0.1152 | 7433.49
0.1152 | 7456.427
0.1152 | 7479.427
0.1152 | 7502.177
0.1164 | 7524.49
0.1164 | 7546.427
0.1164 | 7567.865
0.1176 | 7589.115
0.1176 | 7610.302
0.1176 | 7631.615
0.1187978 | 7653.115
0.1188 | 7674.802
0.1188 | 7696.052
0.1188 | 7716.615
0.12 | 7735.865
0.12 | 7753.99
0.12 | 7771.177
0.12 | 7788.115
0.1212 | 7805.115
0.1212 | 7823.177
0.1212 | 7841.927
0.1223978 | 7861.49
0.1224 | 7881.24
0.1224 | 7901.365
0.1224 | 7921.115
0.1236 | 7940.552
0.1236 | 7959.49
0.1236 | 7978.115
0.1236 | 7996.177
0.1248 | 8014.24
0.1248 | 8032.677
0.1248 | 8051.365
0.1259978 | 8070.552
0.126 | 8089.99
0.126 | 8109.177
0.126 | 8127.49
0.1271978 | 8145.24
0.1272 | 8162.115
0.1272 | 8178.615
0.1272 | 8194.928
0.1283978 | 8211.24
0.1284 | 8227.865
0.1284 | 8244.49
0.1284 | 8261.178
0.1295978 | 8277.553
0.1296 | 8293.646
0.1296 | 8309.021
0.1296 | 8323.74
0.1307978 | 8337.834
0.1308 | 8351.428
0.1308 | 8364.834
0.1308 | 8378.084
0.1308 | 8391.334
0.1308 | 8404.584
0.132 | 8418.021
0.132 | 8431.271
0.132 | 8444.084
0.132 | 8456.209
0.132 | 8467.771
0.1332 | 8478.678
0.1332 | 8489.396
0.1332 | 8500.396
0.1332 | 8511.803
0.1332 | 8523.553
0.1332 | 8535.709
0.1344 | 8547.771
0.1344 | 8559.678
0.1344 | 8571.365
0.1344 | 8582.771
0.1344 | 8593.834
0.1344 | 8604.928
0.1356 | 8615.803
0.1356 | 8626.834
0.1356 | 8638.209
0.1356 | 8649.865
0.1356 | 8661.865
0.1356 | 8674.178
0.1368 | 8686.396
0.1368 | 8698.209
0.1368 | 8709.74
0.1368 | 8720.678
0.1368 | 8731.459
0.1368 | 8742.24
0.1379978 | 8753.49
0.138 | 8765.24
0.138 | 8777.428
0.138 | 8789.553
0.138 | 8801.584
0.138 | 8813.553
0.138 | 8824.959
0.1392 | 8836.053
0.1392 | 8847.053
0.1392 | 8857.896
0.1392 | 8868.646
0.1392 | 8879.803
0.1392 | 8891.396
0.1392 | 8903.521
0.1404 | 8915.865
0.1404 | 8928.334
0.1404 | 8940.365
0.1404 | 8951.74
0.1404 | 8962.584
0.1415978 | 8973.521
0.1416 | 8984.334
0.1416 | 8995.396
0.1416 | 9007.115
0.1416 | 9019.334
0.1416 | 9031.49
0.1416 | 9043.521
0.1428 | 9055.646
0.1428 | 9067.24
0.1428 | 9078.521
0.1428 | 9089.428
0.1428 | 9100.271
0.1428 | 9111.146
0.1428 | 9122.24
0.144 | 9133.584
0.144 | 9145.646
0.144 | 9157.928
0.144 | 9170.115
0.144 | 9181.865
0.144 | 9193.084
0.1452 | 9203.646
0.1452 | 9214.178
0.1452 | 9224.584
0.1452 | 9235.334
0.1452 | 9246.521
0.1452 | 9258.303
0.1463978 | 9269.959
0.1464 | 9281.678
0.1464 | 9293.178
0.1464 | 9304.396
0.1464 | 9315.115
0.1464 | 9325.709
0.1475978 | 9336.24
0.1476 | 9346.709
0.1476 | 9357.396
0.1476 | 9368.334
0.1476 | 9379.865
0.1476 | 9391.521
0.1487978 | 9403.178
0.1488 | 9414.615
0.1488 | 9425.459
0.1488 | 9435.428
0.1488 | 9445.365
0.1488 | 9455.49
0.1499978 | 9465.865
0.15 | 9476.709
0.15 | 9488.178
0.15 | 9499.771
0.15 | 9511.365
0.15 | 9522.709
0.1512 | 9533.896
0.1512 | 9544.709
0.1512 | 9555.178
0.1512 | 9565.365
0.1512 | 9575.74
0.1512 | 9586.115
0.1524 | 9596.678
0.1524 | 9607.74
0.1524 | 9619.303
0.1524 | 9630.865
0.1524 | 9642.178
0.1536 | 9652.959
0.1536 | 9663.49
0.1536 | 9673.303
0.1536 | 9683.209
0.1536 | 9693.396
0.1536 | 9704.146
0.1548 | 9715.084
0.1548 | 9726.428
0.1548 | 9737.803
0.1548 | 9749.021
0.1548 | 9760.084
0.1548 | 9770.959
0.156 | 9781.615
0.156 | 9791.928
0.156 | 9802.303
0.156 | 9812.803
0.156 | 9823.35
0.1571978 | 9834.287
0.1572 | 9845.756
0.1572 | 9857.443
0.1572 | 9868.881
0.1572 | 9879.975
0.1572 | 9890.506
0.1572 | 9900.756
0.1584 | 9910.725
0.1584 | 9920.725
0.1584 | 9931.193
0.1584 | 9942.225
0.1584 | 9953.35
0.1584 | 9964.537
0.1584 | 9976.006
0.1596 | 9987.193
0.1596 | 9998.162
0.1596 | 10008.85
0.1596 | 10019.6
0.1596 | 10030.13
0.1596 | 10040.72
0.1607978 | 10051.35
0.1608 | 10062.41
0.1608 | 10073.82
0.1608 | 10085.51
0.1608 | 10097.29
0.1608 | 10108.69
0.1619978 | 10119.47
0.162 | 10129.63
0.162 | 10139.57
0.162 | 10149.47
0.162 | 10159.76
0.162 | 10170.69
0.162 | 10182.29
0.162 | 10193.91
0.1632 | 10205.51
0.1632 | 10217.01
0.1632 | 10227.91
0.1632 | 10238.35
0.1632 | 10248.63
0.1632 | 10258.91
0.1643978 | 10269.19
0.1644 | 10279.85
0.1644 | 10290.85
0.1644 | 10302.22
0.1644 | 10313.79
0.1644 | 10325.26
0.1655978 | 10336.51
0.1656 | 10347.32
0.1656 | 10357.51
0.1656 | 10367.41
0.1656 | 10377.32
0.1656 | 10387.32
0.1667978 | 10397.72
0.1668 | 10408.6
0.1668 | 10419.79
0.1668 | 10431.22
0.1668 | 10442.66
0.1668 | 10453.63
0.1679978 | 10464.29
0.168 | 10474.51
0.168 | 10484.54
0.168 | 10494.44
0.168 | 10504.82
0.168 | 10515.44
0.168 | 10526.47
0.1692 | 10537.82
0.1692 | 10549.54
0.1692 | 10560.88
0.1692 | 10571.79
0.1692 | 10582.26
0.1692 | 10592.26
0.1704 | 10601.94
0.1704 | 10611.79
0.1704 | 10622.04
0.1704 | 10632.72
0.1704 | 10643.72
0.1704 | 10654.85
0.1716 | 10665.97
0.1716 | 10676.76
0.1716 | 10687.22
0.1716 | 10697.35
0.1716 | 10707.44
0.1716 | 10717.32
0.1728 | 10727.51
0.1728 | 10737.76
0.1728 | 10748.47
0.1728 | 10759.6
0.1728 | 10770.97
0.1739978 | 10782.26
0.174 | 10793.44
0.174 | 10804.19
0.174 | 10814.26
0.174 | 10824.1
0.174 | 10834.16
0.1751978 | 10844.29
0.1752 | 10854.82
0.1752 | 10865.79
0.1752 | 10876.88
0.1752 | 10887.85
0.1752 | 10898.82
0.1763978 | 10909.44
0.1764 | 10919.63
0.1764 | 10929.51
0.1764 | 10939.57
0.1764 | 10949.6
0.1764 | 10959.82
0.1775978 | 10970.35
0.1776 | 10981.41
0.1776 | 10992.63
0.1776 | 11003.72
0.1776 | 11014.6
0.1787978 | 11025.29
0.1788 | 11035.38
0.1788 | 11045.13
0.1788 | 11055.07
0.1788 | 11065.29
0.1788 | 11075.85
0.18 | 11086.69
0.18 | 11097.72
0.18 | 11108.91
0.18 | 11119.76
0.18 | 11130.38
0.1811978 | 11140.66
0.1812 | 11150.79
0.1812 | 11160.54
0.1812 | 11170.44
0.1812 | 11180.66
0.1812 | 11191.19
0.1824 | 11202.04
0.1824 | 11213.41
0.1824 | 11224.85
0.1824 | 11235.76
0.1824 | 11246.26
0.1836 | 11256.22
0.1836 | 11265.79
0.1836 | 11275.38
0.1836 | 11285.29
0.1836 | 11295.6
0.1836 | 11306.41
0.1848 | 11317.29
0.1848 | 11328.04
0.1848 | 11338.47
0.1848 | 11348.66
0.1848 | 11358.47
0.186 | 11368.04
0.186 | 11377.54
0.186 | 11386.94
0.186 | 11396.44
0.186 | 11406.16
0.186 | 11416.38
0.1872 | 11427.07
0.1872 | 11437.79
0.1872 | 11448.19
0.1872 | 11458.16
0.1872 | 11467.63
0.1872 | 11476.69
0.1884 | 11485.97
0.1884 | 11495.54
0.1884 | 11505.57
0.1884 | 11516.1
0.1884 | 11526.6
0.1884 | 11537.19
0.1896 | 11547.69
0.1896 | 11557.82
0.1896 | 11567.44
0.1896 | 11577.04
0.1896 | 11586.38
0.1907978 | 11595.66
0.1908 | 11605.01
0.1908 | 11614.57
0.1908 | 11624.38
0.1908 | 11634.72
0.1908 | 11645.41
0.1908 | 11655.91
0.192 | 11666.04
0.192 | 11675.66
0.192 | 11684.72
0.192 | 11693.47
0.192 | 11702.41
0.192 | 11711.72
0.1932 | 11721.6
0.1932 | 11731.82
0.1932 | 11742.07
0.1932 | 11752.44
0.1932 | 11762.82
0.1932 | 11772.72
0.1944 | 11782.38
0.1944 | 11792.01
0.1944 | 11801.54
0.1944 | 11810.82
0.1944 | 11820.26
0.1955978 | 11830.01
0.1956 | 11840.1
0.1956 | 11850.44
0.1956 | 11861.01
0.1956 | 11871.29
0.1956 | 11881.1
0.1968 | 11890.44
0.1968 | 11899.57
0.1968 | 11908.54
0.1968 | 11918.04
0.1968 | 11927.85
0.198 | 11938.07
0.198 | 11948.26
0.198 | 11958.69
0.198 | 11968.97
0.198 | 11979.16
0.1991978 | 11989.01
0.1992 | 11999.01
0.1992 | 12008.72
0.1992 | 12018.26
0.1992 | 12027.82
0.2003978 | 12037.76
0.2004 | 12047.79
0.2004 | 12058.26
0.2004 | 12068.85
0.2015978 | 12079.41
0.2016 | 12089.35
0.2016 | 12098.85
0.2016 | 12107.91
0.2016 | 12116.88
0.2016 | 12126.19
0.2028 | 12136.07
0.2028 | 12146.38
0.2028 | 12157.1
0.2028 | 12167.79
0.2039978 | 12178.29
0.204 | 12188.63
0.204 | 12198.51
0.204 | 12207.97
0.204 | 12217.51
0.2051978 | 12226.94
0.2052 | 12236.47
0.2052 | 12246.38
0.2052 | 12256.72
0.2052 | 12267.22
0.2063978 | 12277.82
0.2064 | 12288.13
0.2064 | 12298.01
0.2064 | 12307.29
0.2064 | 12316.1
0.2064 | 12324.82
0.2076 | 12333.66
0.2076 | 12343.07
0.2076 | 12352.88
0.2076 | 12363.13
0.2076 | 12373.35
0.2087978 | 12383.6
0.2088 | 12393.51
0.2088 | 12403.34
0.2088 | 12412.68
0.2088 | 12421.96
0.2088 | 12431.15
0.21 | 12440.37
0.21 | 12449.68
0.21 | 12459.68
0.21 | 12469.99
0.21 | 12480.62
0.2111978 | 12491.09
0.2112 | 12501.15
0.2112 | 12510.49
0.2112 | 12519.3
0.2112 | 12527.8
0.2112 | 12536.49
0.2124 | 12545.49
0.2124 | 12554.9
0.2124 | 12564.68
0.2124 | 12574.68
0.2124 | 12584.59
0.2135978 | 12594.3
0.2136 | 12603.74
0.2136 | 12612.99
0.2136 | 12621.96
0.2136 | 12630.99
0.2147978 | 12640.02
0.2148 | 12649.3
0.2148 | 12658.93
0.2148 | 12668.96
0.2148 | 12679.34
0.2159978 | 12689.9
0.216 | 12700.12
0.216 | 12709.9
0.216 | 12719.12
0.216 | 12727.99
0.2171978 | 12736.59
0.2172 | 12745.52
0.2172 | 12754.71
0.2172 | 12764.46
0.2172 | 12774.4
0.2183978 | 12784.52
0.2184 | 12794.4
0.2184 | 12804.3
0.2184 | 12813.84
0.2184 | 12823.02
0.2195978 | 12832.02
0.2196 | 12841.18
0.2196 | 12850.34
0.2196 | 12859.71
0.2196 | 12869.59
0.2207978 | 12880.12
0.2208 | 12890.65
0.2208 | 12901.02
0.2208 | 12910.9
0.2208 | 12920.18
0.222 | 12928.9
0.222 | 12937.74
0.222 | 12946.77
0.222 | 12956.37
0.222 | 12966.52
0.2232 | 12976.68
0.2232 | 12986.8
0.2232 | 12996.77
0.2232 | 13006.65
0.2243978 | 13015.93
0.2244 | 13025.09
0.2244 | 13034.02
0.2244 | 13042.9
0.2244 | 13051.9
0.2244 | 13061.18
0.2256 | 13070.84
0.2256 | 13081.09
0.2256 | 13091.52
0.2256 | 13101.62
0.2267978 | 13111.46
0.2268 | 13120.8
0.2268 | 13129.62
0.2268 | 13138.12
0.2268 | 13146.9
0.2268 | 13156.18
0.228 | 13165.93
0.228 | 13175.96
0.228 | 13186.09
0.228 | 13195.84
0.2292 | 13205.3
0.2292 | 13214.27
0.2292 | 13222.84
0.2292 | 13231.34
0.2292 | 13239.77
0.2304 | 13248.21
0.2304 | 13257.02
0.2304 | 13266.09
0.2304 | 13275.62
0.2315978 | 13285.4
0.2316 | 13295.15
0.2316 | 13304.43
0.2316 | 13313.24
0.2316 | 13321.46
0.2327978 | 13329.62
0.2328 | 13337.84
0.2328 | 13346.49
0.2328 | 13355.49
0.2328 | 13365.18
0.234 | 13375.05
0.234 | 13384.65
0.234 | 13394.05
0.234 | 13403.21
0.234 | 13411.74
0.2352 | 13420.05
0.2352 | 13428.34
0.2352 | 13436.68
0.2352 | 13445.15
0.2352 | 13454.02
0.2363978 | 13463.24
0.2364 | 13472.62
0.2364 | 13481.99
0.2364 | 13491.18
0.2364 | 13500.02
0.2375978 | 13508.27
0.2376 | 13516.27
0.2376 | 13524.37
0.2376 | 13532.8
0.2376 | 13541.46
0.2387978 | 13550.55
0.2388 | 13559.93
0.2388 | 13569.24
0.2388 | 13578.46
0.2388 | 13587.4
0.2388 | 13595.93
0.24 | 13604.18
0.24 | 13612.4
0.24 | 13620.62
0.24 | 13628.96
0.24 | 13637.55
0.2412 | 13646.65
0.2412 | 13655.99
0.2412 | 13665.3
0.2412 | 13674.37
0.2412 | 13683.21
0.2423978 | 13691.46
0.2424 | 13699.49
0.2424 | 13707.13
0.2424 | 13715.15
0.2424 | 13723.4
0.2435978 | 13731.99
0.2436 | 13740.65
0.2436 | 13749.71
0.2436 | 13758.52
0.2436 | 13767.27
0.2448 | 13775.71
0.2448 | 13783.96
0.2448 | 13791.9
0.2448 | 13799.84
0.2448 | 13807.74
0.246 | 13815.9
0.246 | 13824.55
0.246 | 13833.52
0.246 | 13842.68
0.2471978 | 13851.71
0.2472 | 13860.46
0.2472 | 13868.4
0.2472 | 13875.9
0.2472 | 13882.93
0.2483978 | 13890.23
0.2484 | 13897.96
0.2484 | 13906.12
0.2484 | 13914.87
0.2484 | 13923.93
0.2496 | 13932.65
0.2496 | 13941.15
0.2496 | 13949.3
0.2496 | 13956.9
0.2507978 | 13964.29
0.2508 | 13971.76
0.2508 | 13979.29
0.2508 | 13987.15
0.2508 | 13995.4
0.2519978 | 14003.99
0.252 | 14012.71
0.252 | 14021.3
0.252 | 14029.46
0.2531978 | 14037.13
0.2532 | 14044.46
0.2532 | 14051.52
0.2532 | 14058.54
0.2532 | 14066.01
0.2543978 | 14073.77
0.2544 | 14081.96
0.2544 | 14090.24
0.2544 | 14098.62
0.2544 | 14106.8
0.2555978 | 14114.84
0.2556 | 14122.34
0.2556 | 14129.7
0.2556 | 14136.7
0.2556 | 14143.93
0.2556 | 14151.38
0.2568 | 14159.37
0.2568 | 14167.71
0.2568 | 14176.59
0.2568 | 14185.27
0.2568 | 14193.55
0.2579978 | 14201.35
0.258 | 14208.62
0.258 | 14215.51
0.258 | 14222.48
0.258 | 14229.95
0.258 | 14237.63
0.2592 | 14245.76
0.2592 | 14254.01
0.2592 | 14262.29
0.2592 | 14270.27
0.2592 | 14278.04
0.2604 | 14285.59
0.2604 | 14292.93
0.2604 | 14300.1
0.2604 | 14307.4
0.2604 | 14314.8
0.2615978 | 14322.34
0.2616 | 14330.27
0.2616 | 14338.55
0.2616 | 14347.02
0.2616 | 14355.4
0.2628 | 14363.55
0.2628 | 14371.07
0.2628 | 14378.13
0.2628 | 14385.05
0.2628 | 14392.2
0.2639978 | 14399.7
0.264 | 14407.76
0.264 | 14416.07
0.264 | 14424.51
0.264 | 14432.88
0.2652 | 14440.98
0.2652 | 14448.73
0.2652 | 14456.18
0.2652 | 14463.37
0.2652 | 14470.54
0.2663978 | 14477.68
0.2664 | 14485.12
0.2664 | 14492.93
0.2664 | 14501.12
0.2664 | 14509.43
0.2676 | 14517.87
0.2676 | 14525.9
0.2676 | 14533.59
0.2676 | 14540.7
0.2676 | 14547.8
0.2688 | 14554.88
0.2688 | 14562.4
0.2688 | 14570.3
0.2688 | 14578.7
0.2688 | 14587.2
0.27 | 14595.6
0.27 | 14603.76
0.27 | 14611.73
0.27 | 14619.18
0.27 | 14626.45
0.2712 | 14633.84
0.2712 | 14641.18
0.2712 | 14648.68
0.2712 | 14656.63
0.2712 | 14664.79
0.2723978 | 14673.26
0.2724 | 14681.63
0.2724 | 14689.63
0.2724 | 14697.12
0.2724 | 14704.2
0.2735978 | 14711.07
0.2736 | 14718.1
0.2736 | 14725.42
0.2736 | 14733.12
0.2736 | 14741.28
0.2747978 | 14749.56
0.2748 | 14757.65
0.2748 | 14765.65
0.2748 | 14773.21
0.2748 | 14780.54
0.2759978 | 14787.54
0.276 | 14794.59
0.276 | 14801.6
0.276 | 14808.78
0.276 | 14816.12
0.2772 | 14823.88
0.2772 | 14831.98
0.2772 | 14839.98
0.2772 | 14847.78
0.2783978 | 14854.99
0.2784 | 14861.59
0.2784 | 14867.87
0.2784 | 14874.43
0.2784 | 14881.12
0.2796 | 14888.21
0.2796 | 14895.79
0.2796 | 14903.56
0.2796 | 14911.24
0.2807978 | 14918.99
0.2808 | 14926.51
0.2808 | 14933.76
0.2808 | 14940.6
0.2808 | 14947.23
0.2819978 | 14953.98
0.282 | 14960.93
0.282 | 14968.09
0.282 | 14975.74
0.282 | 14983.76
0.2831978 | 14991.73
0.2832 | 14999.37
0.2832 | 15006.6
0.2832 | 15013.37
0.2832 | 15019.71
0.2843978 | 15026.01
0.2844 | 15032.79
0.2844 | 15040.07
0.2844 | 15047.56
0.2844 | 15055.24
0.2856 | 15062.99
0.2856 | 15070.62
0.2856 | 15077.88
0.2856 | 15085.15
0.2856 | 15092.18
0.2868 | 15099.15
0.2868 | 15105.96
0.2868 | 15113.04
0.2868 | 15120.24
0.2868 | 15127.93
0.2879978 | 15135.92
0.288 | 15144.04
0.288 | 15152.04
0.288 | 15159.7
0.288 | 15166.87
0.2892 | 15173.6
0.2892 | 15180.1
0.2892 | 15186.56
0.2892 | 15193.74
0.2892 | 15201.2
0.2904 | 15208.9
0.2904 | 15216.81
0.2904 | 15224.76
0.2904 | 15232.45
0.2915978 | 15239.88
0.2916 | 15247.07
0.2916 | 15254.01
0.2916 | 15261.03
0.2916 | 15268.03
0.2927978 | 15275.26
0.2928 | 15282.81
0.2928 | 15290.85
0.2928 | 15298.92
0.2928 | 15307.07
0.294 | 15314.9
0.294 | 15322.2
0.294 | 15329.04
0.294 | 15335.7
0.2952 | 15342.28
0.2952 | 15349.34
0.2952 | 15357.06
0.2952 | 15364.95
0.2963978 | 15373.2
0.2964 | 15381.26
0.2964 | 15389.06
0.2964 | 15396.56
0.2975978 | 15403.65
0.2976 | 15410.43
0.2976 | 15417.23
0.2976 | 15424.01
0.2987978 | 15430.93
0.2988 | 15438.59
0.2988 | 15446.53
0.2988 | 15454.62
0.2988 | 15462.78
0.3 | 15470.67
0.3 | 15477.99
0.3 | 15484.63
0.3 | 15491.01
0.3012 | 15497.42
0.3012 | 15503.96
0.3012 | 15510.98
0.3012 | 15518.73
0.3012 | 15526.65
0.3024 | 15534.65
0.3024 | 15542.53
0.3024 | 15550.1
0.3024 | 15557.13
0.3036 | 15563.9
0.3036 | 15570.38
0.3036 | 15577.04
0.3036 | 15583.76
0.3036 | 15590.84
0.3048 | 15598.37
0.3048 | 15606.43
0.3048 | 15614.53
0.3048 | 15622.4
0.3059978 | 15629.79
0.306 | 15636.88
0.306 | 15643.37
0.306 | 15649.7
0.306 | 15656.17
0.306 | 15663.12
0.3072 | 15670.32
0.3072 | 15677.85
0.3072 | 15685.54
0.3072 | 15693.26
0.3072 | 15700.71
0.3084 | 15707.73
0.3084 | 15714.43
0.3084 | 15721.1
0.3084 | 15727.54
0.3084 | 15734.07
0.3096 | 15741.01
0.3096 | 15748.35
0.3096 | 15756.06
0.3096 | 15764.21
0.3108 | 15772.37
0.3108 | 15780.04
0.3108 | 15787.21
0.3108 | 15793.93
0.3119978 | 15800.37
0.312 | 15806.85
0.312 | 15813.79
0.312 | 15821.24
0.312 | 15828.93
0.3132 | 15836.6
0.3132 | 15844.59
0.3132 | 15852.29
0.3132 | 15859.59
0.3143978 | 15866.67
0.3144 | 15873.65
0.3144 | 15880.29
0.3144 | 15886.99
0.3144 | 15894.04
0.3156 | 15901.34
0.3156 | 15909.07
0.3156 | 15917.09
0.3156 | 15925.24
0.3168 | 15933.1
0.3168 | 15940.54
0.3168 | 15947.56
0.3168 | 15954.13
0.3179978 | 15960.82
0.318 | 15967.78
0.318 | 15975.12
0.318 | 15982.87
0.318 | 15990.81
0.3191978 | 15998.7
0.3192 | 16006.45
0.3192 | 16013.9
0.3192 | 16020.95
0.3192 | 16027.82
0.3204 | 16034.48
0.3204 | 16041.29
0.3204 | 16048.26
0.3204 | 16055.54
0.3215978 | 16063.45
0.3216 | 16071.67
0.3216 | 16079.79
0.3216 | 16087.68
0.3227978 | 16095.04
0.3228 | 16101.9
0.3228 | 16108.37
0.3228 | 16114.81
0.3239978 | 16121.63
0.324 | 16128.88
0.324 | 16136.29
0.324 | 16143.81
0.3251978 | 16151.24
0.3252 | 16158.51
0.3252 | 16165.59
0.3252 | 16172.21
0.3252 | 16178.68
0.3264 | 16184.99
0.3264 | 16191.12
0.3264 | 16197.43
0.3264 | 16204.31
0.3276 | 16211.6
0.3276 | 16219.21
0.3276 | 16226.88
0.3276 | 16234.17
0.3288 | 16240.85
0.3288 | 16247.13
0.3288 | 16253.06
0.3288 | 16259.2
0.3288 | 16265.7
0.33 | 16272.6
0.33 | 16279.95
0.33 | 16287.46
0.33 | 16294.79
0.33 | 16302.06
0.3312 | 16309.13
0.3312 | 16315.87
0.3312 | 16322.42
0.3312 | 16328.76
0.3324 | 16335.04
0.3324 | 16341.42
0.3324 | 16348.03
0.3324 | 16355.06
0.3335978 | 16362.68
0.3336 | 16370.24
0.3336 | 16377.63
0.3336 | 16384.63
0.3336 | 16391.24
0.3348 | 16397.28
0.3348 | 16403.2
0.3348 | 16409.5
0.3348 | 16416.17
0.3359978 | 16423.11
0.336 | 16430.46
0.336 | 16438
0.336 | 16445.43
0.336 | 16452.57
0.3372 | 16459.37
0.3372 | 16465.9
0.3372 | 16472.43
0.3372 | 16478.73
0.3383978 | 16485.23
0.3384 | 16492
0.3384 | 16499
0.3384 | 16506.48
0.3395978 | 16514.15
0.3396 | 16521.86
0.3396 | 16529.39
0.3396 | 16536.51
0.3407978 | 16542.9
0.3408 | 16549.12
0.3408 | 16555.25
0.3408 | 16561.71
0.3408 | 16568.76
0.3419978 | 16576.09
0.342 | 16583.54
0.342 | 16591.03
0.342 | 16598.39
0.3431978 | 16605.43
0.3432 | 16612.26
0.3432 | 16618.92
0.3432 | 16625.45
0.3443978 | 16631.89
0.3444 | 16638.31
0.3444 | 16645.28
0.3444 | 16652.68
0.3456 | 16660.56
0.3456 | 16668.42
0.3456 | 16676.14
0.3467978 | 16683.12
0.3468 | 16689.64
0.3468 | 16695.62
0.3468 | 16701.7
0.3479978 | 16708.17
0.348 | 16715.18
0.348 | 16722.45
0.348 | 16730.2
0.3491978 | 16737.9
0.3492 | 16745.36
0.3492 | 16752.61
0.3492 | 16759.53
0.3492 | 16766.14
0.3492 | 16772.62
0.3504 | 16778.98
0.3504 | 16785.34
0.3504 | 16792.18
0.3516 | 16799.36
0.3516 | 16806.78
0.3516 | 16814.34
0.3516 | 16821.81
0.3527978 | 16828.65
0.3528 | 16834.98
0.3528 | 16840.92
0.3528 | 16846.78
0.3528 | 16852.95
0.354 | 16859.59
0.354 | 16866.59
0.354 | 16873.78
0.354 | 16881.17
0.354 | 16888.39
0.3552 | 16895.43
0.3552 | 16902.17
0.3552 | 16908.73
0.3552 | 16915.15
0.3564 | 16921.4
0.3564 | 16927.76
0.3564 | 16934.67
0.3564 | 16941.86
0.3576 | 16949.39
0.3576 | 16957.17
0.3576 | 16964.78
0.3588 | 16971.9
0.3588 | 16978.62
0.3588 | 16984.73
0.3588 | 16990.78
0.3588 | 16996.95
0.3588 | 17003.42
0.36 | 17010.29
0.36 | 17017.57
0.36 | 17024.73
0.3612 | 17031.82
0.3612 | 17038.79
0.3612 | 17045.43
0.3612 | 17051.71
0.3623978 | 17058.09
0.3624 | 17064.39
0.3624 | 17070.64
0.3624 | 17077.14
0.3635978 | 17084.12
0.3636 | 17091.62
0.3636 | 17099.32
0.3636 | 17106.96
0.3647978 | 17114.45
0.3648 | 17121.4
0.3648 | 17127.53
0.3648 | 17133.59
0.366 | 17139.75
0.366 | 17146.12
0.366 | 17152.96
0.3671978 | 17160.51
0.3672 | 17168.03
0.3672 | 17175.68
0.3672 | 17183.11
0.3684 | 17190.21
0.3684 | 17196.81
0.3684 | 17203.2
0.3684 | 17209.39
0.3695978 | 17215.65
0.3696 | 17222.06
0.3696 | 17228.78
0.3696 | 17236.06
0.3708 | 17243.7
0.3708 | 17251.59
0.3708 | 17259.2
0.3719978 | 17266.31
0.372 | 17272.78
0.372 | 17278.93
0.3731978 | 17284.9
0.3732 | 17291.26
0.3732 | 17298.39
0.3732 | 17305.9
0.3743978 | 17313.56
0.3744 | 17321.36
0.3744 | 17328.93
0.3755978 | 17336.04
0.3756 | 17342.67
0.3756 | 17349.14
0.3756 | 17355.26
0.3768 | 17361.39
0.3768 | 17367.64
0.3768 | 17374.42
0.378 | 17381.65
0.378 | 17389.46
0.378 | 17397.25
0.3791978 | 17404.81
0.3792 | 17411.98
0.3792 | 17418.48
0.3792 | 17424.37
0.3803978 | 17430.32
0.3804 | 17436.68
0.3804 | 17443.26
0.3804 | 17450.5
0.3816 | 17458.26
0.3816 | 17465.75
0.3816 | 17472.98
0.3828 | 17479.9
0.3828 | 17486.36
0.3828 | 17492.32
0.3828 | 17498.4
0.3839978 | 17504.29
0.384 | 17510.36
0.384 | 17516.71
0.384 | 17523.43
0.3852 | 17530.42
0.3852 | 17537.67
0.3852 | 17544.86
0.3864 | 17551.57
0.3864 | 17557.75
0.3864 | 17563.5
0.3875978 | 17569.17
0.3876 | 17575.11
0.3876 | 17581.31
0.3887978 | 17588.04
0.3888 | 17595.07
0.3888 | 17602.21
0.3899978 | 17609.14
0.39 | 17616.06
0.39 | 17622.59
0.3911978 | 17628.89
0.3912 | 17634.93
0.3912 | 17640.82
0.3912 | 17646.62
0.3912 | 17652.82
0.3912 | 17659.37
0.3912 | 17666.2
0.39 | 17673.32
0.39 | 17680.31
0.39 | 17686.81
0.39 | 17692.84
0.39 | 17698.51
0.39 | 17703.98
0.39 | 17709.67
0.39 | 17715.54
0.39 | 17721.93
0.39 | 17728.7
0.39 | 17735.67
0.39 | 17742.59
0.3912 | 17749.54
0.3912 | 17756.2
0.3912 | 17762.65
0.3912 | 17768.98
0.3924 | 17775.25
0.3924 | 17781.54
0.3924 | 17787.93
0.3935978 | 17794.7
0.3936 | 17801.62
0.3936 | 17808.81
0.3948 | 17816.25
0.3948 | 17823.42
0.3948 | 17829.9
0.396 | 17836.09
0.396 | 17841.79
0.396 | 17847.32
0.396 | 17853.07
0.3972 | 17859.45
0.3972 | 17866.17
0.3972 | 17873.21
0.3984 | 17880.18
0.3984 | 17887.12
0.3984 | 17893.75
0.3995978 | 17900.21
0.3996 | 17906.43
0.3996 | 17912.54
0.4008 | 17918.7
0.4008 | 17925.15
0.4008 | 17931.7
0.402 | 17938.81
0.402 | 17946.34
0.402 | 17953.96
0.402 | 17961.31
0.4032 | 17968.21
0.4032 | 17974.32
0.4032 | 17980.18
0.4043978 | 17985.76
0.4044 | 17991.54
0.4044 | 17997.79
0.4055978 | 18004.51
0.4056 | 18011.34
0.4056 | 18018.54
0.4056 | 18025.62
0.4068 | 18032.43
0.4068 | 18039.14
0.4079978 | 18045.48
0.408 | 18051.34
0.4091978 | 18057.18
0.4092 | 18063.32
0.4104 | 18069.54
0.4104 | 18076.23
0.4104 | 18083.46
0.4116 | 18090.68
0.4116 | 18097.63
0.4116 | 18104.4
0.4116 | 18110.74
0.4128 | 18116.43
0.4128 | 18122.15
0.4128 | 18127.87
0.414 | 18133.79
0.414 | 18140.13
0.414 | 18146.85
0.4152 | 18153.55
0.4152 | 18160.4
0.4163978 | 18166.95
0.4164 | 18173.1
0.4164 | 18179.09
0.4175978 | 18185.07
0.4176 | 18190.82
0.4187978 | 18196.8
0.4188 | 18203.04
0.4188 | 18209.65
0.4199978 | 18216.55
0.42 | 18223.85
0.42 | 18231.01
0.4212 | 18237.93
0.4212 | 18244.35
0.4223978 | 18250.23
0.4224 | 18255.84
0.4224 | 18261.59
0.4224 | 18267.51
0.4236 | 18273.98
0.4236 | 18280.76
0.4247978 | 18287.48
0.4248 | 18294.12
0.4248 | 18300.7
0.426 | 18306.88
0.426 | 18312.65
0.426 | 18318.35
0.4272 | 18324.01
0.4272 | 18329.74
0.4283978 | 18335.41
0.4284 | 18341.66
0.4284 | 18348.45
0.4295978 | 18355.45
0.4296 | 18362.51
0.4296 | 18369.66
0.4307978 | 18376.34
0.4308 | 18382.38
0.4308 | 18388.37
0.4319978 | 18394.16
0.432 | 18400.07
0.432 | 18406.51
0.4331978 | 18413.59
0.4332 | 18420.7
0.4332 | 18427.91
0.4343978 | 18435.12
0.4344 | 18442.01
0.4344 | 18448.4
0.4356 | 18454.46
0.4356 | 18460.4
0.4367978 | 18466.3
0.4368 | 18472.09
0.4368 | 18478.2
0.438 | 18484.8
0.438 | 18491.65
0.4391978 | 18498.63
0.4392 | 18505.82
0.4392 | 18512.66
0.4404 | 18518.82
0.4404 | 18524.73
0.4415978 | 18530.45
0.4416 | 18536.21
0.4416 | 18542.41
0.4428 | 18549.26
0.4428 | 18556.35
0.4439978 | 18563.63
0.444 | 18570.85
0.444 | 18577.77
0.4452 | 18584.27
0.4452 | 18590.68
0.4464 | 18596.76
0.4464 | 18602.68
0.4464 | 18608.62
0.4476 | 18614.84
0.4476 | 18621.27
0.4476 | 18628.24
0.4488 | 18635.43
0.4488 | 18642.37
0.4499978 | 18648.98
0.45 | 18655.05
0.45 | 18660.52
0.4511978 | 18665.84
0.4512 | 18671.54
0.4512 | 18677.57
0.4523978 | 18683.98
0.4524 | 18690.77
0.4524 | 18697.63
0.4536 | 18704.38
0.4536 | 18710.91
0.4547978 | 18717.13
0.4548 | 18723.07
0.4559978 | 18728.82
0.456 | 18734.43
0.456 | 18740.04
0.4572 | 18745.99
0.4572 | 18752.23
0.4572 | 18758.73
0.4584 | 18765.24
0.4584 | 18771.57
0.4596 | 18777.54
0.4596 | 18782.99
0.4596 | 18788.09
0.4607978 | 18793.1
0.4608 | 18798.32
0.4608 | 18803.77
0.462 | 18809.82
0.462 | 18816.23
0.4631978 | 18822.77
0.4632 | 18829.4
0.4643978 | 18836.01
0.4644 | 18842.18
0.4644 | 18848.04
0.4656 | 18853.65
0.4667978 | 18859.18
0.4668 | 18864.59
0.4668 | 18870.27
0.4679978 | 18876.27
0.468 | 18882.62
0.468 | 18889.07
0.4691978 | 18895.6
0.4692 | 18901.84
0.4703978 | 18907.51
0.4704 | 18912.88
0.4704 | 18918.04
0.4716 | 18923.13
0.4716 | 18928.43
0.4727978 | 18934.32
0.4728 | 18940.46
0.4728 | 18946.87
0.474 | 18953.34
0.474 | 18959.85
0.474 | 18966.1
0.4752 | 18972.16
0.4752 | 18977.88
0.4764 | 18983.46
0.4764 | 18988.93
0.4776 | 18994.66
0.4776 | 19000.71
0.4788 | 19007.2
0.4788 | 19014.12
0.4788 | 19021.16
0.4799978 | 19027.88
0.48 | 19034.23
0.4811978 | 19039.99
0.4812 | 19045.26
0.4812 | 19050.49
0.4823978 | 19055.85
0.4824 | 19061.55
0.4824 | 19067.65
0.4836 | 19074.09
0.4836 | 19080.49
0.4848 | 19086.88
0.4848 | 19093.09
0.486 | 19099.04
0.486 | 19104.9
0.486 | 19110.65
0.4872 | 19116.43
0.4883978 | 19122.18
0.4895978 | 19128.27
0.4896 | 19134.54
0.4896 | 19141.1
0.4908 | 19147.91
0.4908 | 19154.93
0.492 | 19161.26
0.492 | 19167.02
0.4932 | 19172.54
0.4932 | 19177.68
0.4944 | 19182.68
0.4944 | 19188.48
0.4944 | 19194.99
0.4956 | 19201.55
0.4956 | 19208.35
0.4968 | 19215.09
0.4968 | 19221.4
0.4979978 | 19227.16
0.498 | 19232.79
0.498 | 19238.2
0.4991978 | 19243.63
0.4992 | 19249.05
0.4992 | 19254.87
0.5004 | 19261.05
0.5015978 | 19267.71
0.5016 | 19274.49
0.5027978 | 19281.12
0.5028 | 19287.35
0.5028 | 19293.15
0.504 | 19298.23
0.504 | 19302.91
0.504 | 19307.77
0.5052 | 19313.04
0.5052 | 19318.62
0.5064 | 19324.84
0.5064 | 19331.38
0.5076 | 19338.09
0.5076 | 19344.41
0.5087978 | 19350.57
0.5088 | 19356.15
0.5099978 | 19361.48
0.51 | 19366.51
0.51 | 19371.8
0.5112 | 19377.21
0.5112 | 19383.1
0.5123978 | 19389.4
0.5124 | 19396.27
0.5135978 | 19403.16
0.5147978 | 19409.7
0.5148 | 19415.79
0.5159978 | 19421.41
0.516 | 19426.55
0.5171978 | 19431.43
0.5172 | 19436.6
0.5172 | 19442.15
0.5183978 | 19448.04
0.5184 | 19454.09
0.5196 | 19460.38
0.5196 | 19466.45
0.5207978 | 19472.18
0.5208 | 19477.74
0.5219978 | 19483.13
0.522 | 19488.32
0.522 | 19493.54
0.5232 | 19498.88
0.5232 | 19504.4
0.5244 | 19510.26
0.5244 | 19516.6
0.5255978 | 19523.05
0.5256 | 19529.71
0.5267978 | 19536.02
0.5268 | 19541.84
0.528 | 19547.07
0.5291978 | 19552.26
0.5292 | 19557.4
0.5292 | 19562.98
0.5304 | 19569.04
0.5304 | 19575.57
0.5316 | 19581.99
0.5316 | 19588.54
0.5327978 | 19594.9
0.5328 | 19600.76
0.534 | 19606.15
0.534 | 19611.52
0.5352 | 19616.57
0.5352 | 19621.8
0.5363978 | 19627.45
0.5364 | 19633.49
0.5376 | 19640.09
0.5376 | 19646.82
0.5388 | 19653.32
0.5399978 | 19659.52
0.54 | 19665.27
0.54 | 19670.46
0.5412 | 19675.54
0.5423978 | 19680.87
0.5435978 | 19686.41
0.5436 | 19692.23
0.5436 | 19698.37
0.5448 | 19704.74
0.5448 | 19710.87
0.546 | 19716.98
0.546 | 19723.05
0.5471978 | 19728.74
0.5472 | 19734.2
0.5483978 | 19739.65
0.5484 | 19745.02
0.5484 | 19750.45
0.5496 | 19756.62
0.5496 | 19763.2
0.5508 | 19769.98
0.5508 | 19776.57
0.552 | 19782.85
0.552 | 19788.37
0.5532 | 19793.35
0.5532 | 19798.15
0.5544 | 19803.27
0.5555978 | 19808.73
0.5556 | 19814.46
0.5568 | 19820.52
0.5568 | 19826.65
0.5579978 | 19832.43
0.558 | 19838.15
0.5592 | 19843.68
0.5592 | 19848.8
0.5603978 | 19853.63
0.5604 | 19858.52
0.5615978 | 19863.26
0.5616 | 19868.16
0.5627978 | 19873.55
0.5628 | 19879.57
0.564 | 19885.84
0.564 | 19892.02
0.5651978 | 19897.98
0.5652 | 19903.27
0.5663978 | 19908.02
0.5664 | 19912.41
0.5676 | 19917.18
0.5676 | 19922.23
0.5687978 | 19927.79
0.5699978 | 19933.65
0.5711978 | 19939.76
0.5712 | 19945.6
0.5712 | 19951.34
0.5724 | 19956.8
0.5724 | 19962.01
0.5736 | 19966.91
0.5736 | 19971.7
0.5747978 | 19976.41
0.5748 | 19981.13
0.576 | 19986.24
0.576 | 19991.77
0.5771978 | 19997.65
0.5772 | 20003.63
0.5783978 | 20009.49
0.5784 | 20014.7
0.5796 | 20019.35
0.5796 | 20023.76
0.5808 | 20027.98
0.5808 | 20032.37
0.582 | 20037.27
0.582 | 20042.84
0.5832 | 20048.59
0.5843978 | 20054.46
0.5856 | 20060.43
0.5856 | 20066.07
0.5867978 | 20071.18
0.5879978 | 20076.07
0.588 | 20080.88
0.588 | 20085.57
0.5892 | 20090.59
0.5892 | 20095.68
0.5904 | 20101.23
0.5915978 | 20107.2
0.5916 | 20113.45
0.5927978 | 20119.49
0.5928 | 20125.43
0.5939978 | 20130.85
0.594 | 20135.82
0.594 | 20140.38
0.5952 | 20145.07
0.5952 | 20150.09
0.5964 | 20155.45
0.5964 | 20161.21
0.5976 | 20167.1
0.5976 | 20173.09
0.5988 | 20178.95
0.6 | 20184.41
0.6012 | 20189.48
0.6012 | 20194.43
0.6023978 | 20199.34
0.6024 | 20204.32
0.6036 | 20209.63
0.6036 | 20215.27
0.6047978 | 20221.43
0.6048 | 20227.66
0.606 | 20233.85
0.6071978 | 20239.73
0.6072 | 20245.24
0.6083978 | 20250.1
0.6084 | 20254.74
0.6095978 | 20259.35
0.6096 | 20264.32
0.6107978 | 20269.71
0.6108 | 20275.62
0.612 | 20281.65
0.6131978 | 20287.84
0.6132 | 20293.85
0.6143978 | 20299.35
0.6144 | 20304.55
0.6167957 | 20309.45
0.6168 | 20314.21
0.618 | 20319.01
0.618 | 20324.15
0.6191978 | 20329.63
0.6192 | 20335.49
0.6204 | 20341.49
0.6204 | 20347.23
0.6216 | 20352.63
0.6227978 | 20357.54
0.6228 | 20362.01
0.6239978 | 20366.2
0.624 | 20370.52
0.6251978 | 20375.16
0.6252 | 20380.15
0.6264 | 20385.52
0.6264 | 20391.29
0.6276 | 20396.99
0.6287978 | 20402.7
0.6288 | 20408.18
0.63 | 20413.29
0.63 | 20417.9
0.6312 | 20422.51
0.6324 | 20427.02
0.6336 | 20431.65
0.6336 | 20436.76
0.6348 | 20442.38
0.636 | 20448.41
0.636 | 20454.48
0.6372 | 20460.4
0.6383978 | 20465.85
0.6384 | 20470.63
0.6396 | 20474.91
0.6396 | 20479.04
0.6408 | 20483.51
0.6408 | 20488.34
0.642 | 20493.6
0.642 | 20499.02
0.6432 | 20504.59
0.6443978 | 20509.84
0.6444 | 20514.8
0.6456 | 20519.6
0.6456 | 20524.23
0.6468 | 20528.74
0.6468 | 20533.26
0.6491956 | 20537.87
0.6492 | 20542.73
0.6504 | 20548.09
0.6515978 | 20553.85
0.6516 | 20559.93
0.6528 | 20566.02
0.6528 | 20571.76
0.654 | 20576.96
0.6551978 | 20581.57
0.6552 | 20585.84
0.6563978 | 20590.13
0.6564 | 20594.73
0.6576 | 20599.85
0.6576 | 20605.48
0.6588 | 20611.41
0.6599978 | 20617.27
0.66 | 20623.15
0.6612 | 20628.54
0.6623978 | 20633.45
0.6624 | 20637.98
0.6636 | 20642.55
0.6636 | 20647.23
0.6648 | 20652.1
0.666 | 20657.37
0.6672 | 20663.13
0.6672 | 20669.16
0.6684 | 20675.07
0.6696 | 20680.77
0.6707978 | 20686.02
0.6708 | 20690.73
0.6708 | 20695.13
0.672 | 20699.55
0.6732 | 20704.54
0.6732 | 20709.91
0.6744 | 20715.59
0.6755978 | 20721.45
0.6756 | 20727.4
0.6768 | 20732.96
0.6779978 | 20738.34
0.678 | 20743.27
0.6792 | 20747.93
0.6803978 | 20752.35
0.6815978 | 20756.66
0.6816 | 20761.12
0.6827978 | 20766.2
0.6839978 | 20771.9
0.6852 | 20777.88
0.6864 | 20784.04
0.6864 | 20789.91
0.6876 | 20795.15
0.6887978 | 20799.71
0.6888 | 20803.79
0.69 | 20807.84
0.69 | 20812.26
0.6912 | 20817.18
0.6923978 | 20822.62
0.6924 | 20828.35
0.6936 | 20833.95
0.6936 | 20839.23
0.6948 | 20844.1
0.6959978 | 20848.52
0.696 | 20852.74
0.6972 | 20856.79
0.6983978 | 20860.9
0.6984 | 20865.12
0.6996 | 20869.77
0.7007978 | 20874.85
0.7008 | 20880.21
0.7031956 | 20885.76
0.7032 | 20891.13
0.7044 | 20895.96
0.7044 | 20900.08
0.7056 | 20903.84375
0.7068 | 20907.48
0.7079978 | 20911.54
0.708 | 20915.99
0.7091978 | 20920.98
0.7092 | 20926.35
0.7104 | 20931.88
0.7116 | 20937.23
0.7127978 | 20942.3
0.7128 | 20947.02
0.714 | 20951.51
0.7151978 | 20955.58
0.7152 | 20959.58
0.7164 | 20963.57
0.7175978 | 20967.9
0.7176 | 20972.54
0.7188 | 20977.57
0.7199978 | 20982.8
0.7211978 | 20987.9
0.7223978 | 20992.68
0.7224 | 20996.94
0.7235978 | 21000.68
0.7247978 | 21004.18
0.7248 | 21007.8
0.726 | 21011.88
0.726 | 21016.49
0.7272 | 21021.47
0.7284 | 21026.65
0.7296 | 21031.97
0.7307978 | 21037.01
0.7308 | 21041.63
0.732 | 21046.18
0.7332 | 21050.6
0.7343978 | 21054.83
0.7344 | 21059.05
0.7356 | 21063.62
0.7367978 | 21068.46
0.7368 | 21073.72
0.738 | 21079.12
0.738 | 21084.54
0.7403956 | 21089.69
0.7415978 | 21094.37
0.7416 | 21098.4
0.7428 | 21102.23
0.7428 | 21106.09
0.744 | 21110.25
0.7451978 | 21114.75
0.7452 | 21119.58
0.7464 | 21124.53
0.7476 | 21129.61
0.7487978 | 21134.53
0.7499978 | 21139.23
0.75 | 21143.62
0.7511978 | 21148
0.7512 | 21152.14
0.7524 | 21156.26
0.7535978 | 21160.65
0.7547978 | 21165.62
0.7548 | 21171.01
0.756 | 21176.76
0.7571978 | 21182.54
0.7572 | 21188.09
0.7584 | 21193.15
0.7596 | 21197.44
0.7608 | 21201.26
0.762 | 21204.94
0.7632 | 21208.86
0.7632 | 21213.12
0.7644 | 21217.89
0.7656 | 21222.92
0.7668 | 21228.23
0.7679978 | 21233.39
0.768 | 21238.22
0.7692 | 21242.78
0.7703978 | 21247.01
0.7704 | 21250.97
0.7716 | 21255
0.7727978 | 21259.08
0.7739978 | 21263.58
0.774 | 21268.5
0.7752 | 21273.73
0.7763978 | 21278.92
0.7775978 | 21284.01
0.7787978 | 21288.64
0.7788 | 21292.73
0.78 | 21296.33
0.7823956 | 21299.93
0.7824 | 21303.65
0.7836 | 21307.56
0.7847978 | 21312.01
0.7859978 | 21316.84
0.786 | 21321.59
0.7872 | 21326.39
0.7872 | 21330.92
0.7884 | 21335.26
0.7896 | 21339.24
0.7907978 | 21343.05
0.7908 | 21346.58
0.792 | 21350.48
0.7932 | 21354.54
0.7943978 | 21358.97
0.7944 | 21363.95
0.7956 | 21369.47
0.7968 | 21374.7
0.7979978 | 21379.64
0.798 | 21384.09
0.7992 | 21387.98
0.8003978 | 21391.49
0.8016 | 21395.11
0.8028 | 21398.95
0.804 | 21403.33
0.8051978 | 21407.94
0.8052 | 21412.56
0.8064 | 21417.29
0.8075978 | 21421.81
0.8076 | 21425.8
0.8088 | 21429.62
0.81 | 21433.4
0.8112 | 21437
0.8123978 | 21440.44
0.8124 | 21444.26
0.8136 | 21448.47
0.8147978 | 21453.13
0.8159978 | 21458.26
0.816 | 21463.58
0.8172 | 21468.49
0.8184 | 21473.02
0.8195978 | 21476.93
0.8196 | 21480.44
0.8219956 | 21484.13
0.8231978 | 21488.21
0.8243978 | 21492.62
0.8255978 | 21497.76
0.8267978 | 21503.16
0.8279978 | 21508.35
0.828 | 21513.4
0.8292 | 21518.12
0.8303978 | 21522.27
0.8315978 | 21526.04
0.8316 | 21529.64
0.8328 | 21533.44
0.8339978 | 21537.51
0.8351978 | 21541.88
0.8352 | 21546.69
0.8364 | 21552.19
0.8375978 | 21557.87
0.8387978 | 21563.43
0.8388 | 21568.63
0.84 | 21573.52
0.8412 | 21578.41
0.8423978 | 21583.49
0.8435978 | 21589.07
0.8448 | 21595.12
0.846 | 21601.97
0.8472 | 21608.94
0.8483978 | 21615.87
0.8495978 | 21622.51
0.8507978 | 21629.07
0.8508 | 21635.12
0.852 | 21641.01
0.8532 | 21646.91
0.8544 | 21653.49
0.8556 | 21660.51
0.8567978 | 21668.04
0.8579978 | 21675.65
0.8591978 | 21683.02
0.8603978 | 21689.6
0.8615978 | 21695.79
0.8616 | 21701.8
0.8628 | 21707.91
0.8651956 | 21714.49
0.8663978 | 21721.9
0.8675978 | 21729.66
0.8687978 | 21737.24
0.8699978 | 21744.66
0.8712 | 21751.55
0.8724 | 21758.04
0.8736 | 21764.15
0.8748 | 21770.44
0.876 | 21777.54
0.8772 | 21785.15
0.8795956 | 21792.79
0.8796 | 21800.1
0.8808 | 21806.9
0.882 | 21812.9
0.8832 | 21819.08
0.8844 | 21825.62
0.8867956 | 21832.83
0.8879978 | 21840.6
0.8891978 | 21848.62
0.8903978 | 21856.35
0.8916 | 21863.4
0.8928 | 21870.29
0.894 | 21877.16
0.8952 | 21884.27
0.8964 | 21891.83
0.8987956 | 21899.8
0.8999978 | 21907.33
0.9011978 | 21914.47
0.9024 | 21921.07
0.9036 | 21927.37
0.9048 | 21933.9
0.9071956 | 21941.13
0.9084 | 21948.8
0.9107956 | 21956.82
0.9119978 | 21964.44
0.9131978 | 21971.76
0.9143978 | 21978.97
0.9155978 | 21986.47
0.9168 | 21994.69
0.9191956 | 22003.47
0.9203978 | 22012.19
0.9215978 | 22020.44
0.9239934 | 22028.32
0.9251978 | 22035.55
0.9263999 | 22042.74
0.9287956 | 22050.26
0.9299999 | 22058.35
0.9312 | 22066.54
0.9335956 | 22074.49
0.9347978 | 22082.27
0.936 | 22090.24
0.9372 | 22098.71
0.9395956 | 22107.65
0.9407978 | 22116.65
0.9431934 | 22125.08
0.9443978 | 22133.33
0.9456 | 22141.4
0.9479956 | 22149.65
0.9503989 | 22158.12
0.9515978 | 22167.08
0.9539934 | 22175.77
0.9552 | 22183.96
0.9575956 | 22191.63
0.9587978 | 22199.91
0.96 | 22208.57
0.9612 | 22217.22
0.9635956 | 22225.35
0.9659989 | 22233.21
0.9672 | 22240.44
0.9707934 | 22247.79
0.9731967 | 22255.71
0.9743978 | 22264.27
0.9755999 | 22272.68
0.9779956 | 22280.83
0.9791999 | 22288.55
0.9815956 | 22296.65
0.9827978 | 22305.4
0.9851934 | 22314.4
0.9864 | 22323.05
0.9888 | 22331.46
0.9911956 | 22339.49
0.9924 | 22347.16
0.9948 | 22355.1
0.9971956 | 22363.22
0.9995989 | 22371.18
1.001994 | 22378.85
1.003198 | 22386.74
1.0056 | 22395.21
1.0068 | 22403.9
1.009196 | 22412.58
1.011599 | 22421.52
1.013994 | 22430.33
1.016398 | 22439.12
1.018793 | 22448.15
1.021197 | 22457.62
1.0236 | 22466.65
1.024798 | 22475.55
1.027193 | 22484.58
1.029597 | 22493.87
1.030798 | 22502.96
1.034399 | 22511.96
1.036795 | 22520.93
1.039198 | 22529.65
1.041593 | 22538.58
1.043997 | 22547.74
1.0464 | 22556.96
1.0476 | 22566.08
1.049996 | 22575.74
1.052399 | 22585.58
1.054795 | 22595.02
1.058396 | 22604.37
1.060799 | 22613.65
1.063195 | 22622.43
1.065598 | 22630.43
1.069191 | 22638.8
1.071594 | 22646.9
1.073998 | 22654.76
1.075198 | 22662.9
1.077593 | 22671.43
1.079997 | 22679.22
1.08359 | 22687.35
1.086 | 22696.07
1.088396 | 22704.54
1.091989 | 22712.85
1.0944 | 22721.66
1.096796 | 22730.29
1.099199 | 22738.85
1.101594 | 22747.63
1.103998 | 22755.94
1.107591 | 22763.87
1.109994 | 22772.24
1.112398 | 22780.83
1.1148 | 22789.12
1.118393 | 22797.55
1.120797 | 22806.49
1.124398 | 22815.58
1.126793 | 22825.08
1.129197 | 22834.46
1.132798 | 22843.4
1.135193 | 22852.52
1.137597 | 22862.08
1.141198 | 22870.99
1.144791 | 22879.52
1.147194 | 22888.37
1.149598 | 22897.49
1.151993 | 22907.05
1.155594 | 22916.62
1.159195 | 22925.43
1.162796 | 22934.9
1.1652 | 22944.93
1.168793 | 22954.52
1.171196 | 22963.77
1.17479 | 22973.4
1.177193 | 22983.33
1.180794 | 22992.9
1.184395 | 23001.24
1.186799 | 23009.08
1.1904 | 23017.71
1.193993 | 23026.18
1.196396 | 23034.13
1.199997 | 23042.37
1.202393 | 23051.52
1.2072 | 23061.49
1.210793 | 23070.99
1.214394 | 23079.65
1.216797 | 23088.8
1.220398 | 23098.18
1.222794 | 23106.4
1.226395 | 23114.12
1.229989 | 23122.49
1.233597 | 23131.46
1.237191 | 23140.9
1.240792 | 23149.46
1.244393 | 23158.52
1.246796 | 23168.71
1.250397 | 23178.55
1.253998 | 23187.46
1.258797 | 23196.99
1.262398 | 23207.27
1.265992 | 23217.27
1.269593 | 23226.24
1.273194 | 23235.4
1.276795 | 23245.71
1.280388 | 23255.68
1.283989 | 23264.77
1.287598 | 23274.46
1.291199 | 23285.43
1.294793 | 23295.62
1.298394 | 23305.08
1.301995 | 23315.18
1.306786 | 23325.87
1.310395 | 23334.93
1.315186 | 23342.94
1.319993 | 23351.69
1.323594 | 23360.91
1.325997 | 23368.96
1.32959 | 23376.83
1.333199 | 23386.4
1.33799 | 23396.02
1.342797 | 23404.24
1.34639 | 23412.8
1.349991 | 23422.49
1.353592 | 23431.33
1.358399 | 23438.72
1.361992 | 23446.69
1.366799 | 23455.47
1.370392 | 23463.54
1.373993 | 23471.3
1.3788 | 23480.77
1.382393 | 23491.15
1.3872 | 23500.37
1.391991 | 23509.52
1.395592 | 23519.58
1.400399 | 23528.87
1.405198 | 23536.77
1.408791 | 23545.96
1.412392 | 23556.55
1.417199 | 23566.21
1.4208 | 23575.62
1.425591 | 23586.52
1.429192 | 23597.15
1.433999 | 23605.9
1.43879 | 23615.3
1.443596 | 23626.08
1.448388 | 23635.08
1.453194 | 23643.12
1.456795 | 23652.08
1.461586 | 23660.96
1.466393 | 23668.16
1.4712 | 23676.47
1.475991 | 23686.41
1.479592 | 23695.19
1.484398 | 23703.79
1.48919 | 23713.47
1.493996 | 23722.32
1.498787 | 23729.44
1.503594 | 23737.63
1.508385 | 23746.6
1.511994 | 23754.33
1.516785 | 23762.99
1.521592 | 23773.43
1.526398 | 23783.55
1.532395 | 23792.71
1.535988 | 23803.4
1.540795 | 23813.62
1.546792 | 23822.08
1.551598 | 23831.46
1.555199 | 23841.9
1.561196 | 23851.3
1.567193 | 23861.37
1.570794 | 23873.15
1.57679 | 23883.4
1.580399 | 23892.8
1.585198 | 23903.02
1.592385 | 23912.27
1.597191 | 23919.88
1.601998 | 23928.79
1.606789 | 23937.51
1.612786 | 23944.8
1.617592 | 23953.04
1.623589 | 23962.1
1.628396 | 23969.83
1.633187 | 23978.4
1.637993 | 23988.24
1.645195 | 23996.41
1.651192 | 24004.32
1.654793 | 24013.19
1.6596 | 24021.19
1.665596 | 24028.93
1.670388 | 24039.08
1.6764 | 24048.77
1.681191 | 24058.15
1.687188 | 24068.3
1.691994 | 24077.96
1.697991 | 24086.27
1.702797 | 24096.27
1.708794 | 24105.99
1.714791 | 24115.37
1.720788 | 24125.9
1.725594 | 24136.02
1.731591 | 24144.74
1.737587 | 24154.58
1.743599 | 24163.77
1.748391 | 24171.24
1.754387 | 24179.87
1.760399 | 24188.49
1.766396 | 24195.69
1.772393 | 24204.57
1.777199 | 24214.19
1.783196 | 24222.66
1.789193 | 24231.85
1.795189 | 24241.19
1.801186 | 24248.79
1.807198 | 24257.19
1.811989 | 24265.82
1.819191 | 24274.01
1.823998 | 24283.63
1.831185 | 24293.82
1.837197 | 24303.04
1.843194 | 24313.44
1.84919 | 24323.1
1.855187 | 24331.97
1.861199 | 24341.57
1.867196 | 24351.35
1.871987 | 24360.88
1.880379 | 24372.07
1.887597 | 24382.07
1.893593 | 24391.76
1.8984 | 24401.54
1.904397 | 24409.51
1.911583 | 24417.21
1.918786 | 24425.52
1.924798 | 24432.93
1.930794 | 24441.12
1.935585 | 24450.12
1.942788 | 24457.87
1.94999 | 24466.62
1.957192 | 24475.08
1.963189 | 24482.46
1.969185 | 24490.44
1.975197 | 24498.49
1.982399 | 24506.15
1.988396 | 24515.68
1.994393 | 24524.71
2.00039 | 24533.9
2.008782 | 24543.43
2.015999 | 24552.08
2.021996 | 24561.18
2.027993 | 24570.77
2.035195 | 24579.93
2.042397 | 24590.3
2.048394 | 24600.74
2.05439 | 24609.96
2.061593 | 24619.37
2.068795 | 24627.62
2.077187 | 24635.22
2.083199 | 24643.01
2.089196 | 24650.32
2.096391 | 24658.91
2.103593 | 24667.69
2.110795 | 24676.1
2.116792 | 24684.66
2.123994 | 24692.49
2.131196 | 24699.87
2.138399 | 24708.18
2.145586 | 24716.43
2.151597 | 24725.83
2.1588 | 24735.9
2.167177 | 24745.58
2.174394 | 24755.71
2.180391 | 24765.27
2.187593 | 24774.87
2.194795 | 24784.46
2.203187 | 24793.96
2.21039 | 24804.15
2.216386 | 24814.27
2.224779 | 24823.83
2.231996 | 24833.18
2.239198 | 24841.32
2.246385 | 24848.94
2.254777 | 24856.07
2.261995 | 24863.24
2.269197 | 24871.04
2.276399 | 24879.35
2.284776 | 24887.44
2.291994 | 24895.54
2.299196 | 24902.93
2.305192 | 24910.43
2.312395 | 24918.12
2.321992 | 24926.71
2.329195 | 24935.9
2.337587 | 24945.27
2.344789 | 24954.15
2.351991 | 24962.9
2.359193 | 24971.77
2.366395 | 24980.8
2.374788 | 24990.08
2.38318 | 25000.12
2.391588 | 25009.71
2.39879 | 25018.74
2.405992 | 25027.21
2.4144 | 25035.19
2.421587 | 25042.49
2.429979 | 25050.05
2.437196 | 25057.88
2.444398 | 25066.1
2.453981 | 25074.88
2.461198 | 25083.19
2.468385 | 25091.38
2.476793 | 25098.93
2.486375 | 25106.4
2.493593 | 25114.74
2.500795 | 25124.08
2.509187 | 25134.08
2.517595 | 25143.58
2.524797 | 25153.05
2.533189 | 25162.58
2.540391 | 25171.62
2.549989 | 25181.46
2.558397 | 25191.27
2.566789 | 25201.62
2.573991 | 25210.68
2.583589 | 25218.93
2.591997 | 25227.08
2.599199 | 25234.07
2.607591 | 25241.43
2.617174 | 25249.02
2.625581 | 25257.08
2.633989 | 25264.93
2.641191 | 25272.43
2.651994 | 25279.93
2.659196 | 25286.72
2.667589 | 25294.54
2.674791 | 25302.49
2.684373 | 25311.43
2.692796 | 25320.3
2.701189 | 25329.02
2.709596 | 25338.3
2.717988 | 25346.71
2.727571 | 25356.37
2.734788 | 25365.99
2.744371 | 25375.74
2.753999 | 25384.68
2.761186 | 25392.68
2.770799 | 25400.35
2.779191 | 25406.97
2.788774 | 25414.71
2.797197 | 25421.87
2.804399 | 25430.02
2.813982 | 25437.38
2.822389 | 25444.82
2.831987 | 25452.24
2.840394 | 25459.43
2.849992 | 25468.02
2.8584 | 25476.68
2.866777 | 25486.9
2.87639 | 25496.08
2.885972 | 25505.9
2.895586 | 25514.96
2.902788 | 25524.62
2.91237 | 25534.71
2.921983 | 25544.4
2.930391 | 25553.87
2.939989 | 25561.69
2.948396 | 25569.83
2.959199 | 25575.69
2.967577 | 25582.77
2.975999 | 25589.77
2.985582 | 25597.77
2.996385 | 25604.94
3.004777 | 25612.55
3.014375 | 25619.88
3.023973 | 25626.91
3.033586 | 25635.35
3.041994 | 25643.72
3.050386 | 25653.1
3.059999 | 25661.57
3.069582 | 25671.22
3.079195 | 25679.37
3.088777 | 25688.74
3.09958 | 25697.65
3.107988 | 25707.27
3.11757 | 25715.58
3.125978 | 25723.43
3.136781 | 25730.19
3.146394 | 25736.85
3.155977 | 25744.43
3.16559 | 25751.71
3.175172 | 25759.76
3.183595 | 25766.72
3.193178 | 25774.83
3.203981 | 25781.24
3.213594 | 25789.3
3.223176 | 25796.96
3.231584 | 25806.08
3.242387 | 25813.77
3.25197 | 25822.46
3.262773 | 25830.18
3.271181 | 25838.62
3.281984 | 25847.02
3.290391 | 25856.02
3.299974 | 25864.16
3.309587 | 25871.38
3.322771 | 25878.22
3.331193 | 25884.01
3.340776 | 25890.37
3.350389 | 25896.71
3.359972 | 25904.02
3.369585 | 25909.94
3.379198 | 25916.9
3.38997 | 25922.51
3.399583 | 25929.93
3.409196 | 25936.85
3.418779 | 25945.1
3.429582 | 25952.32
3.43799 | 25960.68
3.447572 | 25967.97
3.457185 | 25975.91
3.469179 | 25983.94
3.477586 | 25992.57
3.487199 | 26000.43
3.499193 | 26007.05
3.508775 | 26013.3
3.518388 | 26018.71
3.526796 | 26025.05
3.537599 | 26030.91
3.548372 | 26037.66
3.559175 | 26043.15
3.568788 | 26049.63
3.577196 | 26054.54
3.586778 | 26061.3
3.597581 | 26068.02
3.608385 | 26076.38
3.617998 | 26083.83
3.62758 | 26092.37
3.638383 | 26100.22
3.647996 | 26108.76
3.6588 | 26117.16
3.668382 | 26125.72
3.677995 | 26133.57
3.687578 | 26140.1
3.698381 | 26145.91
3.709184 | 26150.54
3.718797 | 26156.08
3.72838 | 26161.35
3.739183 | 26167.71
3.748796 | 26172.93
3.759599 | 26179.32
3.769182 | 26184.6
3.778795 | 26191.83
3.788377 | 26198.51
3.800371 | 26206.3
3.809999 | 26213.4
3.819582 | 26221.46
3.830385 | 26228.32
3.839998 | 26235.66
3.85077 | 26243.29
3.860399 | 26251.01
3.869981 | 26258.05
3.880785 | 26263.82
3.890398 | 26269.35
3.902391 | 26273.93
3.911973 | 26279.77
3.920381 | 26285.24
3.931184 | 26291.68
3.941988 | 26296.69
3.95157 | 26303.15
3.961183 | 26308.07
3.971986 | 26314.38
3.98279 | 26320.66
3.991197 | 26328.68
4.001985 | 26335.54
4.012788 | 26343.26
4.023592 | 26350.37
4.033174 | 26358.27
4.045198 | 26366.16
4.05359 | 26374.22
4.064394 | 26381.54
4.075197 | 26387.77
4.084795 | 26393.4
4.095598 | 26397.79
4.10518 | 26402.97
4.115983 | 26408.01
4.126787 | 26414.29
4.13759 | 26418.94
4.147172 | 26424.64
4.156785 | 26429.23
4.167589 | 26435.61
4.177171 | 26441.36
4.187974 | 26448.75
4.197587 | 26455.42
4.20717 | 26462.95
4.219194 | 26469.64
4.228776 | 26476.94
4.24077 | 26484.4
4.250383 | 26492.12
4.259996 | 26499.25
4.270799 | 26504.89
4.282793 | 26510.08
4.292375 | 26514.11
4.301988 | 26519.09
4.311571 | 26523.57
4.322374 | 26528.91
4.333177 | 26532.94
4.34279 | 26538.31
4.353593 | 26542.33
4.363176 | 26547.89
4.373979 | 26553.58
4.3848 | 26561.03125
4.395573 | 26567.65625
4.40517 | 26575.08
4.414783 | 26582.21875
4.425587 | 26589.75
4.43639 | 26597.59375
4.445972 | 26605.36
4.456776 | 26612.67
4.467579 | 26618.23
4.478382 | 26623.89
4.489185 | 26628.02
4.498798 | 26633.15625
4.509571 | 26637.75
4.520374 | 26643.71875
4.531178 | 26647.89
4.540791 | 26653.2
4.551594 | 26657.25
4.562397 | 26663.03125
4.57317 | 26668.5625
4.581593 | 26675.34375
4.592396 | 26681.40625
4.603199 | 26688.39
4.613972 | 26694.86
4.624775 | 26701.33
4.635578 | 26708.21875
4.645191 | 26715.23
4.655994 | 26721.96875
4.666798 | 26726.8125
4.67757 | 26731.53125
4.687183 | 26735.125
4.697987 | 26740.02
4.70879 | 26744.24
4.719593 | 26749.93
4.729176 | 26754.26
4.739979 | 26759.74
4.750782 | 26763.53125
4.75919 | 26768.73
4.769993 | 26773.95
4.781986 | 26780.89
4.792789 | 26786.875
4.802372 | 26793.61
4.813175 | 26800.21875
4.822788 | 26806.95
4.833591 | 26813.96875
4.844395 | 26821.17
4.855198 | 26828.46875
4.864796 | 26834.14
4.875599 | 26839.55
4.886372 | 26843.38
4.897175 | 26848.2
4.907978 | 26852.40625
4.918781 | 26857.90625
4.928394 | 26861.98
4.939198 | 26867.13
4.94997 | 26871.23
4.960773 | 26876.8
4.969196 | 26881.9375
4.98 | 26888.48
4.993183 | 26894.5
5.002781 | 26901.14
5.013584 | 26907.4375
5.024387 | 26913.77
5.03397 | 26920.71875
5.043598 | 26927.58
5.055592 | 26934.375
5.065174 | 26939.11
5.075977 | 26943.86
5.086781 | 26947.03125
5.098774 | 26951.65625
5.108387 | 26955.41
5.11797 | 26960.52
5.129993 | 26964.09
5.139576 | 26968.87
5.150379 | 26972.36
5.159992 | 26977.33
5.171986 | 26982.4375
5.181599 | 26989.36
5.193592 | 26995.71875
5.203175 | 27002.64
5.213978 | 27009.21875
5.224781 | 27015.875
5.235584 | 27022.95
5.246387 | 27029.75
5.25597 | 27035.96875
5.266773 | 27040.52
5.278797 | 27045.05
5.28957 | 27047.9
5.300373 | 27051.68
5.311176 | 27055.15
5.320789 | 27060.38
5.331593 | 27064.09
5.343586 | 27068.79
5.353199 | 27072.75
5.362782 | 27078.36
5.373585 | 27083.61
5.385578 | 27090.27
5.396381 | 27096.36
5.405994 | 27102.8125
5.417988 | 27108.95
5.42638 | 27114.8125
5.439594 | 27121.11
5.450397 | 27127.27
5.45998 | 27133.36
5.469593 | 27137.41
5.481586 | 27141.54
5.49358 | 27144.28125
5.503193 | 27148.73
5.513996 | 27152.45
5.524799 | 27157.59375
5.535572 | 27161.42
5.546375 | 27166.5
5.557178 | 27170.04
5.567982 | 27174.91
5.577595 | 27179.9
5.588398 | 27186.29
5.600391 | 27192.13
5.611195 | 27198.3
5.621998 | 27204.26
5.632771 | 27210.05
5.643574 | 27216.76
5.654377 | 27223.07
5.66518 | 27229.49
5.675983 | 27233.74
5.685596 | 27238.34375
5.6964 | 27240.86
5.709583 | 27244.625
5.719196 | 27247.59
5.73 | 27252.46
5.740772 | 27255.53125
5.751575 | 27259.49
5.761189 | 27262.38
5.773182 | 27267.02
5.782795 | 27271.73
5.793598 | 27277.67
5.804371 | 27283.36
5.816395 | 27289.55
5.825977 | 27295.5625
5.836781 | 27300.9375
5.847584 | 27307.375
5.858387 | 27313.65625
5.87038 | 27320.1875
5.879993 | 27324.4375
5.890797 | 27328.85
5.9016 | 27331.3
5.913593 | 27335.25
5.924397 | 27338.21
5.933979 | 27342.59
5.944782 | 27345.73
5.955585 | 27349.99
5.967579 | 27352.90625
5.977192 | 27357.2
5.987995 | 27361.89
5.997578 | 27367.9375
6.008381 | 27373.8125
6.020374 | 27379.92
6.032398 | 27386.05
6.041981 | 27391.875
6.051594 | 27398.40625
6.063587 | 27404.36
6.07439 | 27410.5
6.085194 | 27414.71875
6.095997 | 27418.90625
6.10677 | 27421.3125
6.117573 | 27424.83
6.128376 | 27427.85
6.1404 | 27432.49
6.151173 | 27435.6
6.161976 | 27439.55
6.172779 | 27442.61
6.182392 | 27447.2
6.191975 | 27451.625
6.203999 | 27457.1875
6.215992 | 27462.77
6.225574 | 27468.8
6.237598 | 27474.46875
6.247181 | 27479.7
6.257984 | 27485.96875
6.268787 | 27491.92
6.281971 | 27498.33
6.291584 | 27502.54
6.303577 | 27506.8
6.31319 | 27509.28125
6.323994 | 27513.36
6.334797 | 27516.33
6.34798 | 27520.875
6.358784 | 27524.2
6.368397 | 27528.4375
6.379169 | 27531.36
6.391193 | 27535.37
6.401997 | 27539.62
6.411579 | 27545.07
6.422382 | 27550.41
6.433186 | 27555.73
6.445179 | 27561.16
6.455982 | 27566.09
6.467976 | 27572.24
6.478779 | 27577.8
6.489582 | 27583.7
6.500385 | 27587.76
6.511189 | 27592.36
6.521992 | 27594.61
6.535175 | 27598.14
6.545979 | 27601.03
6.555592 | 27605.37
6.566395 | 27608.13
6.577198 | 27611.85
6.589191 | 27614.5
6.599995 | 27618.39
6.611988 | 27622.46
6.621571 | 27627.57
6.633595 | 27632.81
6.644398 | 27638.32
6.65517 | 27644.07
6.665974 | 27649.18
6.676777 | 27655.43
6.68758 | 27661.03
6.698383 | 27667.07
6.711597 | 27670.7
6.72237 | 27674.54
6.734394 | 27676.55
6.743977 | 27680.24
6.75478 | 27682.7
6.765583 | 27686.68
6.777576 | 27689.33
6.78957 | 27692.83
6.799183 | 27695.1
6.809986 | 27698.41
6.819599 | 27702.19
6.832783 | 27707.29
6.843586 | 27712.66
6.854389 | 27718.02
6.865192 | 27723.83
6.875996 | 27729.1
6.886799 | 27735.57
6.898792 | 27741.27
6.910786 | 27747.36
6.921589 | 27751.18
6.932392 | 27755.32
6.94199 | 27757.12
6.952793 | 27760.07
6.964787 | 27762.31
6.97678 | 27766.18
6.987583 | 27768.45
6.999577 | 27771.75
7.00919 | 27774
7.019993 | 27777.5
7.030796 | 27781.57
7.042789 | 27786.64
7.053593 | 27791.67
7.064396 | 27796.98
7.075199 | 27802.86
7.085991 | 27807.88
7.096795 | 27814
7.108788 | 27819.67
7.121972 | 27825.96
7.131585 | 27829.51
7.142388 | 27833.38
7.154381 | 27835.38
7.165184 | 27838.94
7.175988 | 27841.58
7.187981 | 27845.66
7.198784 | 27848.44
7.208397 | 27852.2
7.220391 | 27854.59
7.232384 | 27857.71
7.243187 | 27861.36
7.253991 | 27866.06
7.264794 | 27870.8
7.275597 | 27875.47
7.287591 | 27880.75
7.298394 | 27885.46
7.310387 | 27891.41
7.31997 | 27896.5
7.331994 | 27902.36
7.342797 | 27906
7.35479 | 27909.97
7.366784 | 27911.63
7.377587 | 27914.88
7.38839 | 27917.48
7.399193 | 27921.64
7.411187 | 27924.23
7.4208 | 27927.44
7.432793 | 27929.51
7.444787 | 27932.52
7.45559 | 27935.78
7.465172 | 27940.01
7.475976 | 27944.61
7.487999 | 27949.42
7.499993 | 27954.73
7.510796 | 27959.26
7.521599 | 27965.14
7.532372 | 27970.44
7.543175 | 27976.59
7.555199 | 27980.12
7.565972 | 27983.86
7.577996 | 27985.61
7.589989 | 27988.9
7.600792 | 27991.01
7.610375 | 27994.73
7.621178 | 27997.03
7.631981 | 28000.17
7.643975 | 28002.47
7.655999 | 28005.5
7.667992 | 28009.12
7.677575 | 28013.85
7.688378 | 28019.02
7.700371 | 28023.66
7.711174 | 28028.8
7.723198 | 28033.25
7.733971 | 28039.26
7.745995 | 28044.28
7.755578 | 28049.69
7.767571 | 28053
7.778374 | 28056.65
7.790398 | 28057.73
7.801171 | 28060
7.813195 | 28061.83
7.823998 | 28065.33
7.835991 | 28067.46875
7.845574 | 28070.49
7.856377 | 28072.8
7.868371 | 28076.15
7.881585 | 28080.13
7.891198 | 28084.87
7.90197 | 28089.79
7.912774 | 28094.52
7.924798 | 28099.82
7.936791 | 28103.98
7.948784 | 28109.37
7.959588 | 28114.24
7.96917 | 28120.16
7.981194 | 28123.46875
7.993187 | 28127.08
8.00518 | 28128.93
8.015984 | 28132.28
8.027977 | 28134.26
8.03878 | 28137.71
8.048393 | 28139.84
8.060387 | 28142.64
8.07357 | 28144.58
8.084373 | 28147.26
8.095177 | 28150.57
8.10598 | 28155.05
8.117973 | 28160.08
8.128777 | 28164.49
8.14077 | 28169.57
8.151573 | 28173.77
8.162376 | 28179.46875
8.175591 | 28184.21875
8.187584 | 28189.78125
8.198387 | 28193.09375
8.20919 | 28196.9375
8.221184 | 28198.28125
8.231987 | 28200.87
8.24398 | 28202.68
8.255974 | 28206.11
8.267998 | 28208.29
8.27758 | 28210.88
8.288383 | 28212.73
8.300377 | 28215.2
8.31237 | 28218.39
8.324394 | 28222.14
8.335197 | 28226.3
8.34597 | 28229.9
8.356773 | 28234.88
8.369987 | 28238.52
8.380791 | 28243.63
8.392784 | 28248.32
8.403587 | 28254.29
8.415581 | 28257.2
8.425194 | 28260.68
8.438377 | 28262.09375
8.450371 | 28264.87
8.462395 | 28266.52
8.473198 | 28269.85
8.483971 | 28272.15
8.494774 | 28275.24
8.506798 | 28277.62
8.518791 | 28280.65
8.529594 | 28284.7
8.540398 | 28289.45
8.552391 | 28294.61
8.564384 | 28299.05
8.576378 | 28304.33
8.587181 | 28308.34
8.599174 | 28313.91
8.609978 | 28318.24
8.621971 | 28323.57
8.635185 | 28326.45
8.645988 | 28329.66
8.657982 | 28330.35
8.668785 | 28332.47
8.679588 | 28334.06
8.690392 | 28337.41
8.703575 | 28339.42
8.716789 | 28341.96
8.727592 | 28343.99
8.738396 | 28346.6
8.750389 | 28349.82
8.759987 | 28353.54
8.77079 | 28357.9
8.782784 | 28361.94
8.795998 | 28366.9
8.80677 | 28370.53
8.818794 | 28375.59
8.829597 | 28379.78
8.841591 | 28384.9
8.852394 | 28387.23
8.865578 | 28390.02
8.876381 | 28391
8.887184 | 28393.62
8.899178 | 28395.7
8.911171 | 28399.37
8.923195 | 28401.92
8.935188 | 28404.85
8.945992 | 28407.31
8.956795 | 28409.85
8.968788 | 28413.27
8.980782 | 28417.18
8.992775 | 28422.13
9.003578 | 28426.11
9.014381 | 28430.75
9.026375 | 28434.29
9.038399 | 28439.95
9.050392 | 28444.15
9.061195 | 28448.9
9.071999 | 28451.5
9.085182 | 28454.53
9.097176 | 28454.71
9.1092 | 28456.35
9.119972 | 28457.91
9.130775 | 28461.11
9.142799 | 28463.16
9.153572 | 28465.77
9.166786 | 28467.7
9.177589 | 28469.95
9.188393 | 28473.23
9.200386 | 28476.99
9.21357 | 28481.49
9.224373 | 28485.61
9.235176 | 28490.57
9.245979 | 28493.88
9.257973 | 28498.86
9.268776 | 28502.99
9.28318 | 28508.1
9.293983 | 28510.64
9.305977 | 28513.76
9.31678 | 28514.83
9.328773 | 28517.33
9.339577 | 28518.95
9.35157 | 28522.07
9.363594 | 28524.15
9.376778 | 28526.76
9.387581 | 28528.99
9.398384 | 28531.49
9.409187 | 28534.85
9.421181 | 28538.65
9.433174 | 28543.3
9.445198 | 28546.67
9.457191 | 28551.13
9.467995 | 28554.32
9.479988 | 28559.51
9.491982 | 28563.38
9.503975 | 28568.49
9.517189 | 28570.74
9.527992 | 28573.64
9.538795 | 28574.02
9.549599 | 28575.67
9.563972 | 28576.93
9.574776 | 28579.93
9.5868 | 28581.9375
9.597572 | 28584.27
9.609596 | 28586.04
9.620399 | 28588.09375
9.633583 | 28591.4
9.644386 | 28594.8
9.65757 | 28598.88
9.668373 | 28602.21
9.679176 | 28606.82
9.68998 | 28609.63
9.703194 | 28614.05
9.715187 | 28617.49
9.72718 | 28622.41
9.739174 | 28624.29
9.749977 | 28626.62
9.761971 | 28627.28
9.772774 | 28629.5
9.787178 | 28631.02
9.796791 | 28634.12
9.808784 | 28636.55
9.819588 | 28639.19
9.832771 | 28641.67
9.843575 | 28644.28
9.856789 | 28648.07
9.867592 | 28652.32
9.879585 | 28657.4
9.890388 | 28661.07
9.903572 | 28665.68
9.914375 | 28668.76
9.927589 | 28673.46
9.939583 | 28676.94
9.9516 | 28681.7
9.962373 | 28684.08
9.974397 | 28686.92
9.98639 | 28687.36
9.998384 | 28689.04
10.01038 | 28690.24
10.02359 | 28692.78
10.03439 | 28694.43
10.04639 | 28696.17
10.05838 | 28697.45
10.06918 | 28698.82
10.08118 | 28701.69
10.09439 | 28704.48
10.1052 | 28708.4
10.116 | 28711.85
10.12799 | 28716.8
10.14118 | 28719.88
10.15198 | 28725.01
10.16519 | 28729.32
10.176 | 28734.82
10.18799 | 28737.28
10.19879 | 28740.01
10.21198 | 28740.7
10.224 | 28742.52
10.23718 | 28743.84375
10.24799 | 28746.48
10.25998 | 28748.37
10.27078 | 28750.18
10.284 | 28752.02
10.29477 | 28753.5
10.30798 | 28756.54
10.31879 | 28759.87
10.33078 | 28764.64
10.34158 | 28768.04
10.3548 | 28772.81
10.36679 | 28775.85
10.37998 | 28780.88
10.392 | 28784.58
10.40399 | 28789.14
10.41599 | 28791.2
10.42679 | 28793.73
10.43878 | 28793.7
10.45078 | 28794.58
10.4628 | 28795.26
10.47598 | 28797.23
10.48679 | 28798.64
10.49878 | 28800.1
10.50958 | 28801.4
10.5228 | 28802.76
10.53357 | 28806
10.54559 | 28809.15
10.55878 | 28813.53
10.57077 | 28817.2
10.58157 | 28822.01
10.59238 | 28824.61
10.60437 | 28828.87
10.61759 | 28832.39
10.62958 | 28837.02
10.64157 | 28838.94
10.6536 | 28841.22
10.66559 | 28841.72
10.67758 | 28843.3
10.68839 | 28844.49
10.70038 | 28846.89
10.71475 | 28848.68
10.72559 | 28850.44
10.73758 | 28852.46
10.74838 | 28853.89
10.76038 | 28856.93
10.77118 | 28860.44
10.78439 | 28865.62
10.79758 | 28868.97
10.80957 | 28873.96
10.8216 | 28877.29
10.8324 | 28882.32
10.84439 | 28885.9
10.85758 | 28890.89
10.87079 | 28893.17
10.88159 | 28895.63
10.89359 | 28895.87
10.90558 | 28896.89
10.91879 | 28897.52
10.93079 | 28899.28125
10.94278 | 28900.58
10.95477 | 28901.65
10.96558 | 28902.64
10.97757 | 28903.34
10.99078 | 28906
11.00278 | 28908.65625
11.01477 | 28912.65
11.02557 | 28915.62
11.0376 | 28920.4
11.04959 | 28923.09375
11.06278 | 28927.65625
11.07599 | 28931.33
11.08798 | 28936.46875
11.09998 | 28938.72
11.11197 | 28941.13
11.12399 | 28941.5625
11.13718 | 28942.68
11.15039 | 28943.23
11.16119 | 28944.91
11.172 | 28946.1875
11.18399 | 28947.28
11.19718 | 28948.63
11.2092 | 28949.78
11.22119 | 28952.72
11.23319 | 28956.15
11.24518 | 28960.99
11.25717 | 28964.42
11.27039 | 28969.28
11.28238 | 28972.33
11.29437 | 28976.9
11.3064 | 28980.3
11.31839 | 28985.1
11.32919 | 28987.16
11.3436 | 28989.29
11.35559 | 28989.23
11.36759 | 28989.84
11.3808 | 28990.23
11.39279 | 28991.99
11.4036 | 28993.27
11.41559 | 28994.35
11.42758 | 28995.47
11.4408 | 28996.34
11.45279 | 28998.96
11.46597 | 29001.58
11.47678 | 29005.42
11.48877 | 29008.19
11.49957 | 29012.69
11.51279 | 29015.17
11.52478 | 29019.4
11.538 | 29022.76
11.54999 | 29027.7
11.56198 | 29029.67
11.57398 | 29031.63
11.58719 | 29031.86
11.59918 | 29033.05
11.61118 | 29034.16
11.62317 | 29036.36
11.63519 | 29038.34
11.64719 | 29039.71
11.66037 | 29041.56
11.67239 | 29042.55
11.68439 | 29045.28
11.69638 | 29048.11
11.70837 | 29052.86
11.7204 | 29056.02
11.73358 | 29060.33
11.7468 | 29062.88
11.75879 | 29067.42
11.76959 | 29070.67
11.78278 | 29074.77
11.79477 | 29076.9
11.80798 | 29079.01
11.8212 | 29078.8125
11.83319 | 29079.21
11.84519 | 29079.67
11.85718 | 29081.07
11.87039 | 29082.6
11.8812 | 29083.52
11.89438 | 29084.74
11.90759 | 29085.52
11.91959 | 29088.18
11.93158 | 29090.40625
11.94357 | 29094.16
11.9556 | 29096.88
11.96878 | 29100.99
11.98077 | 29103.04
11.99399 | 29106.96
12.00598 | 29110.34375
12.01798 | 29114.67
12.03119 | 29116.45
12.04318 | 29118.25
12.0564 | 29118.12
12.06958 | 29118.58
12.08038 | 29119.08
12.09238 | 29120.5
12.10437 | 29121.71
12.11759 | 29122.45
12.12958 | 29124.01
12.14279 | 29124.64
12.15479 | 29127.15
12.16678 | 29129.88
12.17877 | 29134.77
12.19199 | 29137.65625
12.20517 | 29142.11
12.21719 | 29144.96
12.22919 | 29149.46
12.24118 | 29152.62
12.25317 | 29156.96
12.26639 | 29158.75
12.27957 | 29160.34
12.2916 | 29160.24
12.30478 | 29160.57
12.31677 | 29160.93
12.3288 | 29162.39
12.34079 | 29164.02
12.35397 | 29164.65
12.36719 | 29165.61
12.37918 | 29165.84
12.39118 | 29168.3
12.4032 | 29170.36
12.41519 | 29174.14
12.42838 | 29176.53
12.44159 | 29180.64
12.45358 | 29182.6875
12.46558 | 29186.23
12.47879 | 29188.98
12.49078 | 29193.23
12.504 | 29195.04
12.51718 | 29196.52
12.52799 | 29196.68
12.53998 | 29197.29
12.55319 | 29198.1
12.56638 | 29199.79
12.57837 | 29201.49
12.59158 | 29202.67
12.60358 | 29204.55
12.61557 | 29205.17
12.62879 | 29207.77
12.642 | 29210.55
12.65277 | 29214.94
12.66599 | 29217.54
12.67917 | 29221.78
12.69119 | 29224.06
12.70438 | 29227.9
12.71637 | 29230.69
12.72958 | 29234.49
12.74158 | 29236.34
12.75357 | 29238.06
12.76798 | 29238.05
12.78119 | 29238.31
12.79318 | 29239.01
12.8064 | 29240.33
12.81839 | 29241.99
12.83038 | 29242.68
12.84238 | 29243.92
12.85559 | 29244.19
12.86759 | 29246.66
12.8808 | 29248.3
12.89398 | 29251.62
12.90479 | 29253.62
12.91797 | 29257.48
12.93118 | 29258.99
12.94318 | 29262.36
12.95517 | 29265.03125
12.96838 | 29269.11
12.9816 | 29270.8
12.99359 | 29272.31
13.00678 | 29272.35
13.02117 | 29272.69
13.0332 | 29273.39
13.04519 | 29274.88
13.05718 | 29276.44
13.06918 | 29277.2
13.08239 | 29278.82
13.09557 | 29278.96
13.1076 | 29280.99
13.12078 | 29283.23
13.13277 | 29287.46
13.14599 | 29290.02
13.15798 | 29293.89
13.1712 | 29296.27
13.18438 | 29300.17
13.19637 | 29302.93
13.20959 | 29306.49
13.22277 | 29308.33
13.23479 | 29309.74
13.24798 | 29309.4
13.26119 | 29309.23
13.272 | 29309.69
13.28399 | 29310.89
13.29717 | 29312.52
13.31158 | 29313.32
13.32357 | 29314.72
13.33678 | 29315.2
13.34878 | 29317.65
13.36077 | 29319.53125
13.37399 | 29323.05
13.3872 | 29325.28125
13.39919 | 29328.91
13.41238 | 29330.42
13.42437 | 29333.4375
13.43758 | 29335.90625
13.44958 | 29339.54
13.46398 | 29340.99
13.4772 | 29342.22
13.48919 | 29342.26
13.50237 | 29342.54
13.5144 | 29343.18
13.52639 | 29344.48
13.53957 | 29346.02
13.55398 | 29346.4
13.56597 | 29347.85
13.578 | 29347.84375
13.59118 | 29349.61
13.60317 | 29351.45
13.6152 | 29355.54
13.62838 | 29357.57
13.64159 | 29361.16
13.65478 | 29363.27
13.66799 | 29367.01
13.68118 | 29369.82
13.69439 | 29373.88
13.70757 | 29375.99
13.7196 | 29377.73
13.73159 | 29377.92
13.74599 | 29377.88
13.75918 | 29378.28
13.77117 | 29379.26
13.78555 | 29380.75
13.79879 | 29380.78
13.81078 | 29381.45
13.82278 | 29381.07
13.83599 | 29382.72
13.84798 | 29383.79
13.85998 | 29386.79
13.87319 | 29388.57
13.8876 | 29391.96
13.90078 | 29393.7
13.91277 | 29396.9
13.92599 | 29399.74
13.93798 | 29403.68
13.95119 | 29405.52
13.9656 | 29406.57
13.97997 | 29406.6
13.992 | 29406.44
14.00518 | 29406.87
14.01717 | 29407.81
14.03039 | 29409.38
14.04238 | 29409.82
14.05679 | 29411.14
14.07 | 29411.01
14.08318 | 29412.92
14.09518 | 29414.81
14.10839 | 29418.73
14.12154 | 29420.8
14.13479 | 29424.32
14.14797 | 29426.33
14.16119 | 29429.5
14.17559 | 29431.81
14.18639 | 29435.3
14.19958 | 29437.2
14.21398 | 29438.24
14.22839 | 29438.1
14.24038 | 29437.48
14.25359 | 29437.6
14.26678 | 29438.14
14.27877 | 29439.6
14.29198 | 29439.72
14.30639 | 29440.75
14.31957 | 29440.69
14.33279 | 29442.86
14.34478 | 29444.25
14.35677 | 29447.49
14.36999 | 29449.68
14.38439 | 29453.3
14.39758 | 29454.97
14.41079 | 29457.93
14.42397 | 29460.29
14.43719 | 29463.48
14.44918 | 29464.97
14.46358 | 29465.55
14.4768 | 29465.1
14.48998 | 29464.54
14.5032 | 29464.91
14.51757 | 29465.33
14.52959 | 29466.48
14.54278 | 29466.55
14.55599 | 29467.75
14.56918 | 29467.4
14.58239 | 29469.05
14.59557 | 29470.64
14.60879 | 29474.28
14.62078 | 29476.31
14.634 | 29479.55
14.6484 | 29481.72
14.66158 | 29485.18
14.6748 | 29488.04
14.68917 | 29491.47
14.70238 | 29493.53
14.71438 | 29494.48
14.72759 | 29494.07
14.74078 | 29493.08
14.75399 | 29492.9
14.76839 | 29492.79
14.78158 | 29493.99
14.79479 | 29493.98
14.80679 | 29494.76
14.82119 | 29494.44
14.83318 | 29496.58
14.84759 | 29498.09
14.85958 | 29501.39
14.8728 | 29503.78
14.88598 | 29507.58
14.89919 | 29509.61
14.9136 | 29512.52
14.92678 | 29515.29
14.94118 | 29518.53
14.95318 | 29520.05
14.96639 | 29520.42
14.97958 | 29519.85
14.99398 | 29518.73
15.00719 | 29518.83
15.02038 | 29518.82
15.03359 | 29519.76
15.04678 | 29519.38
15.0588 | 29520.47
15.07198 | 29519.8
15.08758 | 29521.51
15.09957 | 29523.15
15.11279 | 29527.03
15.126 | 29529.18
15.13918 | 29532.64
15.1524 | 29534.66
15.16677 | 29537.7
15.18118 | 29540.46875
15.19439 | 29543.64
15.20757 | 29545.1875
15.22079 | 29545.66
15.23397 | 29545.11
15.24718 | 29543.33
15.2604 | 29542.71875
15.27477 | 29542.08
15.28799 | 29542.71
15.30117 | 29541.79
15.31438 | 29542.43
15.3276 | 29541.57
15.33959 | 29543.27
15.35278 | 29544.66
15.36715 | 29547.93
15.38158 | 29549.75
15.3948 | 29553.14
15.40798 | 29555.2
15.4212 | 29557.72
15.43438 | 29560.39
15.44759 | 29563.56
15.462 | 29565.37
15.47518 | 29565.51
15.48959 | 29565.21875
15.50277 | 29563.88
15.51598 | 29563.75
15.52798 | 29563.29
15.54119 | 29564.1
15.5556 | 29563.57
15.56878 | 29564.45
15.58199 | 29563.61
15.5964 | 29565.13
15.60958 | 29566.58
15.62157 | 29569.96
15.63479 | 29571.71
15.64797 | 29574.85
15.66238 | 29576.88
15.67559 | 29579.79
15.68999 | 29582.38
15.70318 | 29585.4375
15.71639 | 29587.57
15.72958 | 29588.35
15.74279 | 29588.17
15.75719 | 29586.96
15.7716 | 29586.96
15.78478 | 29586.7
15.798 | 29587.51
15.81237 | 29586.875
15.82439 | 29587.16
15.83758 | 29586.29
15.85079 | 29587.87
15.86398 | 29588.92
15.87838 | 29591.72
15.89159 | 29593.94
15.906 | 29597.42
15.91918 | 29599.16
15.9324 | 29601.82
15.94677 | 29604.58
15.95879 | 29607.6
15.9732 | 29609.41
15.98757 | 29609.74
16.00198 | 29609.26
16.01519 | 29607.71
16.02959 | 29607.5
16.04278 | 29606.8
16.05599 | 29607.37
16.0704 | 29606.4
16.08239 | 29607
16.09679 | 29605.84
16.10998 | 29606.77
16.12197 | 29607.75
16.13638 | 29610.9
16.15078 | 29612.79
16.16518 | 29615.68
16.1784 | 29617.54
16.19158 | 29620.17
16.2048 | 29622.54
16.21917 | 29624.87
16.23354 | 29626.07
16.24798 | 29625.77
16.26119 | 29624.84
16.27438 | 29622.68
16.28878 | 29621.87
16.30077 | 29621.11
16.314 | 29622.16
16.32837 | 29621.55
16.34278 | 29622.18
16.35599 | 29621.49
16.36917 | 29623.05
16.38358 | 29623.92
16.39557 | 29626.56
16.40998 | 29628.11
16.42319 | 29630.83
16.4376 | 29632.37
16.45078 | 29634.52
16.46634 | 29636.9375
16.47959 | 29640.08
16.49277 | 29641.92
16.50599 | 29642.05
16.52039 | 29641.72
16.53357 | 29640.37
16.54798 | 29640.11
16.56238 | 29639.65
16.57679 | 29640.45
16.58997 | 29639.61
16.60318 | 29640.16
16.6164 | 29638.97
16.63077 | 29639.61
16.64518 | 29640.45
16.65839 | 29643.38
16.67279 | 29644.99
16.68598 | 29647.6
16.70038 | 29649.23
16.71476 | 29651.33
16.72919 | 29653.76
16.74237 | 29656.4
16.75559 | 29658.18
16.76999 | 29658.49
16.7844 | 29658.5
16.79758 | 29656.78125
16.81314 | 29656.3
16.82639 | 29655.46
16.83957 | 29656.18
16.85398 | 29654.94
16.86838 | 29655.04
16.8816 | 29653.55
16.89478 | 29654.43
16.90918 | 29654.86
16.9224 | 29657.09375
16.93677 | 29658.27
16.95118 | 29660.76
16.96558 | 29662.57
16.97879 | 29664.64
16.9932 | 29667.02
17.00638 | 29669.8
17.02079 | 29671.83
17.03519 | 29671.51
17.04959 | 29671.14
17.064 | 29669.46875
17.07837 | 29669.15
17.09159 | 29668.19
17.10599 | 29668.78
17.11917 | 29667.89
17.13358 | 29668.27
17.14679 | 29666.91
17.1612 | 29667.54
17.17557 | 29668.33
17.18998 | 29670.82
17.20438 | 29672.08
17.21759 | 29674.09
17.23078 | 29675.46
17.24518 | 29676.90625
17.25959 | 29678.69
17.27399 | 29680.53125
17.28959 | 29682.02
17.30399 | 29681.74
17.31717 | 29681.19
17.33039 | 29678.96
17.34598 | 29678.4
17.3592 | 29677.54
17.37354 | 29678.41
17.38794 | 29677.43
17.40238 | 29677.76
17.41678 | 29676.71
17.43 | 29677.78
17.44318 | 29678.13
17.45639 | 29680.36
17.4708 | 29681.92
17.48639 | 29684.33
17.5008 | 29685.73
17.51517 | 29687.48
17.52839 | 29689.43
17.54279 | 29691.33
17.55719 | 29692.99
17.5716 | 29692.58
17.58719 | 29691.94
17.60038 | 29690.08
17.61478 | 29690.15
17.63034 | 29689.39
17.64359 | 29690.16
17.65677 | 29689.13
17.67118 | 29689.54
17.68558 | 29688.04
17.6988 | 29688.09
17.71439 | 29688.24
17.72879 | 29690.54
17.7432 | 29691.76
17.75757 | 29693.49
17.77198 | 29694.92
17.78519 | 29696.65
17.79959 | 29698.82
17.814 | 29700.94
17.82959 | 29702.43
17.844 | 29701.95
17.85959 | 29701.52
17.874 | 29699.21875
17.88718 | 29698.36
17.90158 | 29697.35
17.91596 | 29698.12
17.92917 | 29696.75
17.9448 | 29696.33
17.95917 | 29694.58
17.97358 | 29694.77
17.98798 | 29694.75
18.00119 | 29696.55
18.01679 | 29697.8
18.02997 | 29699.69
18.04438 | 29701.15625
18.05878 | 29702.6
18.07434 | 29704.61
18.08994 | 29706.76
18.10434 | 29708.44
18.11878 | 29707.8
18.13434 | 29707.09375
18.1464 | 29704.92
18.16196 | 29704.5
18.1764 | 29703.41
18.19077 | 29703.81
18.20517 | 29702.37
18.21958 | 29702.36
18.23398 | 29700.43
18.24839 | 29700.33
18.26279 | 29700.32
18.27719 | 29702.31
18.29279 | 29703.47
18.30597 | 29705.14
18.32038 | 29706.2
18.33478 | 29707.27
18.35035 | 29709.12
18.36478 | 29710.46
18.37918 | 29711.54
18.39475 | 29710.78
18.41034 | 29710.26
18.42359 | 29707.71
18.43799 | 29706.77
18.45359 | 29705.59
18.46677 | 29706.08
18.48117 | 29704.48
18.49674 | 29703.98
18.50998 | 29702.21
18.52439 | 29702.13
18.53998 | 29702.12
18.55439 | 29703.74
18.56998 | 29704.68
18.58319 | 29706.2
18.5976 | 29707.49
18.61197 | 29708.34375
18.6276 | 29709.87
18.64319 | 29711.52
18.6576 | 29713.1
18.67319 | 29712.3
18.68876 | 29711.57
18.70197 | 29709.41
18.71637 | 29708.77
18.732 | 29707.32
18.74637 | 29707.43
18.76078 | 29705.98
18.77634 | 29705.72
18.79078 | 29703.61
18.80637 | 29703.29
18.82077 | 29703.11
18.83518 | 29704.61
18.84958 | 29705.16
18.86399 | 29706.3
18.88077 | 29707.16
18.89399 | 29707.90625
18.90958 | 29709.37
18.92514 | 29710.63
18.93839 | 29711.99
18.95398 | 29711.22
18.96955 | 29710.59
18.98517 | 29707.81
18.99958 | 29706.75
19.01398 | 29705.22
19.02954 | 29705.34375
19.04398 | 29703.45
19.05838 | 29702.68
19.07517 | 29700.63
19.08957 | 29700.36
19.10398 | 29699.93
19.11838 | 29701.16
19.13395 | 29702.19
19.14838 | 29703.55
19.16394 | 29704.6
19.17838 | 29705.29
19.19394 | 29706.77
19.20838 | 29708.0625
19.22397 | 29709.65625
19.2396 | 29708.8
19.25397 | 29707.90625
19.26838 | 29705.21875
19.28516 | 29704.28
19.29959 | 29702.21875
19.31519 | 29701.68
19.32959 | 29699.7
19.344 | 29699.04
19.35959 | 29696.9375
19.37516 | 29696.61
19.38959 | 29696.76
19.40519 | 29698.48
19.42078 | 29699.84
19.43634 | 29701.07
19.45075 | 29701.99
19.46634 | 29702.48
19.482 | 29703.98
19.49759 | 29704.77
19.512 | 29705.48
19.52759 | 29703.81
19.54316 | 29702.26
19.55759 | 29698.46
19.57438 | 29696.04
19.58994 | 29693.39
19.60437 | 29692.77
19.62 | 29690.37
19.63559 | 29689.08
19.65 | 29686.81
19.66437 | 29685.99
19.68 | 29685.5
19.69678 | 29686.54
19.71119 | 29687.41
19.72559 | 29688.38
19.74237 | 29689.45
19.75675 | 29689.66
19.77234 | 29690.8125
19.78919 | 29691.43
19.80359 | 29692.34
19.818 | 29690.81
19.83478 | 29689.5
19.85038 | 29686.23
19.86478 | 29684.88
19.88034 | 29682.64
19.89594 | 29681.79
19.91159 | 29679.5
19.926 | 29678.58
19.94159 | 29676.25
19.95717 | 29675.24
19.97158 | 29674.78
19.98839 | 29675.71
20.00399 | 29676.3
20.01839 | 29676.77
20.03399 | 29677.36
20.04955 | 29677.26
20.06517 | 29678.41
20.0808 | 29679.02
20.09639 | 29679.66
20.11318 | 29677.82
20.12874 | 29676.41
20.14315 | 29672.53
20.15874 | 29669.96
20.17559 | 29667.03
20.18999 | 29666.18
20.20559 | 29663.36
20.22118 | 29661.78
20.23558 | 29659.12
20.25115 | 29658.08
20.26799 | 29657.29
20.2824 | 29657.99
20.29918 | 29658.43
20.31475 | 29659.03
20.32918 | 29659.96
20.34359 | 29659.86
20.36037 | 29661.04
20.37719 | 29661.63
20.39275 | 29662.93
20.40834 | 29661.02
20.42516 | 29659.43
20.43959 | 29655.91
20.45638 | 29654.21
20.47078 | 29651.41
20.48638 | 29650.40625
20.50316 | 29648.1
20.51879 | 29646.55
20.53557 | 29643.76
20.54995 | 29642.09
20.56557 | 29641.2
20.58236 | 29641.5
20.59679 | 29641.89
20.61238 | 29641.87
20.62917 | 29642.33
20.64595 | 29642.08
20.66039 | 29643.09
20.67717 | 29642.97
20.69396 | 29643.6
20.70958 | 29641.61
20.72518 | 29639.63
20.74077 | 29635.12
20.75759 | 29632.33
20.77318 | 29628.88
20.78878 | 29627.11
20.80556 | 29623.75
20.82119 | 29621.39
20.83797 | 29618.15
20.85238 | 29616.17
20.86916 | 29614.7
20.88475 | 29614.24
20.9016 | 29613.89
20.91716 | 29613.43
20.93276 | 29613.26
20.94838 | 29612.1
20.96517 | 29612.05
20.98079 | 29611.59
20.99639 | 29611.9
21.01317 | 29609.21
21.02996 | 29606.85
21.04558 | 29602.7
21.06115 | 29600.16
21.07674 | 29596.79
21.09359 | 29595.36
21.10918 | 29592.46
21.12477 | 29590.46
21.14278 | 29587.41
21.15718 | 29585.25
21.17275 | 29583.83
21.19075 | 29583.62
21.20638 | 29583.47
21.22197 | 29582.79
21.2376 | 29582.6
21.25438 | 29581.40625
21.27117 | 29581.74
21.28795 | 29581.22
21.3048 | 29581.07
21.32158 | 29578.29
21.33715 | 29575.88
21.35399 | 29570.66
21.37078 | 29567.01
21.38637 | 29562.82
21.40316 | 29560.43
21.42116 | 29556.65625
21.4356 | 29553.79
21.45238 | 29549.83
21.46917 | 29547.18
21.48476 | 29545.14
21.4992 | 29543.84
21.51598 | 29542.9
21.53279 | 29542.01
21.54958 | 29541.44
21.56514 | 29539.82
21.58196 | 29539.67
21.59877 | 29538.87
21.61556 | 29538.77
21.63118 | 29535.68
21.64919 | 29532.83
21.66597 | 29527.98
21.68276 | 29524.79
21.69835 | 29520.32
21.7152 | 29517.71
21.73198 | 29513.76
21.74877 | 29510.5625
21.76558 | 29506.36
21.78237 | 29503.17
21.79799 | 29500.71875
21.81478 | 29499.36
21.83156 | 29498.39
21.84957 | 29496.64
21.86635 | 29495.5
21.88198 | 29493.54
21.89876 | 29493.16
21.91677 | 29491.64
21.93477 | 29490.73
21.95156 | 29487
21.96837 | 29483.52
21.98516 | 29477.32
22.00194 | 29472.66
22.01879 | 29467.46
22.03557 | 29463.99
22.05239 | 29458.97
22.06917 | 29454.81
22.08596 | 29449.7
22.10274 | 29445.5
22.11959 | 29442.35
22.13637 | 29439.94
22.15316 | 29437.59
22.16997 | 29434.92
22.18798 | 29433.32
22.20354 | 29429.84
22.22158 | 29428.08
22.23836 | 29425.65625
22.25515 | 29424.2
22.27199 | 29419.48
22.29 | 29415.63
22.30678 | 29409.57
22.32357 | 29405.42
22.34157 | 29400.23
22.3572 | 29396.76
22.37398 | 29392.06
22.39199 | 29388.01
22.40877 | 29382.87
22.42556 | 29378.43
22.44356 | 29374.96
22.46157 | 29372.39
22.47838 | 29370.11
22.49395 | 29366.95
22.51195 | 29364.58
22.52996 | 29360.95
22.54558 | 29358.8
22.56359 | 29355.52
22.58275 | 29353.31
22.5996 | 29348.36
22.61754 | 29343.83
22.63558 | 29336.53
22.65236 | 29330.81
22.67037 | 29324.44
22.68599 | 29319.77
22.704 | 29313.55
22.72194 | 29307.97
22.73876 | 29301.64
22.75557 | 29296.08
22.77358 | 29291.46
22.79036 | 29287.45
22.80718 | 29284.08
22.82634 | 29280.18
22.84319 | 29277.18
22.86119 | 29272.46
22.8792 | 29269.31
22.89598 | 29265.1
22.91515 | 29262.13
22.932 | 29256.02
22.95 | 29250.35
22.96679 | 29242.47
22.98479 | 29236.36
23.00518 | 29229.21
23.02196 | 29223.55
23.03878 | 29216.67
23.05794 | 29210.27
23.07479 | 29203.11
23.09038 | 29196.64
23.10955 | 29191.06
23.12755 | 29186.35
23.1444 | 29182.7
23.16234 | 29178.04
23.18035 | 29173.96
23.19835 | 29168.83
23.2152 | 29165.4
23.23314 | 29160.65
23.25359 | 29156.52
23.27037 | 29149.66
23.28838 | 29143.22
23.30754 | 29133.69
23.32555 | 29125.44
23.34356 | 29116.94
23.36034 | 29110.25
23.37957 | 29102.22
23.39635 | 29094.99
23.41436 | 29086.86
23.43358 | 29079.35
23.45159 | 29072.75
23.46718 | 29066.69
23.48757 | 29061.13
23.50557 | 29054.96
23.52236 | 29049.5
23.54036 | 29042.25
23.55959 | 29036.52
23.57759 | 29030.1
23.59438 | 29024.78
23.61119 | 29016.5
23.63274 | 29008.89
23.64959 | 28999.33
23.66759 | 28991.42
23.6856 | 28982.49
23.70354 | 28975.17
23.72155 | 28966.66
23.74077 | 28958.49
23.75756 | 28949.46
23.77556 | 28940.91
23.79357 | 28933.17
23.81279 | 28925.92
23.8308 | 28919.5
23.84877 | 28911.89
23.868 | 28904.97
23.88478 | 28897.02
23.90279 | 28890.85
23.92196 | 28883.46
23.94118 | 28877.03
23.95919 | 28867.97
23.97835 | 28859.19
23.99758 | 28847.88
24.01558 | 28837.72
24.03359 | 28826.91
24.05159 | 28817.6
24.07076 | 28807.16
24.08876 | 28797.06
24.10799 | 28786.25
24.126 | 28776
24.14394 | 28767.25
24.16195 | 28758.53
24.1812 | 28750.39
24.19914 | 28741.64
24.21837 | 28734
24.23638 | 28724.28125
24.25554 | 28716.45
24.27239 | 28707.55
24.29155 | 28699.83
24.31078 | 28689.11
24.32878 | 28678.8
24.34679 | 28666.33
24.36595 | 28655.39
24.38634 | 28643.55
24.40434 | 28633.23
24.42235 | 28621.89
24.44158 | 28611.02
24.45958 | 28599.7
24.47759 | 28588.58
24.49675 | 28578.61
24.51476 | 28569.36
24.53276 | 28560.9375
24.55315 | 28551.1875
24.57237 | 28542.5625
24.59038 | 28532.28125
24.60716 | 28523.375
24.62755 | 28512.96875
24.64678 | 28503.5
24.66594 | 28491.21875
24.68517 | 28479.28125
24.70317 | 28464.59375
24.72118 | 28451.09375
24.74156 | 28437.46875
24.76079 | 28425.375
24.77995 | 28412.34375
24.79796 | 28400.0625
24.81597 | 28387.28125
24.83519 | 28375
24.85436 | 28364
24.87236 | 28353
24.89159 | 28342.5
24.91075 | 28331.46875
24.92998 | 28320.96875
24.94914 | 28308.21875
24.96715 | 28296.96875
24.98638 | 28284.90625
25.00676 | 28273.8125
25.02599 | 28259.8125
25.04277 | 28246.3125
25.06316 | 28230.84375
25.08354 | 28216.65625
25.10155 | 28202.09375
25.12078 | 28188.96875
25.13994 | 28175.15625
25.15795 | 28161.59375
25.17717 | 28147.78125
25.19518 | 28133.625
25.21556 | 28120.625
25.23357 | 28107.78125
25.25395 | 28095.875
25.27318 | 28082.6875
25.29119 | 28070.34375
25.31157 | 28056.5625
25.3308 | 28044.59375
25.34996 | 28031.21875
25.36797 | 28018.59375
25.38835 | 28003.65625
25.40996 | 27989.0625
25.42797 | 27971.9375
25.44835 | 27955.9375
25.46758 | 27939.5625
25.48558 | 27924.65625
25.50475 | 27909.09375
25.52397 | 27893.6875
25.54436 | 27878.15625
25.56236 | 27862.8125
25.58159 | 27848.6875
25.60076 | 27834.53125
25.61998 | 27821.34375
25.63915 | 27807.125
25.65837 | 27794.0625
25.6776 | 27779.03125
25.69798 | 27765.28125
25.71715 | 27750.625
25.7376 | 27737
25.75676 | 27720.3125
25.77599 | 27703.9375
25.79637 | 27685.6875
25.8156 | 27668.4375
25.83476 | 27650.625
25.85399 | 27634.25
25.87438 | 27617.1875
25.89354 | 27600.4375
25.91277 | 27583.6875
25.93199 | 27566.8125
25.95116 | 27551.34375
25.96916 | 27536.21875
25.98955 | 27522.21875
26.01 | 27506.59375
26.02916 | 27491.96875
26.04839 | 27475.59375
26.06877 | 27460.4375
26.088 | 27444
26.10839 | 27428.46875
26.12877 | 27410.53125
26.148 | 27392.78125
26.16838 | 27372.84375
26.18877 | 27353.84375
26.20799 | 27334.65625
26.22716 | 27316.71875
26.24639 | 27298.21875
26.26799 | 27280.03125
26.28716 | 27261.71875
26.30638 | 27243.34375
26.32555 | 27226.65625
26.34477 | 27209.90625
26.36638 | 27193.78125
26.38439 | 27176.59375
26.40477 | 27160.8125
26.424 | 27142.4375
26.44438 | 27125.375
26.46477 | 27107.4375
26.484 | 27090.5625
26.50316 | 27070.8125
26.52477 | 27051.375
26.54515 | 27030.4375
26.56438 | 27010.3125
26.58476 | 26989.875
26.60515 | 26970.5625
26.62438 | 26950.9375
26.64354 | 26931.125
26.66399 | 26911.5625
26.68315 | 26891.625
26.7036 | 26873.0625
26.72276 | 26854.5
26.74437 | 26837.1875
26.76238 | 26818.4375
26.78276 | 26800.625
26.80315 | 26781.375
26.8236 | 26763.625
26.84398 | 26744.4375
26.86315 | 26726.1875
26.88237 | 26705.75
26.90276 | 26685.4375
26.92436 | 26662.8125
26.94475 | 26641
26.9652 | 26619.25
26.98436 | 26598.6875
27.00475 | 26577.5
27.02397 | 26556.6875
27.04558 | 26535.8125
27.06474 | 26514.8125
27.08519 | 26494.8125
27.1032 | 26474.5625
27.12358 | 26455.125
27.14397 | 26435.0625
27.16435 | 26416
27.18474 | 26395.1875
27.20519 | 26375.9375
27.22557 | 26355.75
27.24596 | 26336.1875
27.26634 | 26314.1875
27.28679 | 26292.1875
27.30718 | 26268.4375
27.32878 | 26245.5
27.34917 | 26222.25
27.36955 | 26200.125
27.38994 | 26177.5
27.41039 | 26154.75
27.43077 | 26132.3125
27.45116 | 26109.625
27.47154 | 26088.125
27.49077 | 26066.625
27.51238 | 26046.3125
27.53276 | 26024.5
27.55315 | 26003.375
27.5736 | 25980.75
27.59398 | 25959.625
27.61559 | 25937.1875
27.63719 | 25915.25
27.65874 | 25891.0625
27.67797 | 25867
27.69835 | 25841
27.71996 | 25815.75
27.74034 | 25790.75
27.76195 | 25767.25
27.78118 | 25743.75
27.80278 | 25720.25
27.82317 | 25696.875
27.84239 | 25673.4375
27.86278 | 25651.25
27.88317 | 25628.5625
27.90477 | 25606.875
27.92516 | 25584.125
27.94676 | 25562.0625
27.96599 | 25538
27.98638 | 25515.125
28.00798 | 25491
28.02959 | 25467.8125
28.0512 | 25442.25
28.07158 | 25416.75
28.09319 | 25390
28.11235 | 25364.25
28.13396 | 25338.5625
28.15557 | 25314
28.17595 | 25289.25
28.1964 | 25264.375
28.21794 | 25239.75
28.23839 | 25214.25
28.25878 | 25190.0625
28.27916 | 25165.5625
28.30077 | 25142.1875
28.32237 | 25116.9375
28.34154 | 25092.8125
28.36315 | 25066.875
28.38597 | 25042.5625
28.40758 | 25016.75
28.42797 | 24992
28.44835 | 24965
28.4688 | 24938.0625
28.49156 | 24909.375
28.51317 | 24881.25
28.53478 | 24853.1875
28.55394 | 24826
28.57677 | 24798.8125
28.59715 | 24771.3125
28.61754 | 24744.1875
28.63677 | 24716.8125
28.65837 | 24690.875
28.67998 | 24664.5625
28.69914 | 24639.1875
28.72075 | 24612.375
28.74236 | 24586.9375
28.76396 | 24559.375
28.78319 | 24532.875
28.8048 | 24505.3125
28.82756 | 24478.9375
28.84795 | 24449.6875
28.86955 | 24420.5
28.89116 | 24390.0625
28.91277 | 24360.3125
28.93437 | 24330.3125
28.95598 | 24301.125
28.97515 | 24272.125
28.99559 | 24242.8125
29.01836 | 24213.8125
29.03874 | 24184.3125
29.05919 | 24156.3125
29.07958 | 24127.8125
29.10234 | 24100.1875
29.12279 | 24070.625
29.14556 | 24042
29.16594 | 24011.375
29.18758 | 23981.8
29.20919 | 23950.42
29.23195 | 23919.42
29.25478 | 23885.67
29.27517 | 23851.67
29.29799 | 23815.42
29.32076 | 23779.8
29.34359 | 23744.42
29.36275 | 23709.92
29.38558 | 23675.05
29.40719 | 23639.55
29.42879 | 23603.92
29.4504 | 23567.3
29.47317 | 23531.92
29.49477 | 23495.8
29.51638 | 23460.67
29.53914 | 23424.3
29.56075 | 23388.8
29.5848 | 23350.8
29.60756 | 23313.42
29.63039 | 23274.67
29.652 | 23236.55
29.67599 | 23195.92
29.69875 | 23155.3
29.72158 | 23113.67
29.74319 | 23073.05
29.76595 | 23032.92
29.79 | 22993.67
29.81277 | 22954.55
29.83437 | 22915.05
29.8572 | 22876.05
29.87996 | 22835.92
29.90279 | 22796.8
29.92556 | 22756.92
29.94839 | 22717.42
29.97115 | 22674.92
29.9952 | 22631.92
30.01919 | 22586.05
30.04195 | 22540.05
30.06716 | 22491.05
30.09237 | 22441.17
30.11757 | 22387.55
30.14278 | 22332.8
30.16677 | 22275.42
30.19076 | 22218.05
30.21596 | 22160.42
30.24117 | 22103.3
30.26638 | 22045.3
30.29159 | 21984.42
30.31795 | 21920.42
30.34316 | 21852.17
30.36959 | 21778.92
30.39596 | 21696.17
30.42476 | 21604.67
30.45479 | 21132.92

## Specimen 3
Specimen 3 | Specimen 3
Strain | Force
% | N
0 | -10.16848
0 | -10.1654
0 | -10.11682
0 | -9.949825
0 | -9.866512
0 | -9.818478
0 | -9.776821
0 | -9.779705
0 | -9.783123
0 | -9.830059
0 | -9.877361
0 | -9.865032
0 | -9.821148
0 | -9.93504
0 | -9.903301
0 | -9.852215
0 | -9.811626
0 | -9.779339
0 | -9.653362
0 | -9.659527
0 | -9.655254
0 | -9.696697
0 | -9.699688
0 | -9.720684
0 | -9.614971
0 | -9.312237
0 | -8.731182
0 | -7.830791
0 | -6.319073
0 | -4.256573
0 | -1.381572
0 | 2.290303
0 | 6.774677
0 | 11.94655
0.001199991 | 18.2278
0.0012 | 25.1653
0.0012 | 32.88405
0.0012 | 41.4153
0.0012 | 50.94655
0.0012 | 61.25905
0.0012 | 72.60281
0.0012 | 84.94656
0.0012 | 98.29031
0.002399991 | 112.4466
0.0024 | 127.6653
0.0024 | 143.634
0.0024 | 160.6965
0.003597815 | 178.8215
0.0036 | 198.0715
0.0036 | 218.134
0.0036 | 239.634
0.004797815 | 262.4466
0.0048 | 286.4466
0.0048 | 311.7591
0.005999991 | 339.0091
0.006 | 368.0716
0.007199991 | 398.9466
0.0072 | 431.3216
0.0072 | 464.9466
0.00839999 | 498.4466
0.0084 | 531.4465
0.00959999 | 563.6965
0.0096 | 595.509
0.01079999 | 626.9465
0.0108 | 658.509
0.01199999 | 690.384
0.012 | 722.384
0.01319782 | 754.509
0.0132 | 786.4465
0.0132 | 818.0715
0.01439999 | 849.134
0.0144 | 879.6965
0.01559999 | 909.509
0.0156 | 938.884
0.0156 | 968.134
0.01679781 | 997.384
0.0168 | 1027.009
0.0168 | 1057.072
0.01799999 | 1087.322
0.018 | 1117.759
0.01919781 | 1147.697
0.0192 | 1176.759
0.0192 | 1205.072
0.0192 | 1233.072
0.02039999 | 1260.697
0.0204 | 1288.947
0.02159782 | 1317.759
0.0216 | 1347.197
0.0216 | 1377.009
0.02279782 | 1407.009
0.0228 | 1436.697
0.0228 | 1466.072
0.02399782 | 1495.072
0.024 | 1523.447
0.024 | 1551.509
0.02519782 | 1579.322
0.0252 | 1607.447
0.0252 | 1635.572
0.02639781 | 1664.259
0.0264 | 1693.447
0.0264 | 1723.009
0.02759999 | 1752.134
0.0276 | 1780.947
0.02879781 | 1808.947
0.0288 | 1836.259
0.0288 | 1863.072
0.0288 | 1890.384
0.02999999 | 1918.072
0.03 | 1946.134
0.03119781 | 1975.009
0.0312 | 2004.072
0.0312 | 2033.072
0.03239781 | 2061.947
0.0324 | 2090.759
0.0324 | 2119.009
0.03359782 | 2147.009
0.0336 | 2174.697
0.0336 | 2202.197
0.03479999 | 2229.634
0.0348 | 2257.572
0.0348 | 2286.009
0.03599999 | 2314.884
0.036 | 2343.884
0.036 | 2372.697
0.03719999 | 2400.884
0.0372 | 2428.509
0.03839782 | 2455.572
0.0384 | 2482.384
0.0384 | 2509.509
0.03959782 | 2537.134
0.0396 | 2565.197
0.0396 | 2593.759
0.04079999 | 2622.447
0.0408 | 2651.259
0.04199782 | 2679.697
0.042 | 2708.259
0.042 | 2736.259
0.042 | 2764.197
0.04319999 | 2791.822
0.0432 | 2819.634
0.04439782 | 2847.509
0.0444 | 2875.884
0.0444 | 2904.697
0.04559999 | 2933.572
0.0456 | 2962.447
0.0456 | 2990.759
0.04679782 | 3018.134
0.0468 | 3044.947
0.0468 | 3071.596
0.04799999 | 3098.096
0.048 | 3125.033
0.048 | 3152.783
0.04919782 | 3180.846
0.0492 | 3208.971
0.0492 | 3237.283
0.05039999 | 3265.346
0.0504 | 3293.158
0.0504 | 3320.471
0.05159999 | 3347.658
0.0516 | 3374.721
0.0516 | 3401.783
0.05279999 | 3429.033
0.0528 | 3457.096
0.0528 | 3485.408
0.05399999 | 3513.721
0.054 | 3542.033
0.05519999 | 3569.846
0.0552 | 3596.658
0.0552 | 3623.033
0.05639781 | 3649.283
0.0564 | 3675.283
0.0564 | 3701.596
0.05759999 | 3728.533
0.0576 | 3755.596
0.05879781 | 3782.783
0.0588 | 3810.096
0.0588 | 3837.158
0.05999999 | 3863.846
0.06 | 3890.283
0.06 | 3916.471
0.06119999 | 3942.596
0.0612 | 3968.596
0.06239782 | 3994.783
0.0624 | 4021.471
0.0624 | 4048.658
0.06359781 | 4076.158
0.0636 | 4104.096
0.0636 | 4131.658
0.06479999 | 4158.658
0.0648 | 4184.721
0.0648 | 4210.283
0.06599782 | 4235.346
0.066 | 4260.721
0.066 | 4286.408
0.06719781 | 4312.596
0.0672 | 4339.096
0.0672 | 4365.596
0.06839781 | 4391.846
0.0684 | 4417.783
0.0684 | 4443.596
0.0684 | 4469.096
0.06959999 | 4494.346
0.0696 | 4519.471
0.0696 | 4544.783
0.07079999 | 4570.471
0.0708 | 4596.721
0.0708 | 4623.533
0.07199999 | 4651.033
0.072 | 4678.283
0.072 | 4705.221
0.07319999 | 4731.346
0.0732 | 4756.471
0.0732 | 4781.221
0.07439999 | 4806.158
0.0744 | 4831.346
0.0744 | 4857.158
0.07559999 | 4883.658
0.0756 | 4910.096
0.07679781 | 4936.658
0.0768 | 4962.971
0.0768 | 4988.783
0.07799782 | 5014.158
0.078 | 5039.283
0.078 | 5063.971
0.07919782 | 5088.721
0.0792 | 5113.533
0.0792 | 5138.846
0.08039781 | 5165.158
0.0804 | 5191.971
0.0804 | 5218.971
0.08159999 | 5245.783
0.0816 | 5272.158
0.0816 | 5297.408
0.08279782 | 5322.221
0.0828 | 5347.033
0.0828 | 5371.971
0.08399999 | 5397.471
0.084 | 5423.471
0.084 | 5449.721
0.08519999 | 5475.908
0.0852 | 5502.096
0.08639781 | 5527.721
0.0864 | 5553.033
0.0864 | 5577.783
0.08759782 | 5602.158
0.0876 | 5626.283
0.0876 | 5650.721
0.08879999 | 5675.346
0.0888 | 5700.783
0.0888 | 5726.721
0.08999999 | 5753.158
0.09 | 5779.221
0.09119782 | 5804.783
0.0912 | 5829.471
0.0912 | 5853.533
0.0912 | 5877.158
0.09239999 | 5901.096
0.0924 | 5925.721
0.09359781 | 5950.908
0.0936 | 5976.596
0.0936 | 6002.221
0.09479781 | 6027.596
0.0948 | 6052.721
0.0948 | 6077.221
0.09599782 | 6101.033
0.096 | 6124.783
0.096 | 6148.471
0.09719782 | 6171.721
0.0972 | 6195.346
0.0972 | 6219.846
0.0972 | 6244.346
0.09839999 | 6269.158
0.0984 | 6294.221
0.0984 | 6318.721
0.09959999 | 6342.346
0.0996 | 6365.596
0.0996 | 6388.471
0.1008 | 6411.471
0.1008 | 6434.971
0.1008 | 6459.221
0.102 | 6483.908
0.102 | 6508.908
0.1031978 | 6533.533
0.1032 | 6558.033
0.1032 | 6581.971
0.1043978 | 6605.533
0.1044 | 6628.596
0.1044 | 6651.533
0.1055978 | 6674.221
0.1056 | 6697.033
0.1056 | 6720.221
0.1068 | 6743.908
0.1068 | 6768.033
0.1068 | 6792.346
0.108 | 6816.283
0.108 | 6839.596
0.1091978 | 6862.283
0.1092 | 6884.408
0.1092 | 6906.533
0.1103978 | 6928.971
0.1104 | 6951.908
0.1104 | 6975.471
0.1115978 | 6999.533
0.1116 | 7023.658
0.1116 | 7047.533
0.1127978 | 7071.096
0.1128 | 7094.158
0.1128 | 7116.596
0.1139978 | 7138.908
0.114 | 7161.283
0.114 | 7183.658
0.114 | 7206.096
0.1152 | 7229.283
0.1152 | 7252.971
0.1152 | 7276.846
0.1164 | 7300.471
0.1164 | 7323.783
0.1164 | 7346.221
0.1175978 | 7367.971
0.1176 | 7389.346
0.1176 | 7411.158
0.1176 | 7433.533
0.1188 | 7456.533
0.1188 | 7479.846
0.1188 | 7503.408
0.12 | 7526.846
0.12 | 7550.096
0.12 | 7572.721
0.1212 | 7595.283
0.1212 | 7617.658
0.1212 | 7639.783
0.1224 | 7661.846
0.1224 | 7684.283
0.1224 | 7706.658
0.1235978 | 7729.533
0.1236 | 7752.096
0.1236 | 7774.033
0.1248 | 7794.971
0.1248 | 7814.721
0.1248 | 7833.283
0.1248 | 7851.283
0.126 | 7869.533
0.126 | 7888.283
0.126 | 7907.908
0.1271978 | 7928.096
0.1272 | 7949.033
0.1272 | 7969.908
0.1283978 | 7990.783
0.1284 | 8011.408
0.1284 | 8031.908
0.1284 | 8051.971
0.1296 | 8071.846
0.1296 | 8091.658
0.1296 | 8111.658
0.1307978 | 8131.783
0.1308 | 8152.471
0.1308 | 8173.346
0.1319978 | 8194.283
0.132 | 8214.658
0.132 | 8234.783
0.132 | 8254.096
0.1332 | 8272.908
0.1332 | 8291.596
0.1332 | 8310.533
0.1344 | 8329.721
0.1344 | 8349.283
0.1344 | 8369.221
0.1355978 | 8389.158
0.1356 | 8408.783
0.1356 | 8428.221
0.1367978 | 8447.158
0.1368 | 8465.908
0.1368 | 8484.158
0.1368 | 8502.533
0.138 | 8520.846
0.138 | 8539.533
0.138 | 8558.783
0.1391978 | 8578.533
0.1392 | 8598.408
0.1392 | 8618.096
0.1392 | 8637.346
0.1404 | 8655.533
0.1404 | 8673.096
0.1404 | 8690.346
0.1415978 | 8707.533
0.1416 | 8725.033
0.1416 | 8742.908
0.1416 | 8761.096
0.1428 | 8779.096
0.1428 | 8797.158
0.1428 | 8814.783
0.1439978 | 8832.346
0.144 | 8849.408
0.144 | 8866.283
0.144 | 8883.096
0.1451978 | 8899.971
0.1452 | 8916.658
0.1452 | 8933.596
0.1452 | 8950.846
0.1463978 | 8968.253
0.1464 | 8985.565
0.1464 | 9002.503
0.1464 | 9018.753
0.1476 | 9034.284
0.1476 | 9049.253
0.1476 | 9063.909
0.1476 | 9078.659
0.1488 | 9093.94
0.1488 | 9109.597
0.1488 | 9125.222
0.1488 | 9140.94
0.15 | 9156.253
0.15 | 9171.315
0.15 | 9185.94
0.1511978 | 9200.065
0.1512 | 9214.034
0.1512 | 9228.128
0.1512 | 9242.034
0.1512 | 9256.19
0.1524 | 9270.878
0.1524 | 9285.878
0.1524 | 9300.972
0.1535978 | 9316.159
0.1536 | 9330.878
0.1536 | 9344.878
0.1536 | 9358.378
0.1548 | 9371.659
0.1548 | 9384.878
0.1548 | 9398.534
0.1548 | 9412.659
0.156 | 9426.972
0.156 | 9441.097
0.156 | 9455.19
0.156 | 9468.722
0.1572 | 9481.784
0.1572 | 9494.472
0.1572 | 9506.722
0.1572 | 9518.503
0.1583978 | 9530.347
0.1584 | 9542.315
0.1584 | 9554.503
0.1584 | 9567.128
0.1584 | 9579.878
0.1596 | 9592.315
0.1596 | 9604.222
0.1596 | 9615.565
0.1596 | 9626.347
0.1596 | 9636.878
0.1608 | 9647.565
0.1608 | 9658.69
0.1608 | 9670.003
0.1608 | 9681.659
0.1608 | 9693.659
0.162 | 9705.378
0.162 | 9716.69
0.162 | 9727.784
0.162 | 9738.534
0.162 | 9748.94
0.1631978 | 9759.347
0.1632 | 9769.878
0.1632 | 9780.597
0.1632 | 9791.597
0.1632 | 9802.878
0.1632 | 9814.503
0.1644 | 9825.972
0.1644 | 9837.128
0.1644 | 9848.003
0.1644 | 9858.253
0.1644 | 9868.097
0.1656 | 9878.222
0.1656 | 9888.597
0.1656 | 9899.503
0.1656 | 9910.94
0.1656 | 9922.472
0.1668 | 9933.972
0.1668 | 9945.44
0.1668 | 9956.347
0.1668 | 9966.972
0.1668 | 9977.378
0.168 | 9987.722
0.168 | 9997.972
0.168 | 10008.53
0.168 | 10019.25
0.168 | 10030.41
0.1691978 | 10041.88
0.1692 | 10053.35
0.1692 | 10064.75
0.1692 | 10075.66
0.1692 | 10085.91
0.1703978 | 10095.75
0.1704 | 10105.57
0.1704 | 10115.63
0.1704 | 10125.97
0.1704 | 10136.85
0.1704 | 10147.97
0.1716 | 10159.07
0.1716 | 10170.03
0.1716 | 10180.97
0.1716 | 10191.75
0.1727978 | 10202.22
0.1728 | 10212.66
0.1728 | 10223
0.1728 | 10233.35
0.1728 | 10243.78
0.1739978 | 10254.63
0.174 | 10265.88
0.174 | 10277.38
0.174 | 10288.78
0.174 | 10300
0.1752 | 10310.63
0.1752 | 10320.72
0.1752 | 10330.6
0.1752 | 10340.57
0.1752 | 10350.78
0.1763978 | 10361.47
0.1764 | 10372.5
0.1764 | 10383.63
0.1764 | 10394.69
0.1764 | 10405.69
0.1775978 | 10416.5
0.1776 | 10427.03
0.1776 | 10437.35
0.1776 | 10447.6
0.1776 | 10457.82
0.1787978 | 10468.07
0.1788 | 10478.57
0.1788 | 10489.38
0.1788 | 10500.41
0.1788 | 10511.66
0.18 | 10522.69
0.18 | 10533.1
0.18 | 10543.1
0.18 | 10552.66
0.18 | 10561.94
0.1812 | 10571.6
0.1812 | 10581.94
0.1812 | 10592.72
0.1812 | 10603.75
0.1823978 | 10614.82
0.1824 | 10625.75
0.1824 | 10636.22
0.1824 | 10646.25
0.1824 | 10656
0.1836 | 10665.72
0.1836 | 10675.38
0.1836 | 10685.16
0.1836 | 10695.28
0.1836 | 10705.82
0.1848 | 10716.57
0.1848 | 10727.41
0.1848 | 10738.07
0.1848 | 10748.22
0.1859978 | 10757.88
0.186 | 10766.94
0.186 | 10775.72
0.186 | 10784.78
0.186 | 10794.25
0.186 | 10803.91
0.1872 | 10814.13
0.1872 | 10824.63
0.1872 | 10835.07
0.1872 | 10845.16
0.1872 | 10855.13
0.1884 | 10864.69
0.1884 | 10873.94
0.1884 | 10883.1
0.1884 | 10892.44
0.1884 | 10901.82
0.1896 | 10911.72
0.1896 | 10922
0.1896 | 10932.53
0.1896 | 10943.13
0.1896 | 10953.66
0.1908 | 10963.41
0.1908 | 10972.5
0.1908 | 10981.22
0.1908 | 10989.88
0.1908 | 10998.66
0.1919978 | 11007.78
0.192 | 11017.35
0.192 | 11027.16
0.192 | 11036.97
0.192 | 11046.6
0.192 | 11056.1
0.1932 | 11065.32
0.1932 | 11074.25
0.1932 | 11083.03
0.1932 | 11091.85
0.1932 | 11100.82
0.1943978 | 11110.03
0.1944 | 11119.78
0.1944 | 11129.75
0.1944 | 11139.88
0.1944 | 11149.88
0.1944 | 11159.75
0.1956 | 11168.94
0.1956 | 11177.69
0.1956 | 11186.41
0.1956 | 11195.16
0.1956 | 11204.07
0.1968 | 11213.47
0.1968 | 11223.16
0.1968 | 11232.82
0.1968 | 11242.5
0.1968 | 11251.97
0.1979978 | 11261.13
0.198 | 11269.91
0.198 | 11278.72
0.198 | 11287.38
0.1991978 | 11295.97
0.1992 | 11304.78
0.1992 | 11314.13
0.1992 | 11323.72
0.1992 | 11333.44
0.2003978 | 11343.38
0.2004 | 11352.97
0.2004 | 11362.03
0.2004 | 11370.41
0.2004 | 11378.88
0.2004 | 11387.28
0.2016 | 11396
0.2016 | 11405.13
0.2016 | 11414.66
0.2016 | 11424.07
0.2028 | 11433.44
0.2028 | 11442.75
0.2028 | 11451.75
0.2028 | 11460.41
0.2028 | 11468.88
0.204 | 11477.22
0.204 | 11485.38
0.204 | 11493.72
0.204 | 11502.66
0.204 | 11512.13
0.2052 | 11521.94
0.2052 | 11531.66
0.2052 | 11540.91
0.2052 | 11549.6
0.2063978 | 11557.49
0.2064 | 11565.17
0.2064 | 11572.91
0.2064 | 11581
0.2064 | 11589.41
0.2064 | 11598.19
0.2076 | 11606.91
0.2076 | 11615.5
0.2076 | 11623.63
0.2076 | 11631.6
0.2076 | 11639.3
0.2088 | 11646.79
0.2088 | 11654.15
0.2088 | 11661.62
0.2088 | 11669.11
0.2088 | 11676.68
0.2088 | 11684.7
0.2099978 | 11692.92
0.21 | 11701.23
0.21 | 11709.26
0.21 | 11717.11
0.21 | 11724.25
0.21 | 11731.22
0.2112 | 11738.22
0.2112 | 11745.51
0.2112 | 11753.03
0.2112 | 11761.06
0.2112 | 11769.37
0.2112 | 11777.59
0.2123978 | 11785.87
0.2124 | 11793.92
0.2124 | 11801.61
0.2124 | 11808.89
0.2124 | 11815.97
0.2124 | 11822.92
0.2135978 | 11830.01
0.2136 | 11837.22
0.2136 | 11844.9
0.2136 | 11852.93
0.2136 | 11861.18
0.2136 | 11869.4
0.2148 | 11877.39
0.2148 | 11884.79
0.2148 | 11891.98
0.2148 | 11898.84
0.2148 | 11905.72
0.2148 | 11913
0.2159978 | 11920.72
0.216 | 11928.61
0.216 | 11936.76
0.216 | 11944.86
0.216 | 11952.86
0.216 | 11960.79
0.2172 | 11968.54
0.2172 | 11976.12
0.2172 | 11983.58
0.2172 | 11990.9
0.2172 | 11998.12
0.2172 | 12005.62
0.2184 | 12013.37
0.2184 | 12021.59
0.2184 | 12030.06
0.2184 | 12038.31
0.2184 | 12046.22
0.2195978 | 12053.72
0.2196 | 12060.97
0.2196 | 12067.89
0.2196 | 12075.2
0.2196 | 12082.87
0.2196 | 12091
0.2208 | 12099.22
0.2208 | 12107.56
0.2208 | 12115.97
0.2208 | 12124.09
0.2208 | 12131.84
0.2219978 | 12139.51
0.222 | 12147.12
0.222 | 12154.56
0.222 | 12162.14
0.222 | 12169.93
0.222 | 12177.97
0.2232 | 12186.34
0.2232 | 12194.9
0.2232 | 12203.43
0.2232 | 12211.59
0.2232 | 12219.28
0.2232 | 12226.48
0.2244 | 12233.42
0.2244 | 12240.42
0.2244 | 12248.04
0.2244 | 12256.04
0.2244 | 12264.58
0.2255978 | 12273.2
0.2256 | 12281.76
0.2256 | 12290.14
0.2256 | 12298.12
0.2256 | 12305.7
0.2256 | 12313.26
0.2267978 | 12320.7
0.2268 | 12327.95
0.2268 | 12335.62
0.2268 | 12343.62
0.2268 | 12351.84
0.2279978 | 12360.31
0.228 | 12368.84
0.228 | 12376.93
0.228 | 12384.5
0.228 | 12391.73
0.228 | 12398.47
0.2292 | 12405.25
0.2292 | 12412.39
0.2292 | 12419.93
0.2292 | 12427.79
0.2292 | 12435.95
0.2304 | 12444.23
0.2304 | 12452.39
0.2304 | 12460.33
0.2304 | 12467.93
0.2304 | 12475.34
0.2315978 | 12482.42
0.2316 | 12489.59
0.2316 | 12496.92
0.2316 | 12504.62
0.2316 | 12512.72
0.2327978 | 12521.18
0.2328 | 12529.65
0.2328 | 12538.06
0.2328 | 12545.97
0.2328 | 12553.22
0.2339978 | 12560.15
0.234 | 12566.84
0.234 | 12573.79
0.234 | 12580.9
0.234 | 12588.54
0.234 | 12596.29
0.2352 | 12604.2
0.2352 | 12611.97
0.2352 | 12619.79
0.2352 | 12627.36
0.2352 | 12634.76
0.2363978 | 12642
0.2364 | 12649.22
0.2364 | 12656.47
0.2364 | 12663.79
0.2364 | 12671.58
0.2364 | 12679.86
0.2376 | 12688.45
0.2376 | 12697.04
0.2376 | 12705.33
0.2376 | 12713.14
0.2376 | 12720.28
0.2388 | 12727.01
0.2388 | 12733.95
0.2388 | 12741.06
0.2388 | 12748.62
0.2388 | 12756.54
0.2399978 | 12764.76
0.24 | 12772.75
0.24 | 12780.87
0.24 | 12788.9
0.24 | 12796.54
0.2411978 | 12803.76
0.2412 | 12810.98
0.2412 | 12818.36
0.2412 | 12825.45
0.2412 | 12833.09
0.2412 | 12841.15
0.2423978 | 12849.75
0.2424 | 12858.18
0.2424 | 12866.68
0.2424 | 12874.73
0.2424 | 12882.4
0.2435978 | 12889.43
0.2436 | 12896.64
0.2436 | 12903.87
0.2436 | 12911.5
0.2436 | 12919.45
0.2447978 | 12927.51
0.2448 | 12935.73
0.2448 | 12944.01
0.2448 | 12952.01
0.2448 | 12959.56
0.246 | 12967.04
0.246 | 12974.15
0.246 | 12981.31
0.246 | 12988.31
0.246 | 12995.84
0.2472 | 13003.86
0.2472 | 13012.33
0.2472 | 13020.86
0.2472 | 13029.45
0.2472 | 13037.7
0.2484 | 13045.26
0.2484 | 13052.31
0.2484 | 13059.18
0.2484 | 13066.29
0.2484 | 13073.65
0.2496 | 13081.34
0.2496 | 13089.28
0.2496 | 13097.37
0.2496 | 13105.34
0.2507978 | 13112.95
0.2508 | 13120.36
0.2508 | 13127.47
0.2508 | 13134.34
0.2508 | 13141.04
0.2519978 | 13147.81
0.252 | 13154.7
0.252 | 13161.97
0.252 | 13169.65
0.252 | 13177.76
0.2532 | 13185.89
0.2532 | 13193.7
0.2532 | 13201.04
0.2532 | 13207.79
0.2543978 | 13214.15
0.2544 | 13220.78
0.2544 | 13227.72
0.2544 | 13235.17
0.2544 | 13242.95
0.2544 | 13250.86
0.2556 | 13258.84
0.2556 | 13266.76
0.2556 | 13274.31
0.2556 | 13281.59
0.2567978 | 13288.64
0.2568 | 13295.29
0.2568 | 13302.01
0.2568 | 13308.76
0.2568 | 13315.92
0.2568 | 13323.43
0.2579978 | 13331.28
0.258 | 13339.14
0.258 | 13346.93
0.258 | 13354.31
0.258 | 13361.28
0.2591978 | 13367.81
0.2592 | 13374.37
0.2592 | 13381.22
0.2592 | 13388.36
0.2592 | 13395.86
0.2592 | 13403.72
0.2603978 | 13411.45
0.2604 | 13419.18
0.2604 | 13426.79
0.2604 | 13434.28
0.2604 | 13441.51
0.2604 | 13448.7
0.2616 | 13455.59
0.2616 | 13462.62
0.2616 | 13469.78
0.2616 | 13477.28
0.2616 | 13485.17
0.2627978 | 13493.33
0.2628 | 13501.39
0.2628 | 13509.12
0.2628 | 13516.37
0.2628 | 13523.18
0.2628 | 13529.87
0.264 | 13536.54
0.264 | 13543.68
0.264 | 13551.14
0.264 | 13558.83
0.264 | 13566.58
0.2652 | 13574.38
0.2652 | 13582.1
0.2652 | 13589.68
0.2652 | 13597.04
0.2652 | 13604.01
0.2664 | 13610.91
0.2664 | 13617.83
0.2664 | 13625.05
0.2664 | 13632.37
0.2664 | 13640.41
0.2675978 | 13648.69
0.2676 | 13657.07
0.2676 | 13665.01
0.2676 | 13672.72
0.2676 | 13679.8
0.2688 | 13686.6
0.2688 | 13692.97
0.2688 | 13699.94
0.2688 | 13707.29
0.2688 | 13714.99
0.2699978 | 13722.82
0.27 | 13730.94
0.27 | 13738.94
0.27 | 13746.8
0.27 | 13754.19
0.2711978 | 13761.38
0.2712 | 13768.38
0.2712 | 13775.19
0.2712 | 13782.15
0.2712 | 13789.55
0.2712 | 13797.3
0.2724 | 13805.35
0.2724 | 13813.47
0.2724 | 13821.3
0.2724 | 13828.79
0.2724 | 13835.96
0.2736 | 13842.72
0.2736 | 13849.26
0.2736 | 13855.96
0.2736 | 13863.16
0.2736 | 13870.54
0.2747978 | 13878.18
0.2748 | 13885.94
0.2748 | 13893.79
0.2748 | 13901.29
0.2748 | 13908.76
0.2759978 | 13915.96
0.276 | 13922.99
0.276 | 13929.87
0.276 | 13936.79
0.276 | 13943.97
0.2771978 | 13951.4
0.2772 | 13959.18
0.2772 | 13967.33
0.2772 | 13975.46
0.2772 | 13983.1
0.2784 | 13990.49
0.2784 | 13997.33
0.2784 | 14003.94
0.2784 | 14010.52
0.2784 | 14017.29
0.2796 | 14024.58
0.2796 | 14032.22
0.2796 | 14039.87
0.2796 | 14047.44
0.2796 | 14054.96
0.2808 | 14062.07
0.2808 | 14069.21
0.2808 | 14076.15
0.2808 | 14082.93
0.2808 | 14089.87
0.282 | 14096.8
0.282 | 14103.94
0.282 | 14111.51
0.282 | 14119.57
0.282 | 14127.6
0.2832 | 14135.63
0.2832 | 14143.21
0.2832 | 14150.4
0.2832 | 14156.97
0.2832 | 14163.57
0.2844 | 14170.35
0.2844 | 14177.62
0.2844 | 14185.37
0.2844 | 14193.52
0.2844 | 14201.62
0.2856 | 14209.63
0.2856 | 14217.35
0.2856 | 14224.65
0.2856 | 14231.72
0.2856 | 14238.76
0.2868 | 14245.72
0.2868 | 14252.62
0.2868 | 14259.68
0.2868 | 14267.21
0.2868 | 14275.05
0.288 | 14283.05
0.288 | 14291.12
0.288 | 14298.83
0.288 | 14306.01
0.288 | 14312.85
0.2891978 | 14319.49
0.2892 | 14326.26
0.2892 | 14333.37
0.2892 | 14341.04
0.2892 | 14349.02
0.2903978 | 14357.12
0.2904 | 14365.18
0.2904 | 14373.12
0.2904 | 14380.58
0.2904 | 14387.85
0.2915978 | 14394.96
0.2916 | 14401.9
0.2916 | 14408.97
0.2916 | 14416.18
0.2916 | 14423.65
0.2927978 | 14431.68
0.2928 | 14439.79
0.2928 | 14447.94
0.2928 | 14455.79
0.2928 | 14463.13
0.294 | 14469.87
0.294 | 14476.65
0.294 | 14483.24
0.294 | 14490.21
0.2951978 | 14497.51
0.2952 | 14505.18
0.2952 | 14513.04
0.2952 | 14520.87
0.2952 | 14528.52
0.2964 | 14535.9
0.2964 | 14542.96
0.2964 | 14549.79
0.2964 | 14556.6
0.2975978 | 14563.33
0.2976 | 14570.22
0.2976 | 14577.41
0.2976 | 14584.87
0.2976 | 14592.63
0.2988 | 14600.41
0.2988 | 14608.04
0.2988 | 14615.12
0.2988 | 14621.66
0.3 | 14627.8
0.3 | 14633.99
0.3 | 14640.38
0.3 | 14647.15
0.3 | 14654.41
0.3012 | 14661.96
0.3012 | 14669.63
0.3012 | 14677.27
0.3012 | 14684.63
0.3024 | 14691.62
0.3024 | 14698.24
0.3024 | 14704.69
0.3024 | 14711.07
0.3024 | 14717.77
0.3036 | 14724.76
0.3036 | 14732.16
0.3036 | 14739.8
0.3036 | 14747.51
0.3036 | 14755.13
0.3048 | 14762.27
0.3048 | 14768.94
0.3048 | 14775.33
0.3048 | 14781.6
0.3048 | 14787.9
0.306 | 14794.58
0.306 | 14801.62
0.306 | 14808.91
0.306 | 14816.38
0.306 | 14823.79
0.3071978 | 14831.12
0.3072 | 14838.33
0.3072 | 14845.33
0.3072 | 14852.07
0.3072 | 14858.72
0.3083978 | 14865.38
0.3084 | 14872.18
0.3084 | 14879.32
0.3084 | 14886.76
0.3084 | 14894.46
0.3095978 | 14902.29
0.3096 | 14909.9
0.3096 | 14917.08
0.3096 | 14923.88
0.3096 | 14930.41
0.3107978 | 14936.71
0.3108 | 14943.16
0.3108 | 14950.01
0.3108 | 14957.38
0.3108 | 14964.82
0.312 | 14972.33
0.312 | 14979.91
0.312 | 14987.24
0.312 | 14994.26
0.3131978 | 15001.26
0.3132 | 15008.04
0.3132 | 15014.8
0.3132 | 15021.52
0.3132 | 15028.65
0.3143978 | 15036.21
0.3144 | 15044.07
0.3144 | 15052.07
0.3144 | 15060.1
0.3144 | 15067.62
0.3156 | 15074.62
0.3156 | 15081.29
0.3156 | 15087.65
0.3156 | 15094.18
0.3167978 | 15101.01
0.3168 | 15108.19
0.3168 | 15116.05
0.3168 | 15124.01
0.3168 | 15131.93
0.318 | 15139.65
0.318 | 15146.85
0.318 | 15153.69
0.318 | 15160.35
0.3191978 | 15166.88
0.3192 | 15173.49
0.3192 | 15180.6
0.3192 | 15187.8
0.3192 | 15195.57
0.3204 | 15203.54
0.3204 | 15211.43
0.3204 | 15218.82
0.3204 | 15225.77
0.3215978 | 15232.1
0.3216 | 15238.37
0.3216 | 15244.6
0.3216 | 15250.96
0.3216 | 15257.87
0.3228 | 15265.19
0.3228 | 15272.65
0.3228 | 15280.24
0.3228 | 15287.83
0.324 | 15295.08
0.324 | 15302.01
0.324 | 15308.62
0.324 | 15315.02
0.3251978 | 15321.6
0.3252 | 15328.21
0.3252 | 15335.05
0.3252 | 15342.4
0.3263978 | 15350.16
0.3264 | 15357.99
0.3264 | 15365.74
0.3264 | 15373.11
0.3264 | 15379.94
0.3276 | 15386.25
0.3276 | 15392.34
0.3276 | 15398.74
0.3276 | 15405.42
0.3288 | 15412.39
0.3288 | 15419.59
0.3288 | 15427.06
0.3288 | 15434.33
0.33 | 15441.47
0.33 | 15448.34
0.33 | 15454.89
0.33 | 15461.33
0.3311978 | 15467.64
0.3312 | 15474.02
0.3312 | 15480.88
0.3312 | 15488.19
0.3312 | 15495.66
0.3324 | 15503.58
0.3324 | 15511.44
0.3324 | 15519
0.3324 | 15526.09
0.3336 | 15532.89
0.3336 | 15539.33
0.3336 | 15545.83
0.3336 | 15552.64
0.3347978 | 15559.8
0.3348 | 15567.31
0.3348 | 15574.91
0.3348 | 15582.66
0.3359978 | 15590.13
0.336 | 15597.49
0.336 | 15604.38
0.336 | 15611.09
0.336 | 15617.59
0.3372 | 15624.16
0.3372 | 15630.8
0.3372 | 15638.02
0.3372 | 15645.8
0.3384 | 15653.72
0.3384 | 15661.67
0.3384 | 15669.53
0.3384 | 15676.69
0.3395978 | 15683.33
0.3396 | 15689.88
0.3396 | 15696.36
0.3396 | 15703.06
0.3407978 | 15710.34
0.3408 | 15717.8
0.3408 | 15725.45
0.3408 | 15733.02
0.342 | 15740.55
0.342 | 15747.78
0.342 | 15754.78
0.3431978 | 15761.55
0.3432 | 15768.49
0.3432 | 15775.09
0.3432 | 15781.81
0.3443978 | 15789.06
0.3444 | 15796.66
0.3444 | 15804.39
0.3444 | 15812.31
0.3456 | 15820.16
0.3456 | 15827.33
0.3456 | 15833.92
0.3456 | 15840.25
0.3468 | 15846.61
0.3468 | 15853.14
0.3468 | 15860.13
0.3479978 | 15867.63
0.348 | 15875.17
0.348 | 15882.63
0.348 | 15889.94
0.3492 | 15896.97
0.3492 | 15903.58
0.3492 | 15909.99
0.3492 | 15916.27
0.3504 | 15922.3
0.3504 | 15928.45
0.3504 | 15934.84
0.3504 | 15941.69
0.3515978 | 15948.94
0.3516 | 15956.59
0.3516 | 15964.11
0.3516 | 15971.22
0.3528 | 15977.81
0.3528 | 15983.99
0.3528 | 15989.91
0.3528 | 15995.81
0.3528 | 16002.2
0.354 | 16009.28
0.354 | 16016.52
0.354 | 16023.83
0.354 | 16031.27
0.3552 | 16038.44
0.3552 | 16044.99
0.3552 | 16051.36
0.3552 | 16057.61
0.3552 | 16063.66
0.3564 | 16069.7
0.3564 | 16076.05
0.3564 | 16082.66
0.3564 | 16089.69
0.3575978 | 16097.11
0.3576 | 16104.66
0.3576 | 16111.8
0.3576 | 16118.66
0.3576 | 16124.92
0.3588 | 16130.84
0.3588 | 16136.64
0.3588 | 16142.81
0.3588 | 16149.28
0.36 | 16156.05
0.36 | 16163.27
0.36 | 16170.56
0.36 | 16177.67
0.3611978 | 16184.5
0.3612 | 16191.19
0.3612 | 16197.41
0.3612 | 16203.59
0.3623978 | 16209.89
0.3624 | 16216.39
0.3624 | 16223.03
0.3624 | 16230.13
0.3635978 | 16237.56
0.3636 | 16245.11
0.3636 | 16252.56
0.3636 | 16259.72
0.3648 | 16266.27
0.3648 | 16272.52
0.3648 | 16278.58
0.3648 | 16284.77
0.3659978 | 16291.41
0.366 | 16298.31
0.366 | 16305.36
0.366 | 16312.39
0.3671978 | 16319.56
0.3672 | 16326.53
0.3672 | 16333.67
0.3672 | 16340.49
0.3683978 | 16347.27
0.3684 | 16353.77
0.3684 | 16360.14
0.3684 | 16366.72
0.3695978 | 16373.64
0.3696 | 16380.91
0.3696 | 16388.42
0.3696 | 16396.06
0.3708 | 16403.31
0.3708 | 16410.17
0.3708 | 16416.63
0.3708 | 16422.64
0.372 | 16428.66
0.372 | 16434.91
0.372 | 16441.72
0.372 | 16448.97
0.3732 | 16456.63
0.3732 | 16464.25
0.3732 | 16471.78
0.3743978 | 16478.8
0.3744 | 16485.47
0.3744 | 16491.96
0.3744 | 16498.44
0.3756 | 16504.75
0.3756 | 16511.24
0.3756 | 16518
0.3767978 | 16525.16
0.3768 | 16532.56
0.3768 | 16540
0.3768 | 16547.27
0.378 | 16554.08
0.378 | 16560.27
0.378 | 16566
0.378 | 16571.91
0.3792 | 16577.97
0.3792 | 16584.46
0.3792 | 16591.44
0.3792 | 16598.67
0.3803978 | 16605.91
0.3804 | 16613.17
0.3804 | 16620.19
0.3804 | 16626.77
0.3815978 | 16633.17
0.3816 | 16639.31
0.3816 | 16645.41
0.3816 | 16651.63
0.3828 | 16658.19
0.3828 | 16665.24
0.3828 | 16672.66
0.3828 | 16680.36
0.384 | 16688.06
0.384 | 16695.35
0.3851978 | 16701.89
0.3852 | 16708.05
0.3852 | 16713.75
0.3852 | 16719.61
0.3852 | 16725.72
0.3864 | 16732.46
0.3864 | 16739.46
0.3864 | 16746.63
0.3875978 | 16753.56
0.3876 | 16760.52
0.3876 | 16767.08
0.3876 | 16773.52
0.3887978 | 16779.81
0.3888 | 16785.96
0.3888 | 16792.1
0.3888 | 16798.39
0.3899978 | 16804.83
0.39 | 16812.11
0.39 | 16819.85
0.3911978 | 16827.56
0.3912 | 16835.22
0.3912 | 16842.36
0.3912 | 16848.66
0.3924 | 16854.52
0.3924 | 16860.39
0.3924 | 16866.33
0.3935978 | 16872.94
0.3936 | 16879.88
0.3936 | 16887.14
0.3948 | 16894.74
0.3948 | 16902.11
0.3959978 | 16909.21
0.396 | 16916
0.396 | 16922.44
0.3972 | 16928.39
0.3972 | 16934.5
0.3972 | 16940.8
0.3972 | 16947.22
0.3984 | 16954.27
0.3984 | 16961.67
0.3984 | 16969.21
0.3996 | 16976.69
0.3996 | 16984.03
0.3996 | 16990.61
0.3996 | 16996.97
0.4008 | 17003.08
0.4008 | 17009
0.4008 | 17015.56
0.4008 | 17022.64
0.402 | 17029.88
0.402 | 17037.3
0.402 | 17044.85
0.4031978 | 17051.83
0.4032 | 17058.67
0.4032 | 17065.24
0.4032 | 17071.6
0.4043978 | 17077.75
0.4044 | 17083.91
0.4044 | 17090.24
0.4044 | 17096.99
0.4055978 | 17104.29
0.4056 | 17111.96
0.4067978 | 17119.54
0.4068 | 17126.62
0.4068 | 17133.26
0.4068 | 17139.37
0.408 | 17145.08
0.408 | 17151.21
0.408 | 17157.69
0.4091978 | 17164.52
0.4092 | 17171.68
0.4092 | 17179.18
0.4103978 | 17186.4
0.4104 | 17193.32
0.4104 | 17199.91
0.4104 | 17206.15
0.4115978 | 17211.97
0.4116 | 17217.66
0.4116 | 17223.55
0.4116 | 17229.57
0.4128 | 17235.85
0.4128 | 17242.44
0.4128 | 17249.49
0.4139978 | 17256.65
0.414 | 17263.57
0.414 | 17269.97
0.414 | 17276.04
0.4152 | 17281.6
0.4152 | 17286.99
0.4152 | 17292.77
0.4163978 | 17299.18
0.4164 | 17306.02
0.4164 | 17313.21
0.4164 | 17320.43
0.4176 | 17327.47
0.4187978 | 17334.21
0.4188 | 17340.66
0.4188 | 17346.71
0.4199978 | 17352.55
0.42 | 17358.3
0.42 | 17364.05
0.42 | 17369.97
0.4211978 | 17376.43
0.4212 | 17383.15
0.4212 | 17390.02
0.4223978 | 17396.83
0.4224 | 17403.27
0.4224 | 17409.15
0.4224 | 17414.77
0.4235978 | 17420.27
0.4236 | 17425.9
0.4236 | 17431.8
0.4236 | 17438.15
0.4248 | 17444.88
0.4248 | 17451.62
0.4248 | 17458.43
0.426 | 17465.27
0.4271978 | 17471.71
0.4272 | 17477.88
0.4272 | 17484.1
0.426 | 17490.21
0.426 | 17496.26
0.4248 | 17502.72
0.4236022 | 17509.44
0.4236 | 17516.35
0.4236 | 17523.46
0.4236 | 17530.63
0.4236 | 17537.55
0.4236 | 17543.94
0.4248 | 17549.96
0.4248 | 17555.62
0.4248 | 17561.19
0.4248 | 17566.9
0.4248 | 17573.05
0.426 | 17579.68
0.426 | 17586.38
0.426 | 17593.3
0.426 | 17600.05
0.4271978 | 17606.68
0.4272 | 17612.9
0.4272 | 17619.22
0.4272 | 17625.27
0.4284 | 17631.46
0.4284 | 17637.69
0.4284 | 17644.27
0.4295978 | 17651.13
0.4296 | 17658.46
0.4296 | 17665.93
0.4296 | 17673.26
0.4307978 | 17680.04
0.4308 | 17686.32
0.4308 | 17691.97
0.4308 | 17697.43
0.432 | 17703.16
0.432 | 17709.35
0.432 | 17715.87
0.432 | 17722.76
0.4332 | 17729.85
0.4332 | 17736.82
0.4332 | 17743.63
0.4343978 | 17750.02
0.4344 | 17756.21
0.4356 | 17762.12
0.4356 | 17768.01
0.4356 | 17773.83
0.4367978 | 17780.19
0.4368 | 17787.01
0.4368 | 17794.19
0.4368 | 17801.43
0.438 | 17808.63
0.438 | 17815.33
0.438 | 17821.43
0.4391978 | 17827.05
0.4392 | 17832.47
0.4392 | 17837.93
0.4403978 | 17843.79
0.4404 | 17849.97
0.4404 | 17856.33
0.4415978 | 17863.12
0.4416 | 17869.97
0.4416 | 17876.6
0.4428 | 17882.96
0.444 | 17889.15
0.444 | 17894.9
0.444 | 17900.52
0.4451978 | 17906.26
0.4452 | 17912.19
0.4452 | 17918.4
0.4464 | 17925.02
0.4464 | 17932.05
0.4464 | 17939.1
0.4475978 | 17946.01
0.4476 | 17952.44
0.4476 | 17958.38
0.4487978 | 17963.97
0.4488 | 17969.41
0.4488 | 17975.02
0.4499978 | 17981.13
0.45 | 17987.74
0.45 | 17994.51
0.4511978 | 18001.26
0.4512 | 18007.77
0.4512 | 18013.99
0.4524 | 18019.87
0.4524 | 18025.55
0.4524 | 18031.1
0.4536 | 18036.74
0.4536 | 18042.52
0.4536 | 18048.52
0.4536 | 18054.83
0.4548 | 18061.69
0.4548 | 18068.77
0.4559978 | 18075.72
0.456 | 18082.4
0.456 | 18088.52
0.456 | 18094.22
0.4572 | 18099.77
0.4572 | 18105.54
0.4572 | 18111.65
0.4583978 | 18118.41
0.4584 | 18125.62
0.4595978 | 18132.85
0.4596 | 18140.04
0.4608 | 18147.12
0.4608 | 18153.62
0.4608 | 18159.71
0.4619978 | 18165.72
0.462 | 18171.52
0.462 | 18177.16
0.462 | 18182.99
0.4632 | 18189.27
0.4632 | 18195.83
0.4632 | 18202.94
0.4644 | 18210.07
0.4644 | 18217.13
0.4644 | 18223.46
0.4656 | 18229.38
0.4656 | 18234.88
0.4656 | 18240.41
0.4668 | 18246.3
0.4668 | 18252.68
0.4679978 | 18259.52
0.468 | 18266.8
0.4691978 | 18274.12
0.4692 | 18281.16
0.4692 | 18287.93
0.4704 | 18294.38
0.4704 | 18300.29
0.4715978 | 18306.13
0.4716 | 18311.85
0.4716 | 18317.82
0.4716 | 18324.01
0.4728 | 18330.65
0.4728 | 18337.51
0.4728 | 18344.68
0.474 | 18351.41
0.474 | 18357.77
0.4752 | 18363.55
0.4752 | 18369.08
0.4752 | 18374.35
0.4764 | 18380.04
0.4764 | 18386.08
0.4776 | 18392.52
0.4776 | 18399.33
0.4787978 | 18406.08
0.4788 | 18412.72
0.4788 | 18419.01
0.4799978 | 18425.01
0.48 | 18430.79
0.48 | 18436.51
0.4811978 | 18442.05
0.4812 | 18447.74
0.4812 | 18453.65
0.4812 | 18459.71
0.4824 | 18466.19
0.4824 | 18472.79
0.4835978 | 18479.05
0.4836 | 18485.01
0.4836 | 18490.4
0.4847978 | 18495.27
0.4848 | 18500.18
0.4859978 | 18505.37
0.486 | 18511.04
0.4872 | 18517.22
0.4872 | 18523.69
0.4883978 | 18530.02
0.4884 | 18536.57
0.4884 | 18542.87
0.4896 | 18548.87
0.4896 | 18554.66
0.4896 | 18560.3
0.4908 | 18565.63
0.4908 | 18570.91
0.4919978 | 18576.54
0.492 | 18582.47
0.492 | 18588.87
0.4932 | 18595.49
0.4932 | 18601.94
0.4943978 | 18608.01
0.4944 | 18613.66
0.4955978 | 18618.88
0.4956 | 18623.72
0.4956 | 18628.87
0.4967978 | 18634.21
0.4968 | 18639.87
0.498 | 18645.82
0.498 | 18652.16
0.498 | 18658.47
0.4992 | 18664.69
0.4992 | 18670.71
0.4992 | 18676.65
0.5003978 | 18682.44
0.5004 | 18688.01
0.5004 | 18693.62
0.5016 | 18699.32
0.5016 | 18705.38
0.5016 | 18711.74
0.5028 | 18718.58
0.5028 | 18725.47
0.5039978 | 18732.22
0.504 | 18738.41
0.504 | 18744.08
0.5052 | 18749.35
0.5052 | 18754.52
0.5063978 | 18759.74
0.5064 | 18765.29
0.5076 | 18771.32
0.5076 | 18777.3
0.5087978 | 18783.43
0.5088 | 18789.69
0.5099978 | 18795.97
0.51 | 18801.97
0.51 | 18807.91
0.51 | 18813.66
0.5112 | 18819.27
0.5112 | 18824.85
0.5112 | 18830.6
0.5124 | 18836.83
0.5124 | 18843.41
0.5136 | 18850.29
0.5136 | 18857.12
0.5147978 | 18863.74
0.5148 | 18869.58
0.5148 | 18875.12
0.516 | 18880.35
0.516 | 18885.57
0.5171978 | 18891.15
0.5183978 | 18897.24
0.5184 | 18903.68
0.5196 | 18910.33
0.5196 | 18916.91
0.5207978 | 18923.29
0.5208 | 18929.37
0.5208 | 18934.94
0.5208 | 18940.33
0.522 | 18945.58
0.522 | 18950.74
0.5231978 | 18956.33
0.5232 | 18962.27
0.5232 | 18968.54
0.5244 | 18975.07
0.5244 | 18981.6
0.5255978 | 18987.77
0.5256 | 18993.54
0.5267978 | 18998.71
0.5268 | 19003.62
0.5268 | 19008.58
0.528 | 19013.77
0.528 | 19019.24
0.5291978 | 19025.27
0.5303978 | 19031.58
0.5304 | 19038.04
0.5304 | 19044.33
0.5316 | 19050.37
0.5316 | 19055.88
0.5327978 | 19061.01
0.5328 | 19066.04
0.5328 | 19071.02
0.5328 | 19076.38
0.534 | 19082.24
0.534 | 19088.6
0.5352 | 19095.21
0.5352 | 19101.99
0.5364 | 19108.68
0.5364 | 19114.83
0.5376 | 19120.57
0.5376 | 19125.69
0.5388 | 19130.6
0.5388 | 19135.46
0.54 | 19140.72
0.54 | 19146.15
0.5412 | 19152.05
0.5424 | 19158.32
0.5424 | 19164.51
0.5435978 | 19170.44
0.5436 | 19176.15
0.5436 | 19181.62
0.5448 | 19186.6
0.5448 | 19191.55
0.5459978 | 19196.8
0.546 | 19202.32
0.546 | 19208.08
0.5472 | 19214.33
0.5472 | 19220.87
0.5472 | 19227.22
0.5484 | 19233.49
0.5484 | 19239.46
0.5496 | 19245.01
0.5496 | 19250.15
0.5507978 | 19255.33
0.5508 | 19260.63
0.5519978 | 19266.22
0.552 | 19272.37
0.552 | 19278.93
0.5532 | 19285.3
0.5544 | 19291.62
0.5555978 | 19297.76
0.5556 | 19303.32
0.5556 | 19308.44
0.5568 | 19313.68
0.5568 | 19318.85
0.5568 | 19324.19
0.558 | 19329.97
0.558 | 19336.3
0.5592 | 19342.8
0.5592 | 19349.43
0.5603978 | 19355.87
0.5604 | 19361.93
0.5615978 | 19367.44
0.5616 | 19372.47
0.5627978 | 19377.55
0.5628 | 19382.76
0.5628 | 19388.21
0.564 | 19394.08
0.564 | 19400.52
0.5652 | 19406.94
0.5652 | 19413.35
0.5664 | 19419.47
0.5676 | 19425.35
0.5676 | 19430.91
0.5688 | 19436.18
0.5699978 | 19441.41
0.57 | 19446.8
0.57 | 19452.4
0.5712 | 19458.41
0.5712 | 19464.9
0.5723978 | 19471.46
0.5724 | 19477.99
0.5735978 | 19484.05
0.5736 | 19489.54
0.5736 | 19494.72
0.5748 | 19499.58
0.5748 | 19504.51
0.576 | 19509.8
0.576 | 19515.43
0.5771978 | 19521.1
0.5772 | 19527.04
0.5783978 | 19532.99
0.5784 | 19538.76
0.5795978 | 19544.32
0.5796 | 19549.4
0.5808 | 19554.18
0.5808 | 19558.85
0.5819978 | 19563.79
0.582 | 19568.82
0.582 | 19574.65
0.5832 | 19580.72
0.5832 | 19587.1
0.5844 | 19593.22
0.5855978 | 19598.96
0.5856 | 19603.94
0.5867978 | 19608.68
0.5868 | 19613.12
0.588 | 19617.52
0.588 | 19622.54
0.5892 | 19628.02
0.5892 | 19633.8
0.5904 | 19639.88
0.5904 | 19645.99
0.5916 | 19651.8
0.5916 | 19657.49
0.5928 | 19662.87
0.5928 | 19667.82
0.594 | 19672.46
0.594 | 19677.15
0.5952 | 19681.94
0.5952 | 19687.1
0.5963978 | 19692.65
0.5964 | 19698.54
0.5964 | 19704.44
0.5976 | 19710.07
0.5976 | 19715.19
0.5988 | 19719.99
0.5988 | 19724.54
0.6 | 19729.12
0.6 | 19733.8
0.6012 | 19738.99
0.6012 | 19744.43
0.6024 | 19750.26
0.6024 | 19755.94
0.6036 | 19761.76
0.6036 | 19767.27
0.6048 | 19772.6
0.6048 | 19777.46
0.606 | 19782.38
0.6071978 | 19787.12
0.6072 | 19792.04
0.6083978 | 19797.02
0.6084 | 19802.66
0.6096 | 19808.58
0.6096 | 19814.83
0.6108 | 19821.05
0.6108 | 19827.02
0.6119978 | 19832.3
0.612 | 19837.29
0.612 | 19841.8
0.6132 | 19846.41
0.6143978 | 19851.41
0.6144 | 19856.88
0.6155978 | 19862.62
0.6156 | 19868.57
0.6168 | 19874.41
0.6168 | 19880.04
0.618 | 19885.71
0.618 | 19891.05
0.6192 | 19896.15
0.6192 | 19901.38
0.6204 | 19906.66
0.6216 | 19911.76
0.6216 | 19917.22
0.6228 | 19923.22
0.6228 | 19929.15
0.624 | 19935.26
0.624 | 19941.26
0.6252 | 19946.77
0.6252 | 19951.68
0.6264 | 19956.33
0.6275978 | 19960.9
0.6276 | 19965.68
0.6276 | 19971.01
0.6288 | 19976.76
0.6299978 | 19982.96
0.63 | 19989.13
0.6311978 | 19995.16
0.6312 | 20000.72
0.6324 | 20006.1
0.6324 | 20011.07
0.6336 | 20015.91
0.6347978 | 20020.58
0.6348 | 20025.4
0.636 | 20030.47
0.6372 | 20035.97
0.6372 | 20041.87
0.6384 | 20048.01
0.6395978 | 20054.01
0.6396 | 20059.51
0.6407978 | 20064.32
0.6408 | 20068.63
0.6408 | 20072.69
0.642 | 20076.87
0.642 | 20081.51
0.6432 | 20086.73
0.6432 | 20092.33
0.6444 | 20097.9
0.6444 | 20103.62
0.6456 | 20108.98
0.6467978 | 20114.08
0.6468 | 20118.7
0.6479978 | 20123.37
0.648 | 20127.94
0.6492 | 20132.69
0.6503978 | 20137.65
0.6504 | 20143.25
0.6516 | 20149.08
0.6516 | 20155.2
0.6528 | 20161.19
0.6539978 | 20166.79
0.654 | 20171.79
0.654 | 20176.29
0.6552 | 20180.27
0.6552 | 20184.38
0.6564 | 20188.71
0.6575978 | 20193.44
0.6576 | 20198.8
0.6587978 | 20204.29
0.6588 | 20209.85
0.66 | 20215.32
0.6611978 | 20220.49
0.6612 | 20225.12
0.6623978 | 20229.72
0.6624 | 20234.04
0.6636 | 20238.44
0.6636 | 20242.96
0.6648 | 20248.12
0.666 | 20253.65
0.6671978 | 20259.55
0.6672 | 20265.54
0.6683978 | 20271.57
0.6684 | 20277.02
0.6696 | 20281.93
0.6696 | 20286.41
0.6708 | 20290.82
0.6708 | 20295.37
0.672 | 20300.15
0.672 | 20305.37
0.6732 | 20311.1
0.6743978 | 20317.02
0.6744 | 20322.72
0.6756 | 20328.44
0.6767978 | 20333.96
0.6768 | 20338.96
0.6779978 | 20343.54
0.678 | 20348.02
0.6792 | 20352.55
0.6803978 | 20357.29
0.6804 | 20362.47
0.6827956 | 20368.46
0.6828 | 20374.66
0.6839978 | 20380.8
0.6851978 | 20386.58
0.6852 | 20391.99
0.6864 | 20396.47
0.6864 | 20400.76
0.6875978 | 20405.18
0.6876 | 20410.04
0.6888 | 20415.24
0.6888 | 20420.99
0.69 | 20426.9
0.6911978 | 20432.72
0.6912 | 20438.26
0.6924 | 20443.49
0.6924 | 20448.38
0.6936 | 20453.21
0.6947978 | 20457.76
0.6948 | 20462.26
0.696 | 20466.96
0.696 | 20472.02
0.6983956 | 20477.58
0.6984 | 20483.71
0.6996 | 20489.91
0.7007978 | 20495.74
0.7008 | 20500.94
0.7019978 | 20505.44
0.702 | 20509.48
0.7031978 | 20513.57
0.7032 | 20517.97
0.7044 | 20522.99
0.7056 | 20528.51
0.7056 | 20534.18
0.7068 | 20539.71
0.7079978 | 20545.19
0.708 | 20550.19
0.7092 | 20554.74
0.7103978 | 20558.96
0.7104 | 20563.07
0.7116 | 20567.16
0.7127978 | 20571.43
0.7128 | 20576.12
0.714 | 20581.01
0.7152 | 20586.41
0.7163978 | 20591.87
0.7164 | 20597.08
0.7175978 | 20601.82
0.7187978 | 20606.15
0.7188 | 20609.94
0.7199978 | 20613.75
0.72 | 20617.83
0.7212 | 20622.33
0.7212 | 20627.37
0.7224 | 20632.72
0.7235978 | 20638.07
0.7236 | 20643.27
0.7248 | 20648.49
0.7259978 | 20653.51
0.726 | 20658.13
0.7272 | 20662.33
0.7283978 | 20666.41
0.7295978 | 20670.29
0.7296 | 20674.37
0.7307978 | 20678.85
0.7319978 | 20683.83
0.7332 | 20689.07
0.7343978 | 20694.21
0.7344 | 20699.1
0.7355978 | 20703.44
0.7356 | 20707.39
0.7368 | 20711.07
0.7368 | 20714.94
0.738 | 20718.94
0.7391978 | 20723.37
0.7403978 | 20728.21
0.7404 | 20733.46
0.7404 | 20738.55
0.7416 | 20743.52
0.7427978 | 20748.33
0.7439978 | 20752.97
0.744 | 20757.18
0.7451978 | 20761.44
0.7452 | 20765.8
0.7464 | 20770.15
0.7475978 | 20774.79
0.7476 | 20780.05
0.7488 | 20785.46
0.75 | 20790.93
0.7512 | 20796.32
0.7512 | 20801.21
0.7524 | 20805.37
0.7536 | 20809.22
0.7536 | 20813.01
0.7548 | 20817.06
0.7559978 | 20821.42
0.756 | 20826.17
0.7572 | 20831.12
0.7584 | 20836.25
0.7584 | 20841.25
0.7596 | 20846.03
0.7608 | 20850.44
0.7619978 | 20854.81
0.762 | 20859.01
0.7632 | 20863.19
0.7643978 | 20867.58
0.7644 | 20872.44
0.7656 | 20877.7
0.7667978 | 20883.25
0.7668 | 20889.03
0.768 | 20894.73
0.7692 | 20899.95
0.7704 | 20904.48
0.7704 | 20908.52
0.7716 | 20912.18
0.7728 | 20915.9
0.774 | 20919.99
0.774 | 20924.58
0.7752 | 20929.55
0.7763978 | 20934.93
0.7764 | 20940.15
0.7776 | 20945.29
0.7788 | 20950.08
0.78 | 20954.4
0.7811978 | 20958.41
0.7812 | 20962.16
0.7824 | 20966.08
0.7836 | 20970.24
0.7847978 | 20975.02
0.7848 | 20980.1
0.786 | 20985.62
0.7871978 | 20990.91
0.7872 | 20995.8
0.7884 | 21000.29
0.7895978 | 21004.04
0.7907978 | 21007.54
0.7908 | 21010.96
0.792 | 21014.71
0.7931978 | 21018.96
0.7932 | 21023.76
0.7944 | 21028.68
0.7955978 | 21033.74
0.7967978 | 21038.69
0.7968 | 21043.13
0.7979978 | 21047.38
0.7991978 | 21051.4
0.7992 | 21055.33
0.8004 | 21059.18
0.8015978 | 21063.32
0.8016 | 21067.71
0.8028 | 21072.52
0.8039978 | 21077.68
0.8051978 | 21083.13
0.8052 | 21088.16
0.8064 | 21092.9
0.8076 | 21097.12
0.8088 | 21100.94
0.81 | 21104.55
0.8111978 | 21108.47
0.8123978 | 21112.65
0.8124 | 21117.2
0.8136 | 21121.86
0.8147978 | 21126.59
0.8148 | 21131.22
0.8159978 | 21133.4
0.816 | 21137.61
0.8172 | 21141.7
0.8183978 | 21145.49
0.8184 | 21149.15
0.8196 | 21152.84
0.8208 | 21156.81
0.822 | 21160.95
0.822 | 21165.51
0.8232 | 21170.37
0.8244 | 21175.33
0.8256 | 21180.48
0.8267978 | 21185.22
0.8279978 | 21189.56
0.8292 | 21193.6
0.8304 | 21197.68
0.8315978 | 21201.62
0.8316 | 21205.92
0.8328 | 21210.83
0.834 | 21216.15
0.8351978 | 21221.65
0.8352 | 21227.09
0.8363978 | 21232.58
0.8364 | 21237.67
0.8376 | 21242.48
0.8388 | 21247.09
0.8399978 | 21251.89
0.8411978 | 21257.04
0.8412 | 21262.5
0.8424 | 21268.45
0.8436 | 21275.06
0.8447978 | 21281.77
0.8459978 | 21288.15
0.846 | 21294.55
0.8472 | 21300.52
0.8495956 | 21306.22
0.8496 | 21312.04
0.8508 | 21318.54
0.852 | 21325.41
0.8531978 | 21332.99
0.8543978 | 21340.51
0.8555978 | 21347.96
0.8556 | 21354.93
0.8579956 | 21361.6
0.8591978 | 21367.68
0.8592 | 21374.04
0.8604 | 21380.79
0.8615978 | 21388.18
0.8627978 | 21395.96
0.8639978 | 21404.05
0.8651978 | 21411.63
0.8663978 | 21418.71
0.8664 | 21425.1
0.8687956 | 21431.37
0.8699978 | 21437.83
0.8711978 | 21444.97
0.8723978 | 21452.66
0.8735978 | 21460.52
0.8748 | 21468.22
0.876 | 21475.57
0.8772 | 21482.46
0.8784 | 21488.88
0.8796 | 21495.62
0.8808 | 21502.77
0.882 | 21510.46
0.8832 | 21518.46
0.8843978 | 21526.22
0.8856 | 21533.38
0.8867978 | 21540.21
0.888 | 21546.69
0.8892 | 21553.4
0.8904 | 21560.83
0.8916 | 21568.74
0.8939956 | 21576.87
0.8951978 | 21584.79
0.8963978 | 21592.27
0.8975978 | 21599.24
0.8987978 | 21606.32
0.9 | 21613.69
0.9011978 | 21621.62
0.9024 | 21629.54
0.9036 | 21637.37
0.9048 | 21644.6
0.9071956 | 21651.16
0.9084 | 21657.65
0.9096 | 21664.49
0.9108 | 21671.99
0.912 | 21680.05
0.9143956 | 21688.24
0.9155978 | 21696.08
0.9167978 | 21703.74
0.918 | 21711.24
0.9203956 | 21719.27
0.9215978 | 21727.9
0.9228 | 21736.8
0.9251956 | 21745.4
0.9263978 | 21753.58
0.9287934 | 21761.4
0.9299978 | 21769.01
0.9312 | 21776.9
0.9323978 | 21785.12
0.9336 | 21793.62
0.9359956 | 21801.87
0.9372 | 21809.9
0.9384 | 21817.85
0.9407956 | 21826.57
0.9419978 | 21835.97
0.9432 | 21845.19
0.9455956 | 21853.91
0.9468 | 21862.54
0.9491956 | 21870.79
0.9504 | 21879.04
0.9527956 | 21887.91
0.954 | 21897.1
0.9563956 | 21905.85
0.9576 | 21914.16
0.9588 | 21921.96
0.9611956 | 21930.18
0.9623978 | 21939.12
0.9647934 | 21947.93
0.9671956 | 21956.3
0.9684 | 21964.49
0.9708 | 21972.13
0.9731956 | 21979.71
0.9744 | 21987.96
0.9767956 | 21996.74
0.9779978 | 22005.27
0.9792 | 22013.49
0.9815956 | 22021.52
0.9839989 | 22030.02
0.9851978 | 22038.96
0.9875935 | 22047.83
0.9899967 | 22056.52
0.9912 | 22065.02
0.9935956 | 22073.21
0.9959956 | 22081.22
0.9971978 | 22089.51
0.9995934 | 22097.85
1.001997 | 22105.91
1.0032 | 22113.85
1.005596 | 22122.35
1.007999 | 22131.19
1.010395 | 22140.16
1.011598 | 22149.04
1.013994 | 22158.16
1.016397 | 22167.13
1.0188 | 22176.38
1.02 | 22185.72
1.023593 | 22195.13
1.024798 | 22204.22
1.027193 | 22213.44
1.029597 | 22222.85
1.032 | 22232.07
1.034396 | 22241.19
1.0356 | 22250.32
1.039193 | 22259.38
1.040398 | 22268.29
1.042793 | 22277.69
1.045197 | 22287.13
1.0476 | 22296.57
1.049996 | 22306.35
1.0524 | 22316.66
1.054796 | 22326.32
1.057199 | 22335.88
1.059595 | 22345.66
1.061998 | 22354.76
1.0644 | 22363.1
1.067993 | 22371.72
1.070397 | 22380.1
1.0728 | 22388.35
1.075196 | 22396.94
1.077599 | 22405.47
1.079994 | 22413.57
1.082398 | 22422.16
1.084793 | 22431.1
1.087197 | 22439.94
1.0896 | 22448.54
1.093193 | 22457.44
1.096794 | 22466.32
1.099198 | 22475.22
1.101593 | 22484.19
1.103997 | 22492.54
1.1064 | 22500.88
1.108795 | 22509.6
1.111199 | 22518.16
1.114792 | 22526.22
1.118393 | 22534.97
1.120796 | 22543.97
1.1232 | 22553.26
1.125595 | 22563.13
1.129189 | 22572.69
1.1316 | 22582.01
1.133995 | 22591.69
1.1364 | 22601.26
1.139993 | 22609.97
1.143595 | 22618.85
1.145998 | 22628.01
1.148393 | 22637.47
1.151994 | 22647.35
1.154398 | 22656.88
1.157999 | 22666.19
1.161592 | 22676.26
1.165193 | 22686.51
1.167597 | 22695.88
1.17 | 22705.38
1.173593 | 22715.1
1.175997 | 22725.01
1.179598 | 22734.07
1.183191 | 22742.32
1.186792 | 22750.97
1.190393 | 22760.16
1.192796 | 22768.54
1.1952 | 22776.69
1.198793 | 22785.85
1.202394 | 22795.66
1.204798 | 22805.69
1.208399 | 22814.72
1.21319 | 22824.13
1.216791 | 22833.88
1.219194 | 22842.79
1.222795 | 22850.46
1.226389 | 22858.74
1.2288 | 22867.71
1.232393 | 22877.18
1.234796 | 22886.18
1.239588 | 22895.43
1.243189 | 22905.77
1.24679 | 22916.05
1.250391 | 22925.24
1.252794 | 22934.68
1.256395 | 22945.18
1.261186 | 22955.55
1.264795 | 22964.77
1.268396 | 22974.12
1.271997 | 22984.68
1.275591 | 22994.83
1.279192 | 23003.99
1.281595 | 23013.77
1.286386 | 23024.9
1.289995 | 23035.37
1.293596 | 23044.83
1.297197 | 23054.96
1.300798 | 23065.83
1.304399 | 23075.05
1.309191 | 23083.13
1.313997 | 23092.04
1.317598 | 23101.57
1.321199 | 23109.72
1.324793 | 23117.71
1.328394 | 23127.4
1.331995 | 23137.21
1.336786 | 23145.9
1.341593 | 23154.77
1.345194 | 23164.58
1.348795 | 23173.46
1.352396 | 23181.07
1.357187 | 23189.02
1.361994 | 23198.05
1.365595 | 23206.37
1.369188 | 23214.52
1.373995 | 23224.55
1.376398 | 23235.12
1.381189 | 23244.3
1.385996 | 23253.58
1.390787 | 23263.8
1.394396 | 23272.93
1.397989 | 23281.05
1.402796 | 23290.77
1.407587 | 23301.68
1.411196 | 23311.43
1.415987 | 23321.24
1.420793 | 23332.27
1.424394 | 23342.46
1.427995 | 23351.15
1.432787 | 23360.99
1.437593 | 23371.46
1.4424 | 23380.12
1.447199 | 23388.62
1.451998 | 23397.96
1.455599 | 23406.55
1.46039 | 23414.01
1.464 | 23423.08
1.469997 | 23432.99
1.474788 | 23441.49
1.479594 | 23450.55
1.483196 | 23460.3
1.487987 | 23468.65
1.492793 | 23475.96
1.49879 | 23484.71
1.503597 | 23493.3
1.507198 | 23501.27
1.511989 | 23511.02
1.515598 | 23521.83
1.520389 | 23531.96
1.526386 | 23541.9
1.531192 | 23553.21
1.535999 | 23562.68
1.54079 | 23571.62
1.545596 | 23581.71
1.550388 | 23592.18
1.5564 | 23601.62
1.561191 | 23612.9
1.565997 | 23624.43
1.570789 | 23634.18
1.575595 | 23643.93
1.581592 | 23653.99
1.586398 | 23662.3
1.59119 | 23670.51
1.597186 | 23680.07
1.601993 | 23688.22
1.606799 | 23696.19
1.611591 | 23705.51
1.617587 | 23714.47
1.622394 | 23722.38
1.627185 | 23732.22
1.631992 | 23741.44
1.637988 | 23749.13
1.643985 | 23757.54
1.649997 | 23766.19
1.65359 | 23773.62
1.659587 | 23783.02
1.664394 | 23793.68
1.67039 | 23802.9
1.675197 | 23812.83
1.681194 | 23823.15
1.68719 | 23831.68
1.693187 | 23840.65
1.697994 | 23851.15
1.702785 | 23860.43
1.708797 | 23870.65
1.713588 | 23881.68
1.72079 | 23890.9
1.725597 | 23900.15
1.730388 | 23910.18
1.73759 | 23918.04
1.743587 | 23925.93
1.749599 | 23934.68
1.754398 | 23942.1
1.759189 | 23949.9
1.766391 | 23959.52
1.772388 | 23967.99
1.7784 | 23976.83
1.783191 | 23986.37
1.789188 | 23994.52
1.7952 | 24002.57
1.801196 | 24011.69
1.807193 | 24019.88
1.812 | 24029.26
1.817996 | 24039.82
1.823993 | 24049.19
1.831195 | 24059.29
1.838397 | 24069.6
1.843189 | 24078.38
1.849185 | 24087.82
1.853992 | 24097.88
1.861194 | 24106.94
1.868396 | 24117.85
1.874393 | 24128.26
1.880389 | 24137.72
1.887592 | 24147.35
1.893588 | 24156.07
1.899585 | 24163.63
1.905597 | 24172.22
1.911594 | 24179.94
1.918796 | 24188.05
1.925998 | 24197.43
1.931995 | 24205.69
1.937991 | 24214.47
1.943988 | 24223.26
1.95119 | 24230.79
1.958392 | 24238.62
1.964389 | 24246.8
1.969196 | 24254.4
1.976382 | 24263.99
1.9836 | 24273.37
1.990787 | 24282.62
1.995593 | 24292.33
2.002795 | 24301.4
2.009998 | 24310.43
2.0172 | 24320.15
2.023196 | 24329.37
2.030399 | 24339.58
2.036395 | 24349.93
2.043597 | 24359.21
2.0508 | 24368.87
2.056796 | 24377.32
2.063998 | 24385.05
2.071185 | 24392.87
2.078387 | 24400.26
2.08559 | 24408.79
2.090396 | 24417.69
2.098788 | 24426.07
2.105991 | 24434.76
2.113193 | 24442.74
2.11919 | 24450.26
2.126392 | 24458.47
2.133594 | 24466.66
2.140796 | 24476.07
2.147998 | 24486.01
2.153995 | 24495.29
2.161197 | 24505.29
2.169589 | 24514.88
2.176791 | 24524.35
2.182788 | 24534.13
2.18999 | 24543.82
2.198383 | 24554.22
2.205585 | 24564.51
2.212787 | 24574.54
2.219989 | 24584.04
2.228397 | 24592.41
2.235599 | 24600.1
2.242786 | 24607.4
2.249988 | 24614.71
2.25719 | 24622.72
2.265598 | 24631.1
2.2728 | 24639.38
2.279987 | 24647.52
2.287189 | 24654.94
2.294391 | 24662.47
2.302799 | 24670.37
2.308795 | 24679.27
2.317188 | 24688.55
2.325595 | 24697.99
2.332797 | 24706.99
2.34119 | 24716.08
2.348392 | 24725.3
2.355579 | 24734.62
2.363986 | 24744.33
2.372394 | 24754.46
2.379596 | 24764.24
2.386798 | 24773.24
2.396381 | 24781.68
2.403598 | 24789.6
2.410785 | 24796.83
2.417987 | 24804.29
2.426395 | 24811.91
2.434787 | 24820.13
2.441989 | 24828.79
2.449191 | 24836.91
2.459995 | 24844.93
2.467197 | 24852.54
2.475589 | 24860.13
2.481586 | 24868.57
2.489978 | 24877.91
2.498386 | 24887.91
2.506778 | 24897.1
2.515186 | 24906.51
2.523578 | 24915.94
2.531986 | 24925.32
2.540378 | 24935.6
2.54639 | 24945.6
2.557193 | 24955.94
2.565585 | 24964.85
2.573978 | 24973.35
2.581195 | 24981.22
2.589587 | 24988.47
2.59917 | 24996.16
2.606387 | 25003.88
2.614795 | 25012.32
2.621997 | 25020.05
2.63277 | 25027.68
2.641193 | 25035.19
2.648395 | 25042.1
2.656787 | 25050.24
2.66637 | 25058.55
2.674793 | 25067.93
2.683185 | 25076.99
2.691577 | 25086.3
2.70119 | 25095.58
2.708392 | 25104.37
2.7168 | 25114.43
2.725192 | 25123.87
2.735996 | 25133.9
2.744388 | 25142.04
2.75278 | 25149.91
2.761188 | 25156.76
2.769595 | 25163.35
2.779178 | 25170.74
2.786395 | 25177.94
2.795978 | 25186.08
2.805591 | 25193.08
2.813983 | 25200.69
2.823596 | 25207.54
2.830798 | 25215.12
2.841571 | 25223.37
2.849994 | 25232.24
2.858386 | 25242.43
2.865588 | 25251.58
2.877582 | 25261.49
2.885989 | 25270.46
2.894397 | 25280.93
2.902789 | 25290.49
2.913593 | 25300.4
2.921985 | 25309.12
2.931598 | 25317.02
2.94118 | 25324.15
2.950794 | 25330.35
2.959186 | 25337.68
2.967578 | 25344.68
2.978381 | 25353.08
2.987994 | 25360.05
2.996387 | 25367.99
3.004779 | 25375.08
3.014377 | 25383.38
3.02399 | 25391.65
3.033572 | 25400.71
3.043185 | 25409.93
3.051578 | 25418.83
3.062381 | 25428.27
3.070789 | 25436.69
3.080371 | 25446.51
3.091174 | 25455.38
3.099597 | 25465.1
3.11037 | 25472.46
3.118778 | 25480.26
3.128391 | 25486.38
3.137988 | 25493.85
3.146396 | 25500.66
3.155978 | 25508.63
3.167972 | 25515.6
3.176379 | 25522.91
3.185992 | 25529.8
3.196796 | 25536.49
3.206378 | 25544.15
3.214786 | 25552.37
3.223193 | 25561.49
3.235187 | 25569.58
3.2448 | 25578.74
3.254382 | 25586.8
3.263995 | 25596.3
3.273578 | 25604.62
3.283191 | 25613.93
3.295182 | 25621.08
3.303589 | 25628.52
3.313172 | 25633.90625
3.323975 | 25640.14
3.334778 | 25645.67
3.343186 | 25652.65625
3.352799 | 25658.90625
3.362381 | 25665.27
3.373184 | 25671.375
3.381592 | 25677.67
3.392395 | 25684.89
3.401978 | 25692.33
3.412781 | 25700.36
3.422379 | 25707.61
3.431992 | 25716.2
3.440399 | 25723.25
3.451172 | 25731.84375
3.463196 | 25739.8
3.472779 | 25748.92
3.481186 | 25755.46875
3.491989 | 25762.28125
3.502793 | 25767.02
3.512375 | 25772.90625
3.521988 | 25778.27
3.531571 | 25784.73
3.541199 | 25790.61
3.550781 | 25796.75
3.562775 | 25802.6875
3.572388 | 25808.48
3.58197 | 25815.73
3.590378 | 25823.23
3.601181 | 25831.95
3.611984 | 25839.6875
3.620392 | 25848.59375
3.631195 | 25855.92
3.641999 | 25864.92
3.652771 | 25872.73
3.663574 | 25881.36
3.673187 | 25887.83
3.68158 | 25894.78125
3.692383 | 25899.39
3.703186 | 25904.8
3.713989 | 25909.96875
3.723572 | 25916.3125
3.734375 | 25922.09375
3.743988 | 25928.17
3.753571 | 25934.11
3.763184 | 25940.1875
3.773987 | 25947.40625
3.78357 | 25954.3125
3.793183 | 25962.1875
3.803986 | 25969.3125
3.814789 | 25977.64
3.824372 | 25983.95
3.834 | 25991.92
3.844773 | 25998.89
3.855576 | 26007.02
3.865189 | 26012.67
3.874771 | 26018.86
3.886795 | 26023.39
3.895188 | 26029.02
3.905991 | 26034.27
3.916794 | 26040.58
3.926377 | 26046.34375
3.93599 | 26052.125
3.945572 | 26057.9375
3.957596 | 26063.17
3.967179 | 26069.625
3.976776 | 26076.28125
3.98758 | 26084.05
3.998383 | 26090.83
4.00679 | 26098.78125
4.017593 | 26105.42
4.029587 | 26113.8
4.0392 | 26121.14
4.049973 | 26129.05
4.060776 | 26135.3
4.070389 | 26141.9375
4.079971 | 26146.43
4.090775 | 26151.68
4.101578 | 26156.7
4.111191 | 26162.63
4.121994 | 26168.05
4.132797 | 26173.37
4.14357 | 26178.49
4.151978 | 26183.66
4.161591 | 26190.04
4.173584 | 26196.34
4.183197 | 26203.8
4.19397 | 26210.37
4.203598 | 26218.09
4.214371 | 26224.15
4.222794 | 26231.62
4.233597 | 26238.46
4.24559 | 26246.51
4.255173 | 26252.15
4.265976 | 26257.99
4.276779 | 26262.25
4.286392 | 26267.33
4.295975 | 26271.84
4.307999 | 26277.38
4.317596 | 26282.43
4.3284 | 26287.4
4.339172 | 26292.41
4.348785 | 26296.96
4.358398 | 26302.93
4.367981 | 26308.99
4.379974 | 26316.4
4.389587 | 26322.63
4.39917 | 26330.37
4.409973 | 26336.55
4.421997 | 26344.84
4.43158 | 26352.12
4.441193 | 26360.43
4.451996 | 26366.55
4.462799 | 26373.07
4.473572 | 26377.34375
4.484375 | 26382.33
4.493988 | 26387
4.503571 | 26392.52
4.514374 | 26397.59375
4.527588 | 26402.45
4.53598 | 26407.17
4.546783 | 26411.61
4.557587 | 26417.64
4.5672 | 26423.5
4.577972 | 26430.55
4.588776 | 26436.55
4.599579 | 26444.0625
4.607986 | 26449.7
4.61998 | 26456.84375
4.630783 | 26463.1875
4.640396 | 26470.67
4.651199 | 26475.6875
4.660782 | 26481
4.672775 | 26484.73
4.681183 | 26489.09375
4.693176 | 26493.45
4.703979 | 26498.8
4.713593 | 26503.91
4.724396 | 26508.76
4.735199 | 26513.8
4.744781 | 26518.12
4.754395 | 26523.87
4.765198 | 26529.51
4.777191 | 26536.63
4.786774 | 26542.32
4.797577 | 26549.65
4.80838 | 26555.38
4.817993 | 26562.88
4.827576 | 26569.23
4.838379 | 26576.82
4.850372 | 26582.43
4.861176 | 26588.45
4.870789 | 26592.23
4.881592 | 26596.76
4.892395 | 26601.12
4.901978 | 26606.13
4.913971 | 26610.68
4.923584 | 26615.26
4.934387 | 26619.63
4.94397 | 26623.93
4.955994 | 26629.8
4.965576 | 26635.37
4.976379 | 26641.93
4.987183 | 26647.87
4.996796 | 26655.12
5.007599 | 26660.41
5.017181 | 26667.35
5.029175 | 26673.88
5.038788 | 26681.6
5.05078125 | 26686.93
5.061584 | 26692.34
5.071198 | 26696.02
5.08197 | 26700.21875
5.092773 | 26704.25
5.103577 | 26709
5.11319 | 26713.6875
5.123993 | 26718.09375
5.135986 | 26722.73
5.145599 | 26726.67
5.156372 | 26732.14
5.16597 | 26737.61
5.177994 | 26744.71875
5.186386 | 26750.8
5.19838 | 26757.9375
5.210373 | 26763.67
5.219986 | 26771.02
5.229599 | 26777.09375
5.241592 | 26783.90625
5.252396 | 26789.02
5.261978 | 26794.25
5.272781 | 26797.45
5.283585 | 26801.02
5.295578 | 26804.59
5.306381 | 26808.76
5.317184 | 26813.02
5.326797 | 26817.11
5.33757 | 26821.58
5.348373 | 26825.5625
5.359177 | 26831.48
5.36879 | 26836.83
5.379593 | 26843.42
5.392776 | 26848.98
5.402374 | 26856.03125
5.411987 | 26860.96875
5.422791 | 26867.64
5.434784 | 26873.625
5.443192 | 26880.59375
5.455185 | 26885.18
5.467178 | 26889.96
5.477982 | 26893.05
5.488785 | 26896.6875
5.498398 | 26900.375
5.509171 | 26904.96875
5.518784 | 26909.48
5.530777 | 26913.55
5.54158 | 26918.37
5.551193 | 26922.125
5.561996 | 26927.45
5.57399 | 26932.5
5.584793 | 26939.375
5.594376 | 26944.55
5.605179 | 26951.39
5.617172 | 26956.59375
5.627975 | 26963.48
5.637589 | 26969.3125
5.648392 | 26976.21875
5.660385 | 26981.14
5.671188 | 26986
5.681992 | 26989.27
5.691574 | 26992.74
5.702377 | 26996.2
5.714371 | 27000.1875
5.725174 | 27004.40625
5.735977 | 27007.99
5.74678 | 27011.90625
5.757584 | 27015.21875
5.767197 | 27020.3125
5.777969 | 27025.05
5.788773 | 27031.375
5.800797 | 27036.77
5.810379 | 27043.6875
5.822372 | 27048.92
5.831985 | 27055.55
5.842789 | 27061.375
5.853592 | 27068.1875
5.865585 | 27072.98
5.876389 | 27077.4375
5.887192 | 27080.54
5.898 | 27083.72
5.907582 | 27087.07
5.919576 | 27090.79
5.930379 | 27094.72
5.941182 | 27098.11
5.950795 | 27102.13
5.961598 | 27105.05
5.973592 | 27109.97
5.983174 | 27114.97
5.995198 | 27121.61
6.005971 | 27126.75
6.016774 | 27133.69
6.026387 | 27138.94
6.03719 | 27145.66
6.047994 | 27151.41
6.059987 | 27158.29
6.07079 | 27163.04
6.081594 | 27167.63
6.092397 | 27170.62
6.103169 | 27173.53
6.115193 | 27176.61
6.124776 | 27180.4
6.135579 | 27184.41
6.146382 | 27187.78
6.158376 | 27191.61
6.167989 | 27194.95
6.178792 | 27200.17
6.190785 | 27204.67
6.201589 | 27210.53
6.211186 | 27215.71
6.22318 | 27222.21
6.235173 | 27226.75
6.244786 | 27232.92
6.255589 | 27238.42
6.267583 | 27244.95
6.278386 | 27249.68
6.287999 | 27254
6.299993 | 27257.07
6.309575 | 27260.27
6.320378 | 27263.84
6.332372 | 27267.51
6.345586 | 27271.53
6.355199 | 27274.65
6.365972 | 27278.65
6.377995 | 27281.32
6.387578 | 27285.92
6.398381 | 27290.45
6.409184 | 27296.81
6.421178 | 27301.78
6.431981 | 27307.89
6.443974 | 27312.51
6.453588 | 27318.76
6.464391 | 27324.17
6.476384 | 27330.29
6.488378 | 27335.09
6.499181 | 27339.73
6.509984 | 27342.67
6.520787 | 27345.4
6.53159 | 27348.625
6.543584 | 27352.04
6.554387 | 27355.99
6.56519 | 27359.11
6.575994 | 27362.95
6.586797 | 27365.73
6.59879 | 27370.39
6.609593 | 27374.3
6.619176 | 27379.91
6.631169 | 27384.37
6.643193 | 27390.3
6.652776 | 27394.65
6.6648 | 27400.59
6.675572 | 27405.99
6.687596 | 27412.32
6.6984 | 27416.84375
6.710393 | 27421.01
6.721196 | 27423.68
6.730779 | 27426.38
6.742772 | 27429.375
6.754796 | 27432.65625
6.764379 | 27436.23
6.776372 | 27438.90625
6.788396 | 27442.51
6.799199 | 27444.89
6.808782 | 27448.98
6.818395 | 27452.95
6.832799 | 27459.14
6.842381 | 27463.75
6.853185 | 27469.9
6.863988 | 27474.61
6.875981 | 27480.75
6.886785 | 27485.96
6.898778 | 27492.14
6.909581 | 27496.39
6.919194 | 27500.29
6.931188 | 27502.87
6.943181 | 27505.03125
6.953984 | 27507.45
6.964787 | 27510.21875
6.976781 | 27513.88
6.986394 | 27516.39
6.997197 | 27519.8125
7.00797 | 27522.25
7.019994 | 27527.125
7.030797 | 27531.21
7.04279 | 27537.15
7.053594 | 27541.85
7.064397 | 27548.1
7.07517 | 27552.66
7.085973 | 27558.48
7.097997 | 27563.74
7.108769 | 27569.9
7.120793 | 27574.45
7.130376 | 27578.15
7.141179 | 27580.82
7.153172 | 27583.4
7.166387 | 27586.63
7.176 | 27589.93
7.186772 | 27593.86
7.198796 | 27596.83
7.209599 | 27600.59
7.220372 | 27602.93
7.231175 | 27607.11
7.241979 | 27611.07
7.252782 | 27616.75
7.264775 | 27620.75
7.276799 | 27626.04
7.287572 | 27630.08
7.298375 | 27635.32
7.310399 | 27639.96
7.321172 | 27645.61
7.331975 | 27650.25
7.343999 | 27654.37
7.354772 | 27657.21
7.365575 | 27659.64
7.376378 | 27662.79
7.388371 | 27665.74
7.399175 | 27669.32
7.411199 | 27672.02
7.421971 | 27675.37
7.432775 | 27677.44
7.443578 | 27681.82
7.454381 | 27685.21
7.465184 | 27690.28
7.477178 | 27694.38
7.487981 | 27700
7.499974 | 27703.87
7.510777 | 27709.25
7.521581 | 27714.25
7.532384 | 27720.14
7.544377 | 27724.63
7.555181 | 27728.39
7.567174 | 27731.07
7.577977 | 27733.24
7.58878 | 27736.14
7.599584 | 27738.89
7.610387 | 27742.21
7.62119 | 27744.45
7.634374 | 27747.84
7.646398 | 27749.82
7.65598 | 27753.72
7.666783 | 27757.64
7.677587 | 27763.35
7.68958 | 27767.72
7.700383 | 27772.99
7.711186 | 27777.17
7.72199 | 27782.4
7.732793 | 27787.17
7.745976 | 27792.61
7.75678 | 27796.95
7.768773 | 27800.52
7.779576 | 27802.95
7.79038 | 27804.94
7.801183 | 27807.46
7.811986 | 27810.03
7.82517 | 27813.46
7.835973 | 27815.8125
7.847997 | 27818.8125
7.858769 | 27820.77
7.868382 | 27824.93
7.879186 | 27828.29
7.891179 | 27833.24
7.903172 | 27837.25
7.915196 | 27842.5
7.926 | 27846.23
7.936772 | 27851.09
7.947576 | 27855.81
7.958379 | 27861.23
7.970372 | 27865.47
7.982396 | 27868.92
7.99439 | 27871.64
8.005193 | 27873.89
8.015996 | 27877.18
8.026799 | 27880.13
8.038793 | 27883.68
8.049596 | 27886.02
8.061589 | 27889.5625
8.073583 | 27891.28125
8.084386 | 27894.91
8.095189 | 27898.42
8.105992 | 27903.75
8.117986 | 27907.52
8.129979 | 27912.5
8.140782 | 27916.57
8.151586 | 27921.57
8.163579 | 27926.29
8.175572 | 27931.71
8.187596 | 27936.15625
8.19959 | 27939.34375
8.210393 | 27941.93
8.221196 | 27943.63
8.23319 | 27946.16
8.243993 | 27948.46
8.255986 | 27951.89
8.26917 | 27953.67
8.278783 | 27956.45
8.289586 | 27957.73
8.300389 | 27961.16
8.311193 | 27964.17
8.323186 | 27968.92
8.335179 | 27972.5625
8.347173 | 27977.55
8.359197 | 27981.25
8.369969 | 27985.68
8.380773 | 27990.07
8.391576 | 27995.34
8.4036 | 27999.8
8.416783 | 28002.98
8.427587 | 28005.71875
8.43839 | 28007.61
8.449193 | 28010.46875
8.461186 | 28012.78125
8.47199 | 28015.96875
8.485173 | 28017.99
8.497197 | 28021.12
8.50797 | 28022.65
8.517583 | 28026.14
8.529576 | 28029.64
8.54157 | 28034.85
8.552373 | 28038.71
8.564397 | 28043.84
8.57517 | 28048.13
8.585973 | 28053.04
8.599187 | 28057.65
8.61118 | 28062.81
8.623174 | 28067.07
8.633977 | 28069.93
8.64478 | 28072.24
8.656774 | 28073.41
8.668797 | 28075.53
8.680791 | 28077.35
8.691594 | 28080.59
8.703582 | 28082.41
8.714385 | 28085.32
8.725188 | 28087.17
8.735991 | 28091.13
8.749175 | 28094.41
8.761199 | 28099.27
8.771972 | 28103.15
8.782775 | 28108.15
8.794799 | 28111.69
8.805572 | 28115.93
8.817595 | 28120.1
8.830779 | 28124.83
8.841582 | 28128.93
8.852386 | 28131.63
8.864379 | 28133.92
8.875182 | 28135.49
8.887176 | 28138.33
8.899199 | 28140.52
8.911193 | 28143.93
8.921996 | 28145.79
8.932799 | 28148.89
8.945983 | 28150.37
8.956786 | 28153.61
8.96878 | 28156.61
8.979583 | 28161.47
8.991576 | 28165.18
9.002379 | 28169.61
9.014373 | 28173.28
9.026397 | 28177.73
9.0372 | 28182.22
9.049193 | 28186.8
9.061187 | 28190.7
9.07199 | 28193.36
9.085174 | 28195.5
9.095977 | 28196.35
9.10678 | 28198.09375
9.117583 | 28199.76
9.129577 | 28202.75
9.14157 | 28204.29
9.153594 | 28206.81
9.165587 | 28208.33
9.176391 | 28211.71
9.187194 | 28214.64
9.199187 | 28219.14
9.211181 | 28222.76
9.221984 | 28227.48
9.233977 | 28231.15
9.244781 | 28235.46
9.256774 | 28240.07
9.267577 | 28245.17
9.280791 | 28249.55
9.292785 | 28252.53
9.303588 | 28254.8
9.314391 | 28255.98
9.327575 | 28258.39
9.338378 | 28260.12
9.350371 | 28262.86
9.362395 | 28264.3
9.374389 | 28267.31
9.383971 | 28268.53125
9.394774 | 28271.55
9.407989 | 28274.55
9.419982 | 28279.43
9.431975 | 28282.9375
9.442779 | 28287.5625
9.453582 | 28291.55
9.465575 | 28295.9375
9.478789 | 28300.51
9.489593 | 28305.34
9.501586 | 28309.27
9.513579 | 28311.43
9.524383 | 28313.4
9.535186 | 28313.82
9.5484 | 28315.04
9.560393 | 28315.97
9.572387 | 28318.64
9.58319 | 28319.79
9.595183 | 28322.13
9.605987 | 28323.39
9.61798 | 28326.89
9.631194 | 28329.94
9.641997 | 28334.46
9.65277 | 28338.08
9.664794 | 28342.75
9.675597 | 28346.47
9.68637 | 28350.35
9.699584 | 28354.56
9.712798 | 28359.06
9.724792 | 28362.89
9.735595 | 28364.97
9.746398 | 28367.02
9.758391 | 28367.75
9.770385 | 28369.98
9.783599 | 28371.53125
9.794372 | 28374.45
9.806396 | 28376.13
9.817199 | 28379.11
9.829192 | 28380.45
9.839995 | 28383.69
9.853179 | 28386.81
9.865172 | 28391.43
9.875976 | 28395.14
9.888 | 28399.41
9.901183 | 28403.32
9.910796 | 28407.46
9.92398 | 28411.77
9.935973 | 28416.17
9.947997 | 28420.21
9.9588 | 28422.44
9.970794 | 28424.36
9.982787 | 28424.73
9.994781 | 28426.2
10.00677 | 28427.31
10.0188 | 28429.78
10.02957 | 28430.85
10.04159 | 28432.94
10.05359 | 28433.95
10.06439 | 28436.84375
10.07638 | 28439.36
10.0896 | 28443.3
10.10037 | 28446.8
10.11117 | 28451.12
10.1232 | 28455
10.13638 | 28459.0625
10.14838 | 28463.52
10.1604 | 28468.03125
10.17239 | 28472.17
10.1832 | 28474.15
10.19519 | 28476.13
10.20718 | 28476.83
10.21918 | 28479.05
10.2312 | 28480.51
10.24319 | 28483.36
10.254 | 28484.71
10.26599 | 28487.2
10.27917 | 28488.3
10.2912 | 28491.2
10.30197 | 28494.05
10.31277 | 28498.51
10.32599 | 28502.48
10.33798 | 28506.79
10.34878 | 28510.40625
10.36078 | 28514.37
10.37277 | 28518.8
10.3848 | 28522.66
10.39798 | 28526.08
10.40997 | 28527.8125
10.422 | 28529.31
10.4328 | 28529.03
10.44479 | 28530.06
10.45679 | 28530.87
10.46759 | 28533.41
10.48077 | 28534.31
10.49399 | 28536.27
10.50479 | 28537.34375
10.51678 | 28539.96
10.52878 | 28542.31
10.53839 | 28546.25
10.55157 | 28549.87
10.5636 | 28553.85
10.57678 | 28557.44
10.58758 | 28561.1
10.59958 | 28565.32
10.61038 | 28569.26
10.62237 | 28573.14
10.63559 | 28574.9
10.64877 | 28576.5
10.65958 | 28576.71
10.6716 | 28578.57
10.68237 | 28579.5
10.6944 | 28581.9
10.70639 | 28583.02
10.72079 | 28585.42
10.7316 | 28586.27
10.7424 | 28588.83
10.75439 | 28591.66
10.76639 | 28596.08
10.77838 | 28599.82
10.79037 | 28603.92
10.8024 | 28608
10.81439 | 28612.02
10.82638 | 28616.69
10.8396 | 28621.15
10.85159 | 28625.5
10.86478 | 28627.61
10.8768 | 28629.93
10.88757 | 28630.15625
10.89838 | 28631.53125
10.91159 | 28632.23
10.92358 | 28634.46
10.93558 | 28634.85
10.94879 | 28636.55
10.96078 | 28636.86
10.97159 | 28638.9
10.98358 | 28641.02
10.99557 | 28644.46
11.00879 | 28647.3125
11.01959 | 28650.9
11.03277 | 28654.63
11.04358 | 28657.99
11.05557 | 28662.1875
11.0676 | 28666.27
11.082 | 28670.63
11.09277 | 28672.45
11.10599 | 28674.43
11.11798 | 28674.63
11.12997 | 28676.42
11.142 | 28677.04
11.15518 | 28679.26
11.16598 | 28680.01
11.17798 | 28682.02
11.18997 | 28682.51
11.20319 | 28684.46
11.21399 | 28686.89
11.22598 | 28690.79
11.23798 | 28694.43
11.25119 | 28698.26
11.26318 | 28702.33
11.27518 | 28705.98
11.2872 | 28710.53
11.29919 | 28714.36
11.31119 | 28718.38
11.32437 | 28720.34
11.33639 | 28722.27
11.34839 | 28722.1
11.36038 | 28723.21
11.37237 | 28723.88
11.3844 | 28725.92
11.39758 | 28726.45
11.40958 | 28728
11.4216 | 28728.61
11.43359 | 28730.54
11.4444 | 28732.5
11.45639 | 28735.71
11.46957 | 28738.66
11.48279 | 28742.02
11.49359 | 28745.46
11.50558 | 28748.53
11.5188 | 28752.28
11.53079 | 28755.85
11.54278 | 28759.73
11.556 | 28761.07
11.56677 | 28762.55
11.57757 | 28762.49
11.59079 | 28764.08
11.60397 | 28764.76
11.616 | 28767.19
11.62918 | 28768.22
11.63998 | 28770.44
11.65198 | 28771.27
11.664 | 28773.59375
11.67834 | 28776.2
11.68918 | 28780.08
11.70117 | 28783.78125
11.71319 | 28787.57
11.72519 | 28791.14
11.73718 | 28794.34
11.75039 | 28798.64
11.76358 | 28802.28125
11.77557 | 28805.89
11.7876 | 28807.59
11.79959 | 28809.46875
11.81158 | 28809.11
11.82599 | 28809.97
11.83798 | 28810.40625
11.84997 | 28812.53125
11.862 | 28813.05
11.87399 | 28814.46
11.88598 | 28814.9
11.89798 | 28816.69
11.91119 | 28818.46
11.92438 | 28821.4
11.93518 | 28824.42
11.94717 | 28827.57
11.96039 | 28830.88
11.97238 | 28833.78
11.98437 | 28837.88
11.99759 | 28841.62
12.00958 | 28845.82
12.02157 | 28847.49
12.03479 | 28849.35
12.04797 | 28849.13
12.06 | 28850.7
12.07199 | 28851.12
12.08398 | 28853.1
12.09598 | 28853.56
12.10797 | 28855.12
12.12118 | 28855.1875
12.13318 | 28856.68
12.14639 | 28858.68
12.15957 | 28862
12.17038 | 28865.27
12.18237 | 28868.63
12.1944 | 28872.21875
12.2088 | 28875.39
12.21957 | 28879.71875
12.23279 | 28883.46
12.24478 | 28887.33
12.25799 | 28888.87
12.26999 | 28890.73
12.28317 | 28890.32
12.29519 | 28891.21
12.30719 | 28891.53
12.31918 | 28893.5
12.3324 | 28893.84
12.34439 | 28895.12
12.35757 | 28895.33
12.3696 | 28896.85
12.38159 | 28898.69
12.39358 | 28901.69
12.4068 | 28904.43
12.41879 | 28907.25
12.43078 | 28910.52
12.444 | 28912.93
12.45599 | 28916.14
12.46799 | 28919.21
12.4812 | 28923.06
12.49438 | 28924.22
12.50638 | 28925.83
12.51837 | 28925.57
12.53158 | 28927.07
12.5448 | 28927.56
12.55679 | 28929.72
12.56878 | 28930.61
12.58078 | 28932.62
12.59277 | 28933.23
12.60599 | 28935.02
12.61917 | 28937.43
12.63119 | 28940.89
12.64319 | 28944.15
12.65637 | 28947.28
12.66839 | 28950.74
12.68158 | 28953.3
12.69357 | 28957.1875
12.7056 | 28960.4375
12.71878 | 28964.27
12.73199 | 28965.99
12.74399 | 28968.14
12.75717 | 28967.82
12.76919 | 28968.92
12.78238 | 28969.32
12.79437 | 28971.27
12.80758 | 28971.53
12.8208 | 28972.55
12.83279 | 28972.63
12.8436 | 28973.91
12.85678 | 28975.39
12.86999 | 28977.89
12.88318 | 28980.53
12.89398 | 28983.26
12.90719 | 28986.13
12.91919 | 28988.23
12.93237 | 28991.53
12.94559 | 28994.42
12.95758 | 28998.14
12.96957 | 28999.23
12.98279 | 29000.72
12.99597 | 29000.23
13.00799 | 29001.43
13.0224 | 29001.59
13.03439 | 29003.47
13.04638 | 29003.79
13.05838 | 29004.95
13.07159 | 29005.21875
13.08359 | 29006.26
13.09558 | 29008.17
13.10757 | 29011.09
13.12198 | 29014.51
13.13397 | 29017.6
13.14718 | 29021.3
13.15918 | 29024.06
13.17117 | 29028.43
13.18439 | 29031.68
13.1976 | 29035.24
13.21078 | 29036.51
13.224 | 29038.27
13.23599 | 29037.37
13.24798 | 29038.02
13.25998 | 29038.13
13.27319 | 29039.92
13.2876 | 29040.33
13.29959 | 29041.5625
13.31277 | 29041.82
13.32358 | 29043.08
13.33679 | 29044.87
13.34878 | 29047.48
13.36319 | 29050.5
13.37518 | 29053.18
13.38717 | 29056.43
13.3992 | 29058.48
13.41357 | 29061.84375
13.4256 | 29064.55
13.43997 | 29068.13
13.45199 | 29068.92
13.46399 | 29070.32
13.47598 | 29069.81
13.49039 | 29070.89
13.5036 | 29071.07
13.51678 | 29072.92
13.52878 | 29073.43
13.54077 | 29074.65
13.55398 | 29075.04
13.5672 | 29076.17
13.58038 | 29077.86
13.59237 | 29080.38
13.60559 | 29083.33
13.61758 | 29085.53
13.6308 | 29088.51
13.64395 | 29090.62
13.65719 | 29094.53125
13.67038 | 29097.4375
13.68237 | 29101.09
13.69678 | 29102.25
13.7088 | 29104.03
13.72079 | 29103.12
13.73398 | 29103.52
13.74719 | 29103.5
13.76037 | 29105.05
13.77359 | 29105.26
13.78677 | 29106.32
13.7988 | 29106.61
13.81079 | 29107.62
13.82397 | 29109.43
13.83719 | 29111.71
13.85037 | 29114.3
13.86358 | 29116.5625
13.87558 | 29119.87
13.88879 | 29121.57
13.90198 | 29124.75
13.91519 | 29127.24
13.92837 | 29130.84
13.94159 | 29131.26
13.95477 | 29132.24
13.96679 | 29131.26
13.97998 | 29131.86
13.99319 | 29131.31
14.00638 | 29132.49
14.01959 | 29132.69
14.03277 | 29133.58
14.0448 | 29133.61
14.05679 | 29134.49
14.06997 | 29136.44
14.08438 | 29139.26
14.09637 | 29142.65
14.10959 | 29145.4
14.12396 | 29148.94
14.13598 | 29151.24
14.1492 | 29155.04
14.16238 | 29157.8
14.1756 | 29161.44
14.18878 | 29162.67
14.20199 | 29164.26
14.21518 | 29163.39
14.22839 | 29163.66
14.2428 | 29163.38
14.25598 | 29164.74
14.26797 | 29164.83
14.28 | 29165.53
14.29437 | 29165.59
14.30639 | 29166.51
14.3208 | 29168.21
14.33279 | 29170.4375
14.34598 | 29173.125
14.35797 | 29175.6
14.37237 | 29178.73
14.38559 | 29180.24
14.39877 | 29183.27
14.41199 | 29185.36
14.4252 | 29188.5
14.43838 | 29188.86
14.45276 | 29189.58
14.46597 | 29188.22
14.47919 | 29188.71875
14.49118 | 29188.45
14.50317 | 29189.82
14.51758 | 29190.25
14.53079 | 29191.25
14.54519 | 29191.69
14.55838 | 29192.32
14.57037 | 29193.82
14.5824 | 29196.12
14.59558 | 29199.28125
14.60998 | 29201.39
14.6232 | 29204.5
14.63638 | 29206.46
14.6496 | 29210.19
14.66159 | 29212.54
14.67599 | 29215.71
14.68918 | 29216.51
14.70358 | 29217.73
14.71679 | 29216.2
14.72998 | 29216.29
14.74197 | 29215.9
14.75519 | 29217.13
14.76837 | 29217.31
14.78158 | 29218
14.79599 | 29217.89
14.80917 | 29218.4375
14.8212 | 29219.97
14.83319 | 29221.81
14.84878 | 29224.42
14.86078 | 29226.58
14.874 | 29229.51
14.88718 | 29230.79
14.90039 | 29233.9
14.91358 | 29236.33
14.92798 | 29239.68
14.94239 | 29240.42
14.95438 | 29241.48
14.96759 | 29240.42
14.97959 | 29240.65625
14.99399 | 29240.29
15.00717 | 29241.33
15.02158 | 29241.54
15.03479 | 29242.08
15.04798 | 29242.4
15.05997 | 29242.73
15.07318 | 29244.26
15.08759 | 29246.46875
15.10077 | 29249.8
15.11399 | 29251.9
15.1272 | 29255.375
15.13919 | 29257.29
15.1536 | 29261.04
15.16797 | 29263.54
15.18119 | 29266.9
15.19559 | 29267.57
15.20877 | 29268.75
15.2208 | 29267.26
15.23517 | 29266.92
15.24839 | 29266.21
15.2616 | 29267.01
15.27594 | 29266.82
15.28919 | 29266.98
15.30237 | 29266.64
15.31559 | 29266.72
15.3288 | 29267.97
15.34079 | 29269.46
15.35398 | 29271.83
15.36838 | 29273.53
15.38278 | 29276.39
15.39478 | 29277.55
15.40799 | 29280.57
15.4224 | 29282.66
15.43558 | 29286.11
15.44998 | 29286.625
15.4632 | 29287.55
15.47638 | 29286.42
15.48838 | 29286.64
15.50278 | 29286
15.51599 | 29286.77
15.52918 | 29286.87
15.54358 | 29287.02
15.5568 | 29286.7
15.56998 | 29286.58
15.58197 | 29287.8
15.59519 | 29289.44
15.60959 | 29292.18
15.62278 | 29293.91
15.63718 | 29296.78
15.65039 | 29298.41
15.6648 | 29301.75
15.67798 | 29304.05
15.68997 | 29307.45
15.70319 | 29308.57
15.71759 | 29309.83
15.73078 | 29308.63
15.74518 | 29308.37
15.75959 | 29307.66
15.7728 | 29308.14
15.78479 | 29307.71
15.79798 | 29307.61
15.81238 | 29307.24
15.82437 | 29307.28
15.83878 | 29308.6
15.85315 | 29310.16
15.8664 | 29312.65
15.87958 | 29314.52
15.89279 | 29317.77
15.90598 | 29319.36
15.91919 | 29322.69
15.9336 | 29325.06
15.94678 | 29328.83
15.95999 | 29329.52
15.97559 | 29330.46
15.98877 | 29329.28
16.00199 | 29329.29
16.01517 | 29328.61
16.02838 | 29329.13
16.04279 | 29328.78
16.05597 | 29328.1875
16.07038 | 29327.66
16.08359 | 29326.99
16.09799 | 29327.73
16.11118 | 29329.05
16.12439 | 29332.01
16.13638 | 29333.78
16.15079 | 29336.48
16.16519 | 29337.83
16.17838 | 29341.08
16.19278 | 29342.97
16.206 | 29345.67
16.21918 | 29345.98
16.23355 | 29346.67
16.24799 | 29344.67
16.26117 | 29343.74
16.27558 | 29342.37
16.28995 | 29342.57
16.30197 | 29342.15
16.31519 | 29341.85
16.32837 | 29341.42
16.34278 | 29341.46
16.35599 | 29342.98
16.36917 | 29344.58
16.38355 | 29347.3
16.39679 | 29349.31
16.4112 | 29352.28
16.42438 | 29353.35
16.43878 | 29356.01
16.45078 | 29357.91
16.46518 | 29360.9
16.47959 | 29361.28
16.49399 | 29361.92
16.50839 | 29360.69
16.52158 | 29360.53125
16.53479 | 29359.83
16.54798 | 29360.27
16.56238 | 29359.91
16.57675 | 29359.48
16.59 | 29359.24
16.60434 | 29358.66
16.61759 | 29359.48
16.63077 | 29360.82
16.64398 | 29363.7
16.65839 | 29365.06
16.67279 | 29367.6
16.6872 | 29368.91
16.70038 | 29371.99
16.71359 | 29373.92
16.728 | 29377.03
16.74237 | 29377.78125
16.75678 | 29378.59
16.77118 | 29377.27
16.7844 | 29376.57
16.79758 | 29375.57
16.81198 | 29375.71
16.82639 | 29375.32
16.83957 | 29374.68
16.85398 | 29373.98
16.86719 | 29373.26
16.88159 | 29374.31
16.89359 | 29375.26
16.90915 | 29377.53
16.92359 | 29378.77
16.93796 | 29381.71
16.95117 | 29382.73
16.96558 | 29385.41
16.97879 | 29387.4
16.99198 | 29390.83
17.00754 | 29391.21
17.02197 | 29391.77
17.03638 | 29390.59
17.04959 | 29390.03
17.064 | 29389.06
17.07718 | 29389.11
17.09039 | 29388.625
17.10599 | 29388.08
17.11917 | 29387.71
17.13355 | 29386.7
17.14798 | 29387.21
17.1612 | 29388.05
17.17557 | 29390.28
17.18878 | 29390.91
17.20319 | 29393.22
17.21637 | 29394.15
17.232 | 29396.71
17.24637 | 29398.15
17.25958 | 29400.93
17.27399 | 29401.31
17.28839 | 29401.73
17.30158 | 29400.03
17.31598 | 29399.04
17.33158 | 29397.69
17.34479 | 29397.62
17.35797 | 29397.2
17.37238 | 29396.6
17.38678 | 29396
17.4 | 29395.63
17.41437 | 29396.74
17.42758 | 29397.64
17.44318 | 29399.84
17.45639 | 29401.04
17.4708 | 29403.56
17.48517 | 29404.19
17.49838 | 29406.67
17.51279 | 29408.34
17.52719 | 29411.21
17.5416 | 29411.55
17.55719 | 29411.83
17.5716 | 29410.36
17.58597 | 29409.64
17.59918 | 29408.99
17.61359 | 29409.22
17.62677 | 29409.25
17.64118 | 29408.69
17.65674 | 29408.54
17.66998 | 29407.6
17.68439 | 29408.27
17.69879 | 29408.86
17.7132 | 29411.18
17.72638 | 29412.04
17.74079 | 29414.03125
17.75519 | 29414.46
17.76959 | 29417.09
17.78519 | 29418.58
17.79959 | 29420.93
17.814 | 29421.33
17.82837 | 29421.72
17.84278 | 29419.69
17.85599 | 29418.3
17.87158 | 29417
17.88599 | 29416.59
17.90039 | 29416.19
17.9148 | 29415.46
17.92917 | 29414.76
17.94357 | 29413.59
17.95679 | 29414.32
17.97119 | 29414.74
17.9856 | 29416.6
17.99878 | 29417.39
18.01557 | 29419.73
18.02878 | 29420.05
18.04318 | 29422.15
18.05875 | 29423.62
18.07199 | 29426.25
18.0864 | 29426.07
18.10077 | 29425.98
18.1164 | 29424.16
18.12958 | 29422.91
18.14514 | 29421.65
18.1608 | 29421.58
18.17398 | 29421.26
18.18839 | 29420.38
18.20395 | 29420.07
18.21597 | 29418.84
18.23038 | 29419.23
18.24478 | 29419.83
18.26038 | 29422.42
18.27359 | 29423.11
18.28916 | 29425.46
18.30475 | 29426.23
18.3192 | 29428.42
18.33357 | 29429.3125
18.34798 | 29431.49
18.36119 | 29431.21
18.37679 | 29430.63
18.39238 | 29428.39
18.40679 | 29426.41
18.42119 | 29424.69
18.43559 | 29423.96
18.45 | 29423.4
18.46318 | 29422.3
18.47878 | 29421.69
18.49318 | 29420.35
18.50875 | 29421.24
18.52318 | 29421.96
18.53758 | 29424.1
18.5508 | 29424.78125
18.56639 | 29427.17
18.5808 | 29427.38
18.59517 | 29428.96875
18.6108 | 29429.88
18.6252 | 29432.24
18.64079 | 29432.21875
18.6552 | 29431.61
18.66957 | 29429.79
18.68398 | 29428.41
18.69838 | 29427.16
18.71395 | 29426.48
18.72957 | 29426.37
18.74397 | 29425.45
18.75838 | 29424.98
18.77278 | 29423.53125
18.78719 | 29424.04
18.80159 | 29424.46
18.81719 | 29426.49
18.83278 | 29426.84375
18.84715 | 29428.55
18.86159 | 29428.625
18.87599 | 29430.05
18.8904 | 29430.69
18.90718 | 29432.49
18.92159 | 29432.6
18.93599 | 29432.35
18.95156 | 29430.39
18.9648 | 29428.46875
18.98039 | 29426.95
18.99596 | 29425.95
19.01158 | 29425.2
19.02599 | 29423.62
19.04039 | 29422.5
19.0548 | 29420.48
19.07036 | 29420.4375
19.08479 | 29419.82
19.10036 | 29421.1
19.11479 | 29421.42
19.1292 | 29423.52
19.14476 | 29423.71875
19.16036 | 29425.51
19.17357 | 29426.65
19.1892 | 29428.9
19.20476 | 29428.78
19.22038 | 29428.26
19.23479 | 29426.22
19.24919 | 29424.41
19.26479 | 29423.02
19.27797 | 29422.26
19.29476 | 29421.67
19.31154 | 29420.5
19.32479 | 29419.97
19.33919 | 29418.4
19.35597 | 29418.85
19.36919 | 29419.12
19.38359 | 29421.24
19.39919 | 29421.79
19.41597 | 29423.45
19.43038 | 29423.16
19.44475 | 29424.7
19.4616 | 29425.14
19.476 | 29426.34
19.49159 | 29425.33
19.50719 | 29424.12
19.52275 | 29420.93
19.53719 | 29417.96
19.55275 | 29415.48
19.56716 | 29414.06
19.58278 | 29413.14
19.59838 | 29411.73
19.61278 | 29410.8
19.62837 | 29409.13
19.64278 | 29409.45
19.65837 | 29409.27
19.67516 | 29410.51
19.68959 | 29410.68
19.704 | 29412.24
19.72078 | 29411.95
19.73519 | 29413
19.74959 | 29413.64
19.76518 | 29415.14
19.78197 | 29414.62
19.79759 | 29413.64
19.812 | 29411.41
19.82756 | 29409.37
19.84319 | 29407.88
19.85759 | 29406.72
19.87319 | 29405.99
19.88997 | 29404.5
19.90438 | 29403.78
19.92 | 29401.72
19.93559 | 29401.45
19.95 | 29401.01
19.96559 | 29402.52
19.98119 | 29402.25
19.99678 | 29403.24
20.01235 | 29403.04
20.02916 | 29404.15
20.04476 | 29404.24
20.05919 | 29405.26
20.07598 | 29404.53
20.0916 | 29403
20.10597 | 29400.09
20.1216 | 29397.05
20.13719 | 29394.61
20.15398 | 29392.73
20.16835 | 29391.54
20.18395 | 29389.35
20.19954 | 29387.76
20.21398 | 29384.93
20.22838 | 29384.42
20.24397 | 29383.46
20.26079 | 29384.18
20.27638 | 29383.61
20.29198 | 29384.99
20.30754 | 29384.44
20.3232 | 29385.22
20.33757 | 29385.65
20.3532 | 29387.2
20.36998 | 29386.67
20.38555 | 29385.21
20.40114 | 29382.7
20.41796 | 29379.98
20.43239 | 29377.98
20.44798 | 29376.1
20.46355 | 29375.01
20.47917 | 29372.96
20.4948 | 29371.77
20.51158 | 29369.06
20.52715 | 29368.63
20.54158 | 29368.04
20.55837 | 29369.27
20.57396 | 29368.77
20.58959 | 29369.79
20.60515 | 29369.13
20.61959 | 29369.61
20.63759 | 29369.16
20.65315 | 29369.79
20.66875 | 29368.72
20.68556 | 29367.16
20.70238 | 29364.40625
20.71678 | 29361.17
20.73238 | 29358.36
20.74916 | 29355.99
20.76476 | 29354.14
20.78035 | 29351.05
20.79836 | 29348.83
20.81276 | 29345.76
20.82836 | 29344.89
20.84279 | 29343.4
20.85839 | 29343.65
20.87517 | 29342.9375
20.89195 | 29343.57
20.90755 | 29342.21875
20.92314 | 29342.07
20.9388 | 29341.48
20.95558 | 29341.67
20.97237 | 29340.18
20.98799 | 29338.03
21.00359 | 29334.89
21.01918 | 29331.48
21.03597 | 29329.08
21.05156 | 29326.88
21.06835 | 29325.15
21.08394 | 29322.37
21.0996 | 29320.75
21.11519 | 29317.54
21.13078 | 29316.17
21.14638 | 29314.79
21.16316 | 29315.40625
21.18117 | 29314.5
21.19557 | 29314.67
21.21236 | 29313.57
21.22917 | 29313.76
21.2448 | 29313.12
21.26039 | 29313
21.27718 | 29311.43
21.29399 | 29309.05
21.31078 | 29305.25
21.32756 | 29300.88
21.34316 | 29297.09
21.35875 | 29293.65
21.37557 | 29291.12
21.39116 | 29287.54
21.40798 | 29284.89
21.42357 | 29281.14
21.4392 | 29279.46
21.45598 | 29277.21
21.47276 | 29276.71
21.48836 | 29275.27
21.50517 | 29275.19
21.52196 | 29273.59
21.53639 | 29273.17
21.55318 | 29272.46
21.56999 | 29272.23
21.58678 | 29270.49
21.60478 | 29267.5
21.62157 | 29263.52
21.63719 | 29258.98
21.65276 | 29255.48
21.67076 | 29251.83
21.68639 | 29249.14
21.70198 | 29245.2
21.7188 | 29242.55
21.73674 | 29238.27
21.7524 | 29236
21.76918 | 29233.83
21.78597 | 29233.7
21.80275 | 29231.97
21.81838 | 29231.45
21.83516 | 29229.96
21.85317 | 29229.12
21.86995 | 29227.74
21.8868 | 29226.89
21.90474 | 29224.34
21.9204 | 29220.55
21.93834 | 29215.96
21.95635 | 29210.55
21.97197 | 29205.69
21.98876 | 29201.29
22.00557 | 29197.93
22.02358 | 29193.12
22.03914 | 29189.26
22.05599 | 29184.29
22.07399 | 29181.35
22.08959 | 29177.74
22.10637 | 29175.83
22.12438 | 29172.67
22.14238 | 29171.03
22.15676 | 29168.04
22.17357 | 29165.9
22.1928 | 29163.66
22.20717 | 29162.11
22.22399 | 29159.15
22.24196 | 29155.18
22.25997 | 29150.46
22.27559 | 29144.96
22.29238 | 29140.56
22.31038 | 29135.94
22.32717 | 29132.07
22.34279 | 29127.3
22.3608 | 29123.54
22.37874 | 29118.26
22.3944 | 29114.96
22.41118 | 29111.55
22.42919 | 29109.84
22.44597 | 29106.85
22.46276 | 29104.78
22.47954 | 29101.8
22.49755 | 29099.42
22.51555 | 29096.65
22.5324 | 29094.22
22.55034 | 29090.82
22.56835 | 29086.1
22.58519 | 29080.74
22.6032 | 29074.28
22.62114 | 29068.78
22.63799 | 29063.04
22.65477 | 29058.4
22.674 | 29052.13
22.69075 | 29046.79
22.7076 | 29040.32
22.72438 | 29036.08
22.7412 | 29031.17
22.75914 | 29027.95
22.77715 | 29023.95
22.79396 | 29021.06
22.81319 | 29016.67
22.82878 | 29013.12
22.84679 | 29009.43
22.8648 | 29006.21
22.88274 | 29001.92
22.90197 | 28996.39
22.91997 | 28989.94
22.93676 | 28982.8
22.95476 | 28976.74
22.97155 | 28970.24
22.98955 | 28964.56
23.00756 | 28957.6
23.02556 | 28951.78
23.04357 | 28944.41
23.06035 | 28939.03
23.07836 | 28933.72
23.09636 | 28930.29
23.11318 | 28925.68
23.13118 | 28921.9
23.15035 | 28917.09
23.16835 | 28912.97
23.1852 | 28908.43
23.20314 | 28904.13
23.22237 | 28898.69
23.24038 | 28891.89
23.25838 | 28884.33
23.27639 | 28875.55
23.29439 | 28867.56
23.31118 | 28859.58
23.32918 | 28852.81
23.34835 | 28844.8
23.36635 | 28837.89
23.3832 | 28829.86
23.40114 | 28823.83
23.41915 | 28817.36
23.43715 | 28812.27
23.45516 | 28806.28
23.47438 | 28801.03
23.49239 | 28794.52
23.50917 | 28788.52
23.52718 | 28782.28
23.54757 | 28776.3
23.56557 | 28769.49
23.58358 | 28761.35
23.60274 | 28752.41
23.61959 | 28742.81
23.63637 | 28734.69
23.65438 | 28726.1
23.67476 | 28718.52
23.69277 | 28709.83
23.71077 | 28702.39
23.73 | 28693.11
23.74678 | 28685.58
23.7636 | 28677.91
23.78157 | 28672.08
23.8008 | 28664.86
23.81874 | 28658.49
23.83797 | 28651.24
23.85598 | 28644.33
23.87514 | 28637.35
23.89318 | 28630.52
23.91234 | 28622.67
23.93038 | 28613.27
23.94838 | 28603.61
23.96755 | 28592.52
23.98677 | 28582.3
24.00478 | 28572.02
24.02394 | 28563.21
24.04317 | 28552.67
24.0624 | 28543.02
24.07918 | 28532.11
24.09719 | 28523.17
24.11635 | 28513.71
24.13436 | 28505.81
24.15358 | 28496.97
24.17159 | 28489.1
24.19075 | 28480.03
24.20876 | 28471.19
24.22676 | 28462.22
24.24599 | 28453.6
24.26516 | 28444.31
24.28438 | 28433.38
24.30355 | 28421.91
24.32155 | 28409.66
24.34078 | 28398.6
24.35994 | 28386.81
24.37795 | 28376.31
24.39595 | 28364.85
24.41396 | 28354.53
24.43319 | 28342.53
24.45235 | 28332.41
24.47036 | 28322.47
24.48958 | 28313.97
24.50759 | 28304.13
24.52559 | 28295.1
24.54476 | 28285.22
24.56398 | 28275.44
24.58437 | 28265.41
24.6036 | 28255.35
24.62276 | 28244.63
24.64077 | 28232.13
24.65999 | 28219.03
24.68038 | 28204.72
24.69838 | 28191.5
24.71639 | 28178.13
24.73555 | 28166.28
24.75478 | 28153
24.77394 | 28140.72
24.79195 | 28127.44
24.81118 | 28116
24.83034 | 28104.16
24.84719 | 28093.72
24.86635 | 28082.41
24.8868 | 28071.6
24.90596 | 28059.56
24.92519 | 28047.56
24.94436 | 28035.6
24.96236 | 28023.56
24.98159 | 28011.22
25.00197 | 27996.75
25.0212 | 27982.22
25.03914 | 27966.72
25.05837 | 27952.94
25.07759 | 27938.41
25.09676 | 27925.63
25.11599 | 27911.19
25.13515 | 27897.85
25.15316 | 27883
25.17238 | 27869.66
25.19277 | 27856.03
25.21077 | 27844
25.22878 | 27830.91
25.24916 | 27818.03
25.26955 | 27804.5
25.28756 | 27791.22
25.30794 | 27778.03
25.32595 | 27764.63
25.34639 | 27750.53
25.36678 | 27734.94
25.38594 | 27718.91
25.40517 | 27701.47
25.42318 | 27685.28
25.44356 | 27668.85
25.46395 | 27654.28
25.48195 | 27638.28
25.5024 | 27623.03
25.52156 | 27606.6
25.53957 | 27591.28
25.5588 | 27574.78
25.57918 | 27559.53
25.60079 | 27543.53
25.61757 | 27527.97
25.63796 | 27511.75
25.65834 | 27495.94
25.67879 | 27480.47
25.69796 | 27465.03
25.71718 | 27449.28
25.73635 | 27431.91
25.75679 | 27414.16
25.77596 | 27395.16
25.79757 | 27377.72
25.81679 | 27359.35
25.83596 | 27342.22
25.85518 | 27324.1
25.87435 | 27307.47
25.89357 | 27289.28
25.91396 | 27272.91
25.93319 | 27256.78
25.95235 | 27242.06
25.9728 | 27226.28
25.99196 | 27210.81
26.01235 | 27194.81
26.03279 | 27178.41
26.05196 | 27162.31
26.07235 | 27145.75
26.09157 | 27128.75
26.11196 | 27109.75
26.13356 | 27091
26.15279 | 27070.44
26.17318 | 27051.25
26.19234 | 27031.63
26.21279 | 27013.75
26.23195 | 26994.31
26.2524 | 26976
26.27156 | 26956.75
26.29079 | 26939.31
26.31118 | 26921.63
26.33156 | 26904.94
26.35079 | 26887.5
26.37117 | 26870.25
26.39156 | 26852.19
26.41195 | 26833.94
26.43117 | 26816
26.45156 | 26797.81
26.47194 | 26779.5
26.49239 | 26759.19
26.514 | 26738.88
26.53316 | 26716.94
26.55355 | 26696.56
26.57277 | 26675.44
26.59316 | 26655.69
26.61354 | 26634.56
26.63399 | 26614.94
26.65438 | 26593.75
26.67354 | 26574.13
26.69277 | 26554.63
26.71315 | 26536.56
26.7336 | 26517.56
26.75399 | 26498.75
26.77437 | 26479.44
26.79476 | 26459.88
26.81514 | 26440.44
26.83559 | 26420.25
26.8572 | 26400.13
26.87636 | 26377.94
26.89797 | 26355.81
26.91719 | 26332.06
26.9376 | 26309.71875
26.95798 | 26286.96875
26.97959 | 26265.78125
26.99998 | 26243.03125
27.01914 | 26221.15625
27.03959 | 26198.34375
27.05997 | 26176.96875
27.08036 | 26155.40625
27.09959 | 26134.71875
27.11997 | 26113.59375
27.14036 | 26092.90625
27.16074 | 26071.46875
27.18235 | 26049.78125
27.2028 | 26028.46875
27.22318 | 26006.78125
27.24479 | 25984.84375
27.26517 | 25960.90625
27.28556 | 25936.78125
27.30717 | 25911.15625
27.32877 | 25887.15625
27.34794 | 25862.46875
27.36954 | 25839.21875
27.38999 | 25814.59375
27.41038 | 25791.34375
27.43076 | 25766.96875
27.45115 | 25743.84375
27.4716 | 25720.65625
27.49198 | 25698.78125
27.51359 | 25676.15625
27.53397 | 25653.34375
27.55436 | 25630.09375
27.57597 | 25606.34375
27.59635 | 25583.03125
27.6168 | 25558.90625
27.63834 | 25534.40625
27.65995 | 25507.96875
27.6804 | 25481.96875
27.70078 | 25453.90625
27.72355 | 25427.34375
27.744 | 25400.59375
27.76438 | 25375.71875
27.78477 | 25349.15625
27.80637 | 25323.90625
27.82554 | 25297.65625
27.84599 | 25272.84375
27.86759 | 25247.65625
27.88798 | 25223.34375
27.90958 | 25198.40625
27.92997 | 25173.53125
27.95158 | 25147.90625
27.97196 | 25121.78125
27.99479 | 25096.03125
28.01517 | 25069.78125
28.03678 | 25043.21875
28.05839 | 25014.53125
28.07999 | 24986.03125
28.10154 | 24956.09375
28.12199 | 24927.78125
28.14359 | 24898.78125
28.16398 | 24871.28125
28.18674 | 24842.28125
28.20719 | 24814.53125
28.2288 | 24785.59375
28.25034 | 24757.65625
28.27195 | 24729.78125
28.2924 | 24702.59375
28.31394 | 24674.46875
28.33677 | 24645.78125
28.35715 | 24616.46875
28.37998 | 24585.84375
28.40159 | 24555.03125
28.42319 | 24522.40625
28.44596 | 24488.90625
28.46757 | 24452.65625
28.49039 | 24416.53125
28.51194 | 24378.65625
28.53355 | 24342.65625
28.55637 | 24306.53125
28.57798 | 24272.53125
28.60075 | 24237.40625
28.62235 | 24203.78125
28.64396 | 24169.15625
28.66557 | 24136.15625
28.68717 | 24103.28125
28.70756 | 24070.96875
28.73038 | 24038.09375
28.75077 | 24004.84375
28.7736 | 23970.71875
28.79636 | 23934.71875
28.81919 | 23898.46875
28.84196 | 23860.96875
28.86478 | 23822.96875
28.88639 | 23782.09375
28.90916 | 23740.96875
28.93076 | 23697.84375
28.95475 | 23655.46875
28.97758 | 23611.46875
29.00034 | 23568.46875
29.02317 | 23524.21875
29.046 | 23480.96875
29.06876 | 23436.34375
29.09159 | 23392.59375
29.11436 | 23347.71875
29.13718 | 23302.09375
29.16239 | 23254.59375
29.18516 | 23205.59375
29.21037 | 23155.21875
29.23435 | 23103.59375
29.25956 | 23052.21875
29.28355 | 22999.21875
29.30875 | 22945.84375
29.33396 | 22890.21875
29.35795 | 22834.34375
29.38438 | 22776.34375
29.40836 | 22718.84375
29.43357 | 22659.59375
29.45878 | 22600.34375
29.48515 | 22538.34375
29.50919 | 22475.46875
29.53556 | 22408.21875
29.56199 | 22336.46875
29.58836 | 22252.71875
29.61716 | 22134.71875
29.65073 | 21269.21875

## Specimen 4
Specimen 4 | Specimen 4
Strain | Force
% | N
0 | 5.683841
0 | 5.680423
0 | 5.557376
0 | 5.47266
0 | 5.551517
0 | 5.629642
0 | 5.720706
0 | 5.864139
0 | 6.015018
0 | 6.043888
0 | 6.038951
0 | 6.017818
0 | 5.990963
0 | 5.948238
0 | 5.951656
0 | 5.89709
0 | 5.864376
0 | 5.858272
0 | 5.857296
0 | 5.827938
0 | 5.833675
0 | 5.973323
0 | 6.230648
0 | 6.809749
0 | 8.055843
0 | 10.08709
0 | 12.71991
0 | 16.19647
0 | 20.50897
0 | 25.57147
0 | 31.39959
0.001199991 | 38.36834
0.0012 | 46.29022
0.0012 | 55.29022
0.0012 | 65.35271
0.0012 | 76.50896
0.0012 | 88.60271
0.0012 | 101.7277
0.0012 | 115.8215
0.0012 | 131.1027
0.002399991 | 147.5402
0.0024 | 165.4152
0.0024 | 184.7902
0.0024 | 205.4152
0.0024 | 227.4152
0.003597815 | 250.5402
0.0036 | 275.0402
0.0036 | 300.3527
0.004797815 | 327.1027
0.0048 | 354.6652
0.0048 | 383.4777
0.005997815 | 412.9152
0.006 | 442.9777
0.006 | 473.3527
0.007199991 | 504.4152
0.0072 | 535.7902
0.0072 | 567.5402
0.00839999 | 600.2902
0.0084 | 633.6652
0.009597815 | 667.5402
0.0096 | 701.5402
0.0096 | 735.5402
0.01079999 | 768.9152
0.0108 | 801.6652
0.01199782 | 834.0402
0.012 | 866.1652
0.012 | 898.4152
0.01319999 | 931.0402
0.0132 | 964.1652
0.01439781 | 997.4152
0.0144 | 1030.415
0.0144 | 1063.04
0.01559781 | 1095.228
0.0156 | 1126.54
0.0156 | 1157.228
0.01679781 | 1187.54
0.0168 | 1217.415
0.0168 | 1247.04
0.01799999 | 1276.853
0.018 | 1307.103
0.01919781 | 1337.54
0.0192 | 1368.103
0.0192 | 1398.29
0.02039782 | 1427.728
0.0204 | 1456.04
0.02159782 | 1483.978
0.0216 | 1511.665
0.0216 | 1539.665
0.02279782 | 1568.54
0.0228 | 1598.103
0.0228 | 1627.915
0.02399999 | 1657.978
0.024 | 1687.853
0.02519782 | 1717.103
0.0252 | 1745.915
0.02639781 | 1774.54
0.0264 | 1802.603
0.0264 | 1830.415
0.0264 | 1858.29
0.02759999 | 1886.415
0.0276 | 1914.853
0.02879999 | 1944.04
0.0288 | 1973.603
0.0288 | 2003.04
0.02999999 | 2031.79
0.03 | 2059.915
0.03 | 2087.29
0.03119999 | 2114.103
0.0312 | 2141.165
0.03239781 | 2168.915
0.0324 | 2197.228
0.0324 | 2225.978
0.0324 | 2255.228
0.03359999 | 2284.353
0.0336 | 2313.54
0.0336 | 2342.103
0.03479999 | 2370.478
0.0348 | 2398.603
0.0348 | 2426.415
0.03599999 | 2454.103
0.036 | 2481.978
0.036 | 2510.04
0.03719999 | 2538.79
0.0372 | 2567.853
0.03839782 | 2596.853
0.0384 | 2625.853
0.0384 | 2654.29
0.03959782 | 2681.79
0.0396 | 2709.04
0.0396 | 2736.04
0.04079781 | 2763.29
0.0408 | 2791.103
0.0408 | 2819.478
0.04199782 | 2848.165
0.042 | 2877.228
0.042 | 2906.29
0.04319999 | 2935.228
0.0432 | 2963.728
0.0432 | 2992.165
0.04439999 | 3020.103
0.0444 | 3047.978
0.04559781 | 3075.853
0.0456 | 3103.915
0.0456 | 3132.415
0.0456 | 3161.603
0.0468 | 3190.815
0.0468 | 3219.815
0.04799781 | 3248.127
0.048 | 3275.565
0.048 | 3302.19
0.04919999 | 3328.565
0.0492 | 3355.377
0.0492 | 3382.877
0.05039781 | 3410.815
0.0504 | 3439.002
0.0504 | 3467.752
0.05159999 | 3496.127
0.0516 | 3524.127
0.05279782 | 3551.94
0.0528 | 3579.69
0.0528 | 3606.877
0.05399781 | 3634.065
0.054 | 3661.315
0.054 | 3688.94
0.05519782 | 3717.002
0.0552 | 3745.44
0.0552 | 3774.065
0.05639999 | 3802.315
0.0564 | 3830.002
0.0564 | 3856.877
0.05759999 | 3883.315
0.0576 | 3909.44
0.0576 | 3935.815
0.05879999 | 3962.502
0.0588 | 3989.502
0.0588 | 4016.877
0.05999999 | 4044.252
0.06 | 4071.627
0.06 | 4098.752
0.06119999 | 4125.752
0.0612 | 4152.19
0.06239782 | 4178.44
0.0624 | 4204.627
0.0624 | 4230.69
0.0624 | 4257.065
0.06359999 | 4284.127
0.0636 | 4311.94
0.0636 | 4340.002
0.06479999 | 4368.377
0.0648 | 4396.002
0.0648 | 4422.752
0.06599999 | 4448.752
0.066 | 4474.065
0.066 | 4499.19
0.06719999 | 4524.815
0.0672 | 4550.94
0.06839781 | 4577.252
0.0684 | 4604.127
0.0684 | 4630.752
0.06959782 | 4657.315
0.0696 | 4683.565
0.0696 | 4709.44
0.07079782 | 4734.815
0.0708 | 4760.377
0.0708 | 4785.69
0.07199999 | 4811.252
0.072 | 4837.44
0.072 | 4864.315
0.07319999 | 4891.502
0.0732 | 4919.19
0.07439999 | 4946.565
0.0744 | 4973.252
0.07559782 | 4999.252
0.0756 | 5024.565
0.0756 | 5049.627
0.0756 | 5074.877
0.07679999 | 5100.502
0.0768 | 5126.752
0.07799782 | 5153.44
0.078 | 5180.065
0.078 | 5206.627
0.07919782 | 5232.815
0.0792 | 5258.502
0.0792 | 5283.627
0.0792 | 5308.69
0.08039999 | 5333.565
0.0804 | 5358.627
0.0804 | 5383.94
0.08159999 | 5410.065
0.0816 | 5436.69
0.0816 | 5450.19
0.08279782 | 5477.377
0.0828 | 5504.252
0.0828 | 5530.565
0.08399782 | 5556.065
0.084 | 5581.065
0.084 | 5605.94
0.084 | 5631.252
0.08519999 | 5656.94
0.0852 | 5683.19
0.0852 | 5709.815
0.08639999 | 5736.44
0.0864 | 5762.627
0.08759782 | 5788.377
0.0876 | 5813.752
0.0876 | 5838.44
0.0876 | 5862.815
0.08879999 | 5887.252
0.0888 | 5911.877
0.0888 | 5937.065
0.08999999 | 5962.94
0.09 | 5989.377
0.09119782 | 6016.252
0.0912 | 6042.752
0.0912 | 6068.44
0.09239782 | 6093.502
0.0924 | 6118.127
0.0924 | 6142.44
0.09359781 | 6167.252
0.0936 | 6192.69
0.0936 | 6218.627
0.09479781 | 6244.627
0.0948 | 6270.69
0.0948 | 6296.19
0.09599782 | 6321.315
0.096 | 6345.877
0.096 | 6370.065
0.09719782 | 6393.94
0.0972 | 6417.877
0.0972 | 6441.815
0.09839781 | 6466.002
0.0984 | 6490.752
0.0984 | 6515.877
0.09959781 | 6541.065
0.0996 | 6566.065
0.0996 | 6590.627
0.1008 | 6614.44
0.1008 | 6637.815
0.1008 | 6661.065
0.1019978 | 6684.565
0.102 | 6708.502
0.102 | 6733.127
0.1032 | 6758.315
0.1032 | 6783.44
0.1032 | 6808.315
0.1044 | 6833.065
0.1044 | 6857.19
0.1044 | 6880.565
0.1056 | 6903.877
0.1056 | 6927.002
0.1056 | 6950.127
0.1067978 | 6973.502
0.1068 | 6997.377
0.1068 | 7021.627
0.1079978 | 7046.19
0.108 | 7070.565
0.108 | 7094.565
0.1092 | 7117.94
0.1092 | 7140.565
0.1092 | 7163.065
0.1103978 | 7185.627
0.1104 | 7208.69
0.1104 | 7232.19
0.1104 | 7256.315
0.1116 | 7280.502
0.1116 | 7304.502
0.1127978 | 7328.315
0.1128 | 7351.69
0.1128 | 7374.815
0.1128 | 7397.44
0.114 | 7420.065
0.114 | 7442.502
0.114 | 7464.815
0.1152 | 7487.752
0.1152 | 7511.19
0.1152 | 7534.877
0.1164 | 7558.565
0.1164 | 7581.815
0.1175978 | 7604.315
0.1176 | 7626.252
0.1176 | 7647.752
0.1187978 | 7669.315
0.1188 | 7691.44
0.1188 | 7714.065
0.1199978 | 7737.065
0.12 | 7760.377
0.12 | 7783.752
0.1212 | 7806.94
0.1212 | 7829.815
0.1223978 | 7852.315
0.1224 | 7874.69
0.1224 | 7896.877
0.1235978 | 7919.127
0.1236 | 7941.502
0.1236 | 7964.44
0.1248 | 7987.877
0.1248 | 8011.627
0.1248 | 8035.752
0.126 | 8059.627
0.126 | 8082.627
0.1271978 | 8104.815
0.1272 | 8126.44
0.1272 | 8147.69
0.1272 | 8169.315
0.1284 | 8191.69
0.1284 | 8214.44
0.1284 | 8237.565
0.1296 | 8260.878
0.1296 | 8283.94
0.1296 | 8306.565
0.1308 | 8328.878
0.1308 | 8350.815
0.1308 | 8372.315
0.1319978 | 8393.628
0.132 | 8415.003
0.132 | 8436.565
0.1331978 | 8458.128
0.1332 | 8479.565
0.1332 | 8500.253
0.1343978 | 8520.003
0.1344 | 8538.815
0.1344 | 8557.065
0.1344 | 8574.94
0.1355978 | 8593.003
0.1356 | 8611.69
0.1356 | 8631.003
0.1367978 | 8650.815
0.1368 | 8671.065
0.1368 | 8691.69
0.1379978 | 8712.315
0.138 | 8732.69
0.138 | 8752.628
0.138 | 8772.253
0.1392 | 8791.503
0.1392 | 8810.628
0.1392 | 8829.753
0.1404 | 8849.503
0.1404 | 8869.753
0.1404 | 8890.628
0.1416 | 8911.69
0.1416 | 8932.753
0.1416 | 8953.19
0.1427978 | 8972.94
0.1428 | 8992.003
0.1428 | 9010.878
0.1439978 | 9029.753
0.144 | 9049.003
0.144 | 9068.69
0.144 | 9088.628
0.1452 | 9108.69
0.1452 | 9128.44
0.1463978 | 9148.003
0.1464 | 9167.253
0.1464 | 9186.315
0.1464 | 9205.128
0.1476 | 9224.003
0.1476 | 9242.854
0.1476 | 9261.791
0.1488 | 9281.041
0.1488 | 9300.791
0.1488 | 9320.979
0.15 | 9341.354
0.15 | 9361.354
0.15 | 9380.729
0.1512 | 9399.479
0.1512 | 9417.791
0.1512 | 9435.791
0.1524 | 9454.166
0.1524 | 9472.854
0.1524 | 9492.041
0.1536 | 9511.479
0.1536 | 9530.604
0.1536 | 9549.666
0.1547978 | 9568.354
0.1548 | 9586.604
0.1548 | 9604.291
0.1548 | 9621.979
0.156 | 9639.666
0.156 | 9657.479
0.156 | 9675.354
0.1572 | 9693.791
0.1572 | 9712.729
0.1572 | 9731.416
0.1583978 | 9749.979
0.1584 | 9768.416
0.1584 | 9786.104
0.1584 | 9803.291
0.1596 | 9820.541
0.1596 | 9837.916
0.1596 | 9855.541
0.1607978 | 9873.604
0.1608 | 9892.041
0.1608 | 9910.416
0.1608 | 9928.541
0.162 | 9946.416
0.162 | 9963.916
0.162 | 9980.916
0.1632 | 9997.604
0.1632 | 10014.29
0.1632 | 10031.04
0.1643978 | 10047.92
0.1644 | 10065.42
0.1644 | 10082.92
0.1655978 | 10100.48
0.1656 | 10117.54
0.1656 | 10133.92
0.1656 | 10149.67
0.1668 | 10164.92
0.1668 | 10179.63
0.1668 | 10194.67
0.1679978 | 10209.88
0.168 | 10225.38
0.168 | 10240.85
0.1691978 | 10256.29
0.1692 | 10271.42
0.1692 | 10286.07
0.1692 | 10299.95
0.1704 | 10313.76
0.1704 | 10327.45
0.1704 | 10340.82
0.1704 | 10354.26
0.1716 | 10367.82
0.1716 | 10381.48
0.1716 | 10395.38
0.1727978 | 10409.32
0.1728 | 10423.07
0.1728 | 10436.38
0.1728 | 10449.13
0.1739978 | 10461.2
0.174 | 10473.23
0.174 | 10485.42
0.174 | 10497.95
0.174 | 10511.01
0.1752 | 10524.29
0.1752 | 10537.63
0.1752 | 10551.04
0.1752 | 10564.13
0.1763978 | 10576.82
0.1764 | 10589.45
0.1764 | 10601.67
0.1764 | 10613.48
0.1764 | 10625.45
0.1776 | 10637.6
0.1776 | 10649.85
0.1776 | 10662.6
0.1776 | 10675.51
0.1776 | 10688.17
0.1788 | 10700.29
0.1788 | 10711.67
0.1788 | 10722.63
0.1788 | 10733.29
0.1788 | 10744.13
0.18 | 10755.29
0.18 | 10766.85
0.18 | 10778.6
0.18 | 10790.29
0.18 | 10801.82
0.1812 | 10813.13
0.1812 | 10824.2
0.1812 | 10834.88
0.1812 | 10845.29
0.1823978 | 10855.54
0.1824 | 10865.57
0.1824 | 10875.7
0.1824 | 10886.04
0.1824 | 10896.88
0.1824 | 10907.88
0.1836 | 10919.13
0.1836 | 10929.98
0.1836 | 10940.29
0.1836 | 10949.92
0.1836 | 10959.29
0.1848 | 10968.45
0.1848 | 10977.79
0.1848 | 10987.73
0.1848 | 10997.85
0.1848 | 11008.13
0.186 | 11018.51
0.186 | 11028.82
0.186 | 11038.95
0.186 | 11048.85
0.1871978 | 11058.51
0.1872 | 11067.95
0.1872 | 11077.32
0.1872 | 11086.67
0.1872 | 11096.26
0.1872 | 11106.23
0.1884 | 11116.32
0.1884 | 11126.76
0.1884 | 11136.85
0.1884 | 11146.45
0.1884 | 11155.63
0.1896 | 11164.45
0.1896 | 11172.98
0.1896 | 11181.7
0.1896 | 11190.88
0.1896 | 11200.32
0.1907978 | 11210.26
0.1908 | 11220.13
0.1908 | 11229.82
0.1908 | 11239.23
0.1908 | 11248.32
0.1908 | 11256.92
0.192 | 11265.29
0.192 | 11273.76
0.192 | 11282.29
0.192 | 11291.2
0.192 | 11300.38
0.192 | 11309.95
0.1932 | 11319.54
0.1932 | 11328.95
0.1932 | 11337.73
0.1932 | 11345.95
0.1932 | 11353.62
0.1944 | 11361.12
0.1944 | 11368.67
0.1944 | 11376.67
0.1944 | 11385.17
0.1944 | 11393.95
0.1944 | 11402.88
0.1956 | 11411.82
0.1956 | 11420.29
0.1956 | 11428.48
0.1956 | 11436.48
0.1956 | 11444.2
0.1967978 | 11451.65
0.1968 | 11459.42
0.1968 | 11467.29
0.1968 | 11475.51
0.1968 | 11484.17
0.1968 | 11493.2
0.1979978 | 11501.98
0.198 | 11510.54
0.198 | 11518.43
0.198 | 11525.88
0.198 | 11532.96
0.198 | 11540.17
0.1992 | 11547.57
0.1992 | 11555.63
0.1992 | 11563.82
0.1992 | 11572.32
0.1992 | 11580.76
0.1992 | 11589.01
0.2003978 | 11596.92
0.2004 | 11604.62
0.2004 | 11612.06
0.2004 | 11619.49
0.2004 | 11627.04
0.2004 | 11634.74
0.2004 | 11642.84
0.2016 | 11651.4
0.2016 | 11660.21
0.2016 | 11669.12
0.2016 | 11677.81
0.2016 | 11686.12
0.2016 | 11693.88
0.2027978 | 11701.38
0.2028 | 11708.74
0.2028 | 11716.24
0.2028 | 11724.1
0.2028 | 11732.29
0.2028 | 11740.79
0.2039978 | 11749.38
0.204 | 11757.85
0.204 | 11766.13
0.204 | 11774.07
0.204 | 11781.76
0.204 | 11789.32
0.2051978 | 11796.98
0.2052 | 11804.7
0.2052 | 11812.7
0.2052 | 11821.04
0.2052 | 11829.7
0.2052 | 11838.48
0.2052 | 11847.2
0.2064 | 11855.6
0.2064 | 11863.67
0.2064 | 11871.23
0.2064 | 11878.71
0.2064 | 11886.4
0.2064 | 11894.43
0.2064 | 11902.59
0.2076 | 11911.09
0.2076 | 11919.56
0.2076 | 11928.03
0.2076 | 11936.34
0.2076 | 11944.43
0.2076 | 11952.35
0.2087978 | 11960.15
0.2088 | 11967.68
0.2088 | 11975.15
0.2088 | 11983.1
0.2088 | 11991.54
0.2088 | 12000.32
0.2088 | 12009.45
0.21 | 12018.35
0.21 | 12026.67
0.21 | 12034.37
0.21 | 12041.71
0.21 | 12048.82
0.21 | 12056.2
0.2112 | 12063.99
0.2112 | 12072.15
0.2112 | 12080.62
0.2112 | 12089.03
0.2112 | 12097.28
0.2112 | 12105.31
0.2124 | 12112.91
0.2124 | 12120.16
0.2124 | 12127.34
0.2124 | 12134.44
0.2124 | 12141.64
0.2124 | 12149.19
0.2136 | 12157.01
0.2136 | 12165.2
0.2136 | 12173.64
0.2136 | 12181.95
0.2136 | 12189.89
0.2136 | 12197.44
0.2147978 | 12204.47
0.2148 | 12211.37
0.2148 | 12218.61
0.2148 | 12226.28
0.2148 | 12234.33
0.2148 | 12242.7
0.216 | 12251.2
0.216 | 12259.55
0.216 | 12267.55
0.216 | 12275.26
0.216 | 12282.67
0.216 | 12289.8
0.2172 | 12296.75
0.2172 | 12303.94
0.2172 | 12311.12
0.2172 | 12318.76
0.2172 | 12326.83
0.2172 | 12335.33
0.2184 | 12343.58
0.2184 | 12351.67
0.2184 | 12359.39
0.2184 | 12366.62
0.2184 | 12373.33
0.2184 | 12380.25
0.2196 | 12387.47
0.2196 | 12394.92
0.2196 | 12402.95
0.2196 | 12411.2
0.2196 | 12419.36
0.2196 | 12427.55
0.2208 | 12435.5
0.2208 | 12443.08
0.2208 | 12450.45
0.2208 | 12457.76
0.2208 | 12464.98
0.2208 | 12472.22
0.222 | 12479.64
0.222 | 12487.66
0.222 | 12496
0.222 | 12504.53
0.222 | 12513
0.222 | 12521.03
0.2231978 | 12528.41
0.2232 | 12535.42
0.2232 | 12542.36
0.2232 | 12549.62
0.2232 | 12557.22
0.2232 | 12565.16
0.2232 | 12573.41
0.2243978 | 12581.59
0.2244 | 12589.84
0.2244 | 12597.97
0.2244 | 12606.06
0.2244 | 12613.86
0.2244 | 12621.64
0.2255978 | 12629.19
0.2256 | 12636.62
0.2256 | 12644.12
0.2256 | 12652.11
0.2256 | 12660.36
0.2256 | 12668.92
0.2256 | 12677.58
0.2256 | 12685.67
0.2268 | 12693.19
0.2268 | 12700.31
0.2268 | 12707.16
0.2268 | 12714.2
0.2268 | 12721.91
0.2268 | 12730.03
0.2279978 | 12738.34
0.228 | 12746.97
0.228 | 12755.44
0.228 | 12763.75
0.228 | 12771.7
0.228 | 12779.37
0.228 | 12786.81
0.2292 | 12794.12
0.2292 | 12801.28
0.2292 | 12808.84
0.2292 | 12816.78
0.2292 | 12824.97
0.2292 | 12833.37
0.2303978 | 12841.69
0.2304 | 12849.59
0.2304 | 12857
0.2304 | 12863.92
0.2304 | 12870.73
0.2304 | 12877.66
0.2304 | 12884.87
0.2316 | 12892.48
0.2316 | 12900.55
0.2316 | 12908.89
0.2316 | 12917.2
0.2316 | 12925.36
0.2316 | 12933.28
0.2316 | 12940.89
0.2328 | 12947.97
0.2328 | 12955.05
0.2328 | 12962.25
0.2328 | 12969.55
0.2328 | 12977.17
0.2328 | 12985.48
0.234 | 12994.05
0.234 | 13002.55
0.234 | 13010.7
0.234 | 13018.37
0.234 | 13025.31
0.234 | 13032.06
0.2352 | 13038.76
0.2352 | 13045.8
0.2352 | 13053.17
0.2352 | 13060.91
0.2352 | 13068.89
0.2352 | 13076.84
0.2364 | 13084.61
0.2364 | 13092.28
0.2364 | 13099.67
0.2364 | 13106.8
0.2364 | 13113.91
0.2364 | 13121.05
0.2376 | 13128.2
0.2376 | 13135.83
0.2376 | 13143.84
0.2376 | 13152.41
0.2376 | 13161.03
0.2376 | 13169.69
0.2387978 | 13177.76
0.2388 | 13185.23
0.2388 | 13192.19
0.2388 | 13199.08
0.2388 | 13205.92
0.2388 | 13213.17
0.2388 | 13220.87
0.24 | 13229
0.24 | 13237.22
0.24 | 13245.56
0.24 | 13253.69
0.24 | 13261.55
0.2411978 | 13269.01
0.2412 | 13276.3
0.2412 | 13283.51
0.2412 | 13290.76
0.2412 | 13298.25
0.2412 | 13306.19
0.2423978 | 13314.5
0.2424 | 13323
0.2424 | 13331.62
0.2424 | 13339.75
0.2424 | 13347.47
0.2424 | 13354.67
0.2435978 | 13361.7
0.2436 | 13368.64
0.2436 | 13376.08
0.2436 | 13383.86
0.2436 | 13392.01
0.2447978 | 13400.3
0.2448 | 13408.67
0.2448 | 13416.75
0.2448 | 13424.5
0.2448 | 13431.97
0.2448 | 13439.26
0.2459978 | 13446.2
0.246 | 13453.36
0.246 | 13460.75
0.246 | 13468.41
0.246 | 13476.62
0.246 | 13485.25
0.2472 | 13493.78
0.2472 | 13501.86
0.2472 | 13509.59
0.2472 | 13516.73
0.2472 | 13523.62
0.2472 | 13530.48
0.2484 | 13537.84
0.2484 | 13545.59
0.2484 | 13553.66
0.2484 | 13561.66
0.2484 | 13569.55
0.2495978 | 13577.23
0.2496 | 13584.33
0.2496 | 13591.17
0.2496 | 13597.95
0.2496 | 13604.51
0.2496 | 13611.06
0.2496 | 13617.98
0.2508 | 13625.16
0.2508 | 13632.8
0.2508 | 13640.89
0.2508 | 13648.98
0.2508 | 13656.7
0.2519978 | 13663.92
0.252 | 13670.66
0.252 | 13677.11
0.252 | 13683.61
0.252 | 13690.53
0.252 | 13697.91
0.2531978 | 13705.67
0.2532 | 13713.73
0.2532 | 13721.89
0.2532 | 13729.83
0.2532 | 13737.45
0.2532 | 13744.58
0.2543978 | 13751.23
0.2544 | 13757.73
0.2544 | 13764.3
0.2544 | 13770.92
0.2544 | 13778
0.2544 | 13785.64
0.2555978 | 13793.58
0.2556 | 13801.56
0.2556 | 13809.44
0.2556 | 13816.94
0.2556 | 13823.84
0.2556 | 13830.25
0.2567978 | 13836.87
0.2568 | 13843.59
0.2568 | 13850.58
0.2568 | 13858
0.2568 | 13865.8
0.2568 | 13873.61
0.258 | 13881.44
0.258 | 13889.22
0.258 | 13896.59
0.258 | 13903.83
0.258 | 13910.7
0.2591978 | 13917.61
0.2592 | 13924.53
0.2592 | 13931.76
0.2592 | 13939.31
0.2592 | 13947.41
0.2592 | 13955.62
0.2604 | 13963.78
0.2604 | 13971.56
0.2604 | 13978.8
0.2604 | 13985.5
0.2604 | 13991.98
0.2616 | 13998.72
0.2616 | 14005.81
0.2616 | 14013.26
0.2616 | 14021.1
0.2616 | 14029.07
0.2627978 | 14036.84
0.2628 | 14044.6
0.2628 | 14052.09
0.2628 | 14059.21
0.2628 | 14066.26
0.264 | 14073.34
0.264 | 14080.53
0.264 | 14087.92
0.264 | 14095.62
0.264 | 14103.74
0.2652 | 14112.06
0.2652 | 14120.34
0.2652 | 14128.28
0.2652 | 14135.78
0.2663978 | 14142.57
0.2664 | 14149.03
0.2664 | 14155.62
0.2664 | 14162.65
0.2664 | 14170.04
0.2664 | 14177.85
0.2676 | 14185.95
0.2676 | 14194.04
0.2676 | 14201.92
0.2676 | 14209.59
0.2688 | 14217.01
0.2688 | 14224.31
0.2688 | 14231.18
0.2688 | 14238.07
0.2688 | 14245.12
0.2688 | 14252.59
0.27 | 14260.2
0.27 | 14268.15
0.27 | 14276.2
0.27 | 14284.03
0.2711978 | 14291.32
0.2712 | 14298.31
0.2712 | 14304.93
0.2712 | 14311.57
0.2712 | 14318.35
0.2712 | 14325.53
0.2723978 | 14332.93
0.2724 | 14340.7
0.2724 | 14348.4
0.2724 | 14356.15
0.2724 | 14363.67
0.2735978 | 14370.92
0.2736 | 14377.87
0.2736 | 14384.73
0.2736 | 14391.49
0.2736 | 14398.32
0.2736 | 14405.74
0.2747978 | 14413.46
0.2748 | 14421.4
0.2748 | 14429.59
0.2748 | 14437.65
0.2748 | 14445.15
0.2759978 | 14452.21
0.276 | 14458.96
0.276 | 14465.45
0.276 | 14472.12
0.276 | 14479.18
0.276 | 14486.59
0.2771978 | 14494.31
0.2772 | 14502.09
0.2772 | 14509.71
0.2772 | 14517.04
0.2772 | 14524.23
0.2783978 | 14531.18
0.2784 | 14537.95
0.2784 | 14544.87
0.2784 | 14551.74
0.2784 | 14558.74
0.2784 | 14566.13
0.2796 | 14573.99
0.2796 | 14581.98
0.2796 | 14589.93
0.2796 | 14597.71
0.2796 | 14604.95
0.2808 | 14611.7
0.2808 | 14618.23
0.2808 | 14624.88
0.2808 | 14631.81
0.2808 | 14639.26
0.282 | 14647.18
0.282 | 14655.37
0.282 | 14663.43
0.282 | 14671.31
0.2831978 | 14678.79
0.2832 | 14685.96
0.2832 | 14692.85
0.2832 | 14699.73
0.2832 | 14706.68
0.2843978 | 14713.7
0.2844 | 14720.95
0.2844 | 14728.57
0.2844 | 14736.4
0.2844 | 14744.29
0.2855978 | 14752.01
0.2856 | 14759.34
0.2856 | 14766.24
0.2856 | 14772.92
0.2856 | 14779.57
0.2856 | 14786.62
0.2868 | 14794.09
0.2868 | 14801.99
0.2868 | 14810.12
0.2868 | 14818.34
0.2879978 | 14826.26
0.288 | 14833.93
0.288 | 14841.2
0.288 | 14848.23
0.288 | 14854.9
0.2892 | 14861.57
0.2892 | 14868.49
0.2892 | 14875.65
0.2892 | 14883.4
0.2892 | 14891.56
0.2904 | 14899.74
0.2904 | 14907.65
0.2904 | 14915.07
0.2904 | 14921.87
0.2904 | 14928.38
0.2916 | 14934.88
0.2916 | 14941.54
0.2916 | 14948.76
0.2916 | 14956.35
0.2927978 | 14964.32
0.2928 | 14972.32
0.2928 | 14980.09
0.2928 | 14987.42
0.2928 | 14994.38
0.294 | 15001.06
0.294 | 15007.78
0.294 | 15014.56
0.294 | 15021.43
0.294 | 15028.62
0.2952 | 15035.96
0.2952 | 15043.46
0.2952 | 15051.01
0.2952 | 15058.35
0.2963978 | 15065.18
0.2964 | 15071.62
0.2964 | 15077.68
0.2964 | 15083.67
0.2964 | 15090.17
0.2975978 | 15097.13
0.2976 | 15104.49
0.2976 | 15112.04
0.2976 | 15119.81
0.2976 | 15127.42
0.2987978 | 15134.73
0.2988 | 15141.54
0.2988 | 15148.2
0.2988 | 15154.68
0.2988 | 15160.87
0.2999978 | 15167.4
0.3 | 15174.51
0.3 | 15181.88
0.3 | 15189.46
0.3 | 15197.18
0.3012 | 15204.78
0.3012 | 15211.9
0.3012 | 15218.56
0.3012 | 15224.84
0.3012 | 15230.99
0.3024 | 15237.17
0.3024 | 15243.68
0.3024 | 15250.68
0.3024 | 15258.06
0.3024 | 15265.54
0.3036 | 15273.04
0.3036 | 15280.34
0.3036 | 15287.28
0.3036 | 15294.18
0.3047978 | 15300.78
0.3048 | 15307.24
0.3048 | 15313.79
0.3048 | 15320.56
0.3048 | 15327.68
0.3059978 | 15335.42
0.306 | 15343.38
0.306 | 15351.43
0.306 | 15359.13
0.306 | 15366.21
0.3072 | 15372.9
0.3072 | 15379.26
0.3072 | 15385.49
0.3072 | 15392.13
0.3083978 | 15399.12
0.3084 | 15406.42
0.3084 | 15413.93
0.3084 | 15421.51
0.3095978 | 15428.92
0.3096 | 15436.2
0.3096 | 15443.26
0.3096 | 15450.21
0.3096 | 15457.07
0.3108 | 15463.88
0.3108 | 15470.74
0.3108 | 15477.73
0.3108 | 15485.31
0.312 | 15493.17
0.312 | 15501.23
0.312 | 15509.03
0.3131978 | 15516.51
0.3132 | 15523.23
0.3132 | 15529.68
0.3132 | 15536.1
0.3132 | 15542.82
0.3144 | 15550.04
0.3144 | 15557.7
0.3144 | 15565.49
0.3155978 | 15573.35
0.3156 | 15581.12
0.3156 | 15588.42
0.3156 | 15595.46
0.3167978 | 15602.34
0.3168 | 15608.92
0.3168 | 15615.63
0.3168 | 15622.34
0.3168 | 15629.4
0.318 | 15636.78
0.318 | 15644.56
0.318 | 15652.29
0.318 | 15660.04
0.3191978 | 15667.21
0.3192 | 15673.93
0.3192 | 15680.13
0.3192 | 15686.17
0.3192 | 15692.4
0.3204 | 15698.99
0.3204 | 15705.99
0.3204 | 15713.48
0.3204 | 15721.15
0.3215978 | 15728.71
0.3216 | 15736.09
0.3216 | 15743.21
0.3216 | 15749.87
0.3216 | 15756.4
0.3227978 | 15762.82
0.3228 | 15769.34
0.3228 | 15776.13
0.3228 | 15783.45
0.3228 | 15791.07
0.324 | 15798.93
0.324 | 15806.71
0.324 | 15814.15
0.324 | 15821.05
0.3251978 | 15827.52
0.3252 | 15833.69
0.3252 | 15839.99
0.3252 | 15846.43
0.3263978 | 15853.36
0.3264 | 15860.54
0.3264 | 15868.04
0.3264 | 15875.39
0.3264 | 15882.63
0.3275978 | 15889.44
0.3276 | 15896.18
0.3276 | 15902.66
0.3276 | 15909.11
0.3287978 | 15915.66
0.3288 | 15922.29
0.3288 | 15929.21
0.3288 | 15936.6
0.3288 | 15944.35
0.33 | 15951.96
0.33 | 15959.55
0.33 | 15966.66
0.33 | 15973.21
0.3312 | 15979.49
0.3312 | 15986.02
0.3312 | 15992.63
0.3312 | 15999.64
0.3323978 | 16007.22
0.3324 | 16014.88
0.3324 | 16022.46
0.3324 | 16030.13
0.3335978 | 16037.39
0.3336 | 16044.29
0.3336 | 16050.75
0.3336 | 16057.25
0.3336 | 16063.71
0.3348 | 16070.29
0.3348 | 16077.19
0.3348 | 16084.77
0.3348 | 16092.61
0.3359978 | 16100.49
0.336 | 16108.33
0.336 | 16115.64
0.336 | 16122.44
0.3371978 | 16128.82
0.3372 | 16135.18
0.3372 | 16141.8
0.3372 | 16148.64
0.3383978 | 16155.93
0.3384 | 16163.43
0.3384 | 16171.08
0.3384 | 16178.6
0.3396 | 16186.13
0.3396 | 16193.18
0.3396 | 16199.97
0.3396 | 16206.44
0.3408 | 16212.85
0.3408 | 16219.36
0.3408 | 16226.46
0.3408 | 16234.02
0.342 | 16241.93
0.342 | 16249.96
0.342 | 16257.71
0.342 | 16264.89
0.3432 | 16271.55
0.3432 | 16277.74
0.3432 | 16283.91
0.3432 | 16290.3
0.3444 | 16297.04
0.3444 | 16304.35
0.3444 | 16311.85
0.3444 | 16319.07
0.3456 | 16326.32
0.3456 | 16333.3
0.3456 | 16339.89
0.3456 | 16346.24
0.3467978 | 16352.57
0.3468 | 16358.74
0.3468 | 16364.96
0.3468 | 16371.38
0.3479978 | 16378.21
0.348 | 16385.43
0.348 | 16392.86
0.348 | 16400
0.3491978 | 16406.66
0.3492 | 16413.04
0.3492 | 16418.97
0.3492 | 16424.86
0.3503978 | 16431.02
0.3504 | 16437.63
0.3504 | 16444.6
0.3504 | 16452
0.3504 | 16459.22
0.3516 | 16466.66
0.3516 | 16473.8
0.3516 | 16480.58
0.3516 | 16486.99
0.3528 | 16493.25
0.3528 | 16499.07
0.3528 | 16505.14
0.3528 | 16511.41
0.354 | 16518.07
0.354 | 16525.11
0.354 | 16532.63
0.354 | 16539.96
0.3552 | 16546.99
0.3552 | 16553.38
0.3552 | 16559.41
0.3552 | 16565.07
0.3564 | 16570.89
0.3564 | 16577.07
0.3564 | 16583.83
0.3575978 | 16590.94
0.3576 | 16598.18
0.3576 | 16605.14
0.3576 | 16612.13
0.3587978 | 16618.91
0.3588 | 16625.44
0.3588 | 16631.93
0.3588 | 16638.43
0.36 | 16644.72
0.36 | 16650.97
0.36 | 16657.66
0.3611978 | 16664.79
0.3612 | 16672.05
0.3612 | 16679.61
0.3623978 | 16687.08
0.3624 | 16693.88
0.3624 | 16700.18
0.3624 | 16706.24
0.3635978 | 16712.1
0.3636 | 16718.14
0.3636 | 16724.74
0.3636 | 16731.71
0.3648 | 16738.99
0.3648 | 16746.38
0.3648 | 16753.63
0.3648 | 16760.71
0.366 | 16767.39
0.366 | 16773.88
0.366 | 16780.14
0.3671978 | 16786.49
0.3672 | 16792.94
0.3672 | 16799.61
0.3672 | 16806.85
0.3683978 | 16814.38
0.3684 | 16821.99
0.3684 | 16829.41
0.3684 | 16836.52
0.3695978 | 16842.96
0.3696 | 16848.94
0.3696 | 16854.69
0.3696 | 16860.77
0.3696 | 16867.33
0.3708 | 16874.21
0.3708 | 16881.58
0.3708 | 16889.11
0.3708 | 16896.33
0.372 | 16903.19
0.372 | 16909.89
0.372 | 16916.25
0.372 | 16922.39
0.3732 | 16928.58
0.3732 | 16934.89
0.3732 | 16941.41
0.3732 | 16948.46
0.3744 | 16955.8
0.3744 | 16963.25
0.3755978 | 16970.6
0.3756 | 16977.49
0.3756 | 16983.66
0.3756 | 16989.49
0.3767978 | 16995.19
0.3768 | 17001
0.3768 | 17007.16
0.3768 | 17013.8
0.3779978 | 17020.74
0.378 | 17027.82
0.378 | 17034.93
0.378 | 17041.94
0.3791978 | 17048.66
0.3792 | 17055.18
0.3792 | 17061.36
0.3792 | 17067.52
0.3803978 | 17073.64
0.3804 | 17080.1
0.3804 | 17086.91
0.3804 | 17094.14
0.3816 | 17101.55
0.3816 | 17109.13
0.3816 | 17116.3
0.3827978 | 17122.82
0.3828 | 17128.99
0.3828 | 17134.86
0.3828 | 17140.55
0.3839978 | 17146.74
0.384 | 17153.35
0.3851978 | 17160.27
0.3852 | 17167.22
0.3852 | 17174.19
0.3852 | 17180.77
0.3852 | 17187.3
0.3864 | 17193.47
0.3864 | 17199.77
0.3864 | 17205.88
0.3875978 | 17212.05
0.3876 | 17218.18
0.3876 | 17224.68
0.3876 | 17231.55
0.3888 | 17238.89
0.3888 | 17246.43
0.3888 | 17253.89
0.3899978 | 17260.77
0.39 | 17266.96
0.39 | 17272.89
0.39 | 17278.72
0.3912 | 17284.71
0.3912 | 17291.21
0.3912 | 17298.32
0.3912 | 17305.64
0.3924 | 17312.83
0.3924 | 17320.08
0.3924 | 17327.11
0.3936 | 17333.64
0.3936 | 17339.85
0.3936 | 17345.96
0.3936 | 17351.88
0.3948 | 17357.99
0.396 | 17364.39
0.396 | 17371.3
0.396 | 17378.68
0.3971978 | 17386.36
0.3972 | 17394
0.3972 | 17401.16
0.3972 | 17407.66
0.3972 | 17413.55
0.3983978 | 17419.33
0.3984 | 17425.14
0.3984 | 17431.63
0.3984 | 17438.69
0.3996 | 17446.16
0.3996 | 17453.6
0.3996 | 17460.93
0.4007978 | 17467.97
0.4008 | 17474.61
0.4008 | 17481.02
0.4008 | 17487.02
0.4019978 | 17493.11
0.402 | 17499.11
0.402 | 17505.3
0.4031978 | 17512.11
0.4032 | 17519.36
0.4032 | 17526.90625
0.4032 | 17534.3125
0.4044 | 17541.45
0.4044 | 17547.8
0.4044 | 17553.9375
0.4056 | 17559.55
0.4056 | 17565.53125
0.4056 | 17571.83
0.4068 | 17578.53125
0.4079978 | 17585.53125
0.408 | 17592.75
0.408 | 17599.71875
0.4091978 | 17606.40625
0.4092 | 17612.78125
0.4092 | 17618.75
0.4103978 | 17624.52
0.4104 | 17630.25
0.4104 | 17636.125
0.4104 | 17642.15625
0.4115978 | 17648.45
0.4116 | 17655.2
0.4116 | 17662
0.4128 | 17668.8125
0.4128 | 17675.36
0.4128 | 17681.46875
0.4128 | 17687.11
0.414 | 17692.55
0.414 | 17698.02
0.414 | 17703.84375
0.4151978 | 17710.36
0.4152 | 17717.2
0.4152 | 17724.23
0.4152 | 17731.17
0.4164 | 17737.98
0.4164 | 17744.28125
0.4164 | 17750.27
0.4175978 | 17756.08
0.4176 | 17761.84375
0.4176 | 17767.5625
0.4176 | 17773.39
0.4188 | 17779.52
0.42 | 17785.95
0.42 | 17792.77
0.42 | 17799.59375
0.4211978 | 17806.1875
0.4212 | 17812.33
0.4212 | 17817.83
0.4212 | 17822.875
0.4212 | 17827.95
0.4224 | 17833.46875
0.4224 | 17839.36
0.4224 | 17845.83
0.4224 | 17852.59375
0.4236 | 17859.39
0.4236 | 17865.9375
0.4236 | 17872.3
0.4248 | 17878.53125
0.4248 | 17884.52
0.4248 | 17890.36
0.426 | 17896.39
0.4271978 | 17902.46875
0.4272 | 17908.59375
0.4272 | 17915.25
0.4272 | 17922.3125
0.4272 | 17929.40625
0.4272 | 17936.3125
0.4283978 | 17943.02
0.4284 | 17948.98
0.4284 | 17954.64
0.4296 | 17960.02
0.4296 | 17965.65625
0.4296 | 17971.61
0.4308 | 17977.9375
0.4308 | 17984.39
0.4319978 | 17991.17
0.432 | 17998.03125
0.432 | 18004.64
0.432 | 18010.98
0.4332 | 18017.08
0.4332 | 18022.96875
0.4343978 | 18028.61
0.4344 | 18034.48
0.4344 | 18040.92
0.4356 | 18047.8
0.4356 | 18054.84375
0.4356 | 18062.23
0.4368 | 18069.61
0.4368 | 18076.46875
0.4368 | 18082.6875
0.4368 | 18088.65625
0.438 | 18094.42
0.438 | 18099.8125
0.438 | 18105.55
0.4391978 | 18111.78125
0.4392 | 18118.36
0.4392 | 18125
0.4404 | 18132.09375
0.4404 | 18138.9375
0.4404 | 18145.4375
0.4416 | 18151.5
0.4416 | 18157.45
0.4427978 | 18163.11
0.4428 | 18168.86
0.4428 | 18174.89
0.4428 | 18181.3125
0.4439978 | 18188.09375
0.444 | 18195.08
0.444 | 18201.95
0.4451978 | 18208.53125
0.4452 | 18214.64
0.4452 | 18220.27
0.4452 | 18225.58
0.4464 | 18231.03125
0.4464 | 18236.59375
0.4464 | 18242.6875
0.4475978 | 18249.0625
0.4487978 | 18255.55
0.4488 | 18262.11
0.4488 | 18268.61
0.4488 | 18274.86
0.45 | 18280.875
0.45 | 18286.77
0.45 | 18292.375
0.4511978 | 18298.08
0.4512 | 18303.75
0.4512 | 18309.89
0.4524 | 18316.64
0.4524 | 18323.7
0.4524 | 18330.875
0.4535978 | 18337.78125
0.4536 | 18344.125
0.4536 | 18349.89
0.4548 | 18355.3
0.4548 | 18360.55
0.4548 | 18366.2
0.456 | 18372.17
0.456 | 18378.40625
0.4571978 | 18384.875
0.4584 | 18391.36
0.4584 | 18397.625
0.4584 | 18403.83
0.4595978 | 18409.7
0.4596 | 18415.45
0.4596 | 18421.11
0.4608 | 18426.6875
0.4608 | 18432.21875
0.4608 | 18438.2
0.4619978 | 18444.625
0.462 | 18451.375
0.462 | 18458.2
0.4631978 | 18465.09375
0.4632 | 18471.55
0.4632 | 18477.3125
0.4643978 | 18482.84375
0.4644 | 18488.48
0.4644 | 18494.2
0.4656 | 18500.27
0.4656 | 18506.8
0.4656 | 18513.67
0.4668 | 18520.5625
0.4668 | 18527.48
0.468 | 18534.1875
0.468 | 18540.59375
0.4691978 | 18546.5625
0.4692 | 18552.2
0.4692 | 18557.71875
0.4692 | 18563.39
0.4703978 | 18569.34375
0.4704 | 18575.77
0.4704 | 18582.67
0.4715978 | 18589.71875
0.4716 | 18596.64
0.4716 | 18603.3
0.4728 | 18609.375
0.4728 | 18615
0.4728 | 18620.4375
0.474 | 18625.92
0.474 | 18631.7
0.4751978 | 18638.02
0.4752 | 18644.77
0.4763978 | 18651.8125
0.4764 | 18658.83
0.4776 | 18665.67
0.4776 | 18672.08
0.4776 | 18678.15625
0.4788 | 18683.95
0.4788 | 18689.7
0.4788 | 18695.46875
0.4799978 | 18701.52
0.48 | 18707.75
0.48 | 18714.42
0.4811978 | 18721.27
0.4812 | 18728.125
0.4812 | 18734.5625
0.4824 | 18740.53125
0.4824 | 18745.90625
0.4835978 | 18750.95
0.4836 | 18756
0.4836 | 18761.64
0.4848 | 18767.73
0.4848 | 18774.09375
0.486 | 18780.73
0.486 | 18787.33
0.4872 | 18793.59375
0.4872 | 18799.48
0.4884 | 18805.27
0.4884 | 18810.78125
0.4884 | 18816.17
0.4895978 | 18821.55
0.4896 | 18827.15625
0.4896 | 18833.125
0.4908 | 18839.3
0.4908 | 18845.8
0.4908 | 18852.21875
0.492 | 18858.34375
0.492 | 18863.86
0.4931978 | 18868.98
0.4932 | 18873.65625
0.4932 | 18878.4375
0.4944 | 18883.46875
0.4944 | 18889.15625
0.4944 | 18895.1875
0.4956 | 18901.7
0.4967978 | 18908.375
0.4968 | 18914.75
0.4968 | 18920.75
0.498 | 18926.6875
0.498 | 18932.1875
0.498 | 18937.33
0.4991978 | 18942.64
0.4992 | 18948.0625
0.4992 | 18953.58
0.5004 | 18959.375
0.5004 | 18965.5625
0.5015978 | 18971.98
0.5016 | 18978.14
0.5016 | 18983.83
0.5028 | 18989.15625
0.5028 | 18994.15625
0.504 | 18998.875
0.504 | 19003.875
0.5051978 | 19009.39
0.5052 | 19015.3125
0.5052 | 19021.45
0.5064 | 19027.77
0.5075978 | 19033.98
0.5076 | 19039.98
0.5088 | 19045.77
0.5088 | 19051.45
0.5088 | 19057.07
0.51 | 19062.53
0.51 | 19067.98
0.51 | 19073.65
0.5111978 | 19079.59
0.5112 | 19085.96
0.5112 | 19092.67
0.5124 | 19099.4
0.5124 | 19105.73
0.5135978 | 19111.51
0.5136 | 19116.74
0.5136 | 19121.68
0.5147978 | 19126.74
0.5148 | 19132.23
0.5148 | 19138.18
0.516 | 19144.38
0.516 | 19150.68
0.5171978 | 19156.87
0.5172 | 19163.04
0.5183978 | 19169.01
0.5184 | 19174.67
0.5195978 | 19180.17
0.5196 | 19185.79
0.5196 | 19190.96
0.5207978 | 19196.43
0.5208 | 19202.4
0.5208 | 19208.85
0.5219978 | 19215.42
0.522 | 19222.42
0.5231978 | 19228.87
0.5232 | 19234.81
0.5232 | 19240.13
0.5244 | 19245.07
0.5244 | 19250.07
0.5255978 | 19255.54
0.5256 | 19261.32
0.5256 | 19267.49
0.5268 | 19273.98
0.5268 | 19280.26
0.528 | 19286.35
0.528 | 19292.31
0.5291978 | 19297.95
0.5303978 | 19303.26
0.5304 | 19308.51
0.5304 | 19313.57
0.5316 | 19318.74
0.5316 | 19324.31
0.5327978 | 19330.65
0.5328 | 19337.04
0.5328 | 19343.54
0.5339978 | 19349.76
0.534 | 19355.48
0.5351978 | 19360.28
0.5352 | 19364.9
0.5352 | 19369.49
0.5364 | 19374.46
0.5364 | 19379.79
0.5376 | 19385.68
0.5376 | 19391.9
0.5387978 | 19398.13
0.5388 | 19404.1
0.5388 | 19409.93
0.54 | 19415.49
0.54 | 19420.62
0.5412 | 19425.67
0.5423978 | 19430.73
0.5424 | 19435.88
0.5424 | 19441.24
0.5435978 | 19447.1
0.5436 | 19453.43
0.5447978 | 19460.03
0.5448 | 19466.37
0.5448 | 19472.4
0.5459978 | 19477.9
0.546 | 19482.81
0.5471978 | 19487.4
0.5472 | 19492.37
0.5472 | 19497.45
0.5484 | 19503.06
0.5484 | 19508.9
0.5496 | 19515.06
0.5496 | 19521.01
0.5508 | 19526.74
0.5508 | 19532.15
0.552 | 19537.38
0.552 | 19542.48
0.5531978 | 19547.46
0.5543978 | 19552.6
0.5544 | 19557.88
0.5556 | 19563.49
0.5556 | 19569.53
0.5567978 | 19575.79
0.5568 | 19582.2
0.5579978 | 19588.37
0.558 | 19594.18
0.558 | 19599.35
0.5592 | 19604.23
0.5592 | 19609.07
0.5592 | 19614.24
0.5604 | 19619.85
0.5604 | 19625.88
0.5616 | 19632.12
0.5616 | 19638.4
0.5627978 | 19644.65
0.5628 | 19650.53
0.5639978 | 19656.09
0.564 | 19661.4
0.564 | 19666.48
0.5652 | 19671.53
0.5652 | 19676.85
0.5664 | 19682.35
0.5675978 | 19688.42
0.5676 | 19695.01
0.5676 | 19701.54
0.5688 | 19707.7
0.5699978 | 19713.57
0.57 | 19718.96
0.57 | 19723.79
0.5711978 | 19728.73
0.5712 | 19734.13
0.5723978 | 19739.84
0.5724 | 19745.74
0.5735978 | 19751.95
0.5736 | 19758.13
0.5747978 | 19763.95
0.5748 | 19769.67
0.5759978 | 19775.18
0.576 | 19780.57
0.576 | 19785.88
0.5772 | 19791.1
0.5772 | 19796.45
0.5784 | 19802.24
0.5784 | 19808.38
0.5796 | 19814.92
0.5808 | 19821.6
0.5808 | 19827.82
0.5819978 | 19833.28
0.582 | 19838.2
0.5832 | 19842.71
0.5832 | 19847.29
0.5844 | 19852.37
0.5844 | 19857.88
0.5855978 | 19863.76
0.5856 | 19869.7
0.5867978 | 19875.6
0.5868 | 19881.23
0.5879978 | 19886.51
0.588 | 19891.53
0.5891978 | 19896.23
0.5892 | 19900.82
0.5892 | 19905.35
0.5904 | 19910.12
0.5904 | 19915.21
0.5915978 | 19920.74
0.5927978 | 19926.6
0.5928 | 19932.76
0.594 | 19938.73
0.594 | 19944.06
0.5952 | 19948.93
0.5952 | 19953.32
0.5963978 | 19957.67
0.5964 | 19962.21
0.5975978 | 19967.28
0.5976 | 19972.79
0.5987978 | 19978.68
0.5988 | 19984.49
0.5999978 | 19990.24
0.6 | 19995.73
0.6012 | 20000.87
0.6023978 | 20005.56
0.6024 | 20010.09
0.6035978 | 20014.48
0.6036 | 20019.01
0.6047978 | 20023.81
0.6048 | 20029.2
0.6059978 | 20034.88
0.606 | 20040.84
0.6072 | 20046.53
0.6083978 | 20051.93
0.6084 | 20056.67
0.6095978 | 20061.06
0.6096 | 20065.2
0.6096 | 20069.37
0.6108 | 20073.95
0.6108 | 20078.98
0.6119978 | 20084.37
0.612 | 20089.95
0.6132 | 20095.76
0.6132 | 20101.26
0.6143978 | 20106.7
0.6144 | 20111.71
0.6155978 | 20116.45
0.6156 | 20121.1
0.6168 | 20125.82
0.6168 | 20130.53
0.618 | 20135.73
0.618 | 20141.43
0.6192 | 20147.38
0.6192 | 20153.43
0.6203978 | 20159.26
0.6216 | 20164.53
0.6227978 | 20169.29
0.6228 | 20173.68
0.6228 | 20178.04
0.624 | 20182.79
0.624 | 20187.99
0.6252 | 20193.57
0.6252 | 20199.37
0.6264 | 20205.21
0.6275978 | 20210.82
0.6276 | 20216.21
0.6276 | 20221.32
0.6288 | 20226.34
0.6299978 | 20231.03
0.63 | 20235.78
0.6312 | 20240.6
0.6312 | 20245.82
0.6324 | 20251.34
0.6324 | 20257.31
0.6336 | 20263.38
0.6336 | 20269.38
0.6348 | 20274.87
0.6359978 | 20279.71
0.6371978 | 20284.24
0.6372 | 20288.63
0.6372 | 20293.28
0.6384 | 20298.45
0.6384 | 20304.21
0.6396 | 20310.06
0.6407978 | 20316.12
0.6408 | 20322.03
0.642 | 20327.53
0.642 | 20332.57
0.6432 | 20337.42
0.6432 | 20342.17
0.6444 | 20346.81
0.6444 | 20351.48
0.6456 | 20356.57
0.6467978 | 20362.13
0.6468 | 20367.79
0.648 | 20373.38
0.6491978 | 20379.03
0.6492 | 20384.34
0.6503978 | 20388.96
0.6515978 | 20393.12
0.6527978 | 20397.2
0.6528 | 20401.37
0.6539978 | 20405.74
0.654 | 20410.68
0.6551978 | 20416.06
0.6552 | 20421.56
0.6564 | 20427.11
0.6564 | 20432.45
0.6575978 | 20437.54
0.6576 | 20442.25
0.6587978 | 20446.83
0.6588 | 20451.15
0.66 | 20455.67
0.66 | 20460.58
0.6612 | 20465.95
0.6623978 | 20471.51
0.6624 | 20477.54
0.6635978 | 20483.36
0.6636 | 20488.58
0.6648 | 20493.2
0.6648 | 20497.67
0.6659978 | 20501.54
0.6672 | 20505.64
0.6683978 | 20510.17
0.6684 | 20515.14
0.6695978 | 20520.36
0.6696 | 20525.76
0.6708 | 20530.95
0.6708 | 20535.84
0.672 | 20540.61
0.6731978 | 20545.08
0.6732 | 20549.48
0.6743978 | 20553.79
0.6744 | 20558.12
0.6755978 | 20562.59
0.6756 | 20567.44
0.6768 | 20572.73
0.6779978 | 20578.5
0.678 | 20584.5
0.6792 | 20590.29
0.6792 | 20595.47
0.6804 | 20600.14
0.6815978 | 20604.26
0.6827978 | 20608.44
0.6828 | 20612.82
0.6839978 | 20617.76
0.684 | 20623.26
0.6852 | 20629.05
0.6852 | 20634.71
0.6864 | 20640.16
0.6875978 | 20645.51
0.6876 | 20650.19
0.6888 | 20654.76
0.6888 | 20659.24
0.69 | 20663.77
0.6911978 | 20668.46
0.6912 | 20673.44
0.6924 | 20678.9
0.6924 | 20684.68
0.6936 | 20690.62
0.6948 | 20696.16
0.6948 | 20701.49
0.696 | 20706.33
0.6972 | 20710.65
0.6983978 | 20714.73
0.6995978 | 20719.26
0.6996 | 20724.25
0.7008 | 20729.59
0.7019978 | 20735.08
0.7031978 | 20740.98
0.7032 | 20746.7
0.7043978 | 20752.09
0.7044 | 20757.09
0.7055978 | 20761.89
0.7056 | 20766.23
0.7068 | 20770.37
0.7068 | 20774.7
0.708 | 20779.28
0.7091978 | 20784.64
0.7092 | 20790.45
0.7103978 | 20796.47
0.7104 | 20802.33
0.7116 | 20807.62
0.7127978 | 20812.22
0.7128 | 20816.25
0.714 | 20820.19
0.7151978 | 20824.33
0.7163978 | 20829.14
0.7164 | 20834.33
0.7176 | 20840.03
0.7188 | 20845.64
0.7188 | 20850.9
0.72 | 20855.76
0.72 | 20860.25
0.7212 | 20864.42
0.7224 | 20868.43
0.7235978 | 20872.42
0.7236 | 20876.39
0.7247978 | 20880.65
0.7248 | 20885.26
0.726 | 20890.19
0.7272 | 20895.31
0.7283978 | 20900.56
0.7284 | 20905.36
0.7295978 | 20909.7
0.7296 | 20913.66
0.7308 | 20917.44
0.7319978 | 20921.29
0.7332 | 20925.6
0.7343978 | 20930.29
0.7344 | 20935.46
0.7355978 | 20940.8
0.7356 | 20946.08
0.7368 | 20951.21
0.7379978 | 20955.94
0.738 | 20960.32
0.7392 | 20964.35
0.7404 | 20968.35
0.7404 | 20972.09
0.7416 | 20976.01
0.7427978 | 20980.23
0.7439978 | 20985
0.744 | 20989.94
0.7452 | 20995.06
0.7463978 | 20999.97
0.7464 | 21004.37
0.7476 | 21008.27
0.7487978 | 21011.79
0.7488 | 21015.33
0.7511956 | 21019.12
0.7512 | 21023.17
0.7524 | 21027.79
0.7535978 | 21032.81
0.7547978 | 21037.89
0.7548 | 21042.83
0.7559978 | 21047.65
0.756 | 21052.11
0.7571978 | 21056.31
0.7572 | 21060.3
0.7584 | 21064.33
0.7595978 | 21068.57
0.7596 | 21073.08
0.7608 | 21078.07
0.7619978 | 21083.44
0.762 | 21088.99
0.7632 | 21094.21
0.7643978 | 21098.88
0.7644 | 21103.04
0.7656 | 21106.75
0.7667978 | 21110.39
0.7668 | 21114.37
0.768 | 21118.72
0.7692 | 21123.3
0.7704 | 21128.26
0.7716 | 21133.15
0.7716 | 21137.99
0.7728 | 21142.62
0.774 | 21147.21
0.7752 | 21151.47
0.7752 | 21155.76
0.7764 | 21159.99
0.7775978 | 21164.41
0.7776 | 21168.87
0.7788 | 21173.82
0.7799978 | 21179.02
0.78 | 21184.57
0.7812 | 21190.01
0.7824 | 21195.12
0.7824 | 21199.47
0.7836 | 21203.32
0.7847978 | 21206.82
0.7848 | 21210.44
0.786 | 21214.42
0.7872 | 21218.9
0.7884 | 21223.94
0.7896 | 21229.11
0.7908 | 21234.11
0.7919978 | 21239.08
0.7931978 | 21243.75
0.7943978 | 21247.79
0.7944 | 21251.54
0.7955978 | 21255.37
0.7956 | 21259.07
0.7968 | 21262.98
0.798 | 21267.62
0.7991978 | 21272.86
0.7992 | 21278.11
0.8004 | 21283.31
0.8015978 | 21288.26
0.8016 | 21292.54
0.8028 | 21296.01
0.8039978 | 21299.24
0.804 | 21302.59
0.8052 | 21306.15
0.8063978 | 21310.27
0.8076 | 21314.8
0.8087978 | 21319.52
0.8088 | 21324.27
0.8099978 | 21326.65
0.8111978 | 21330.97
0.8123978 | 21335.02
0.8124 | 21338.79
0.8136 | 21342.33
0.8147978 | 21345.89
0.8148 | 21349.74
0.816 | 21353.88
0.8171978 | 21358.55
0.8172 | 21363.8
0.8184 | 21369.12
0.8196 | 21374.24
0.8207978 | 21378.93
0.8219978 | 21382.93
0.822 | 21386.52
0.8232 | 21390.02
0.8243978 | 21393.87
0.8244 | 21398.17
0.8256 | 21403.2
0.8279956 | 21408.67
0.8291978 | 21414.37
0.8292 | 21419.9
0.8304 | 21425.12
0.8315978 | 21430.34
0.8316 | 21435.5
0.8328 | 21440.45
0.8339978 | 21445.58
0.8351978 | 21451.22
0.8363978 | 21457.09
0.8364 | 21463.36
0.8376 | 21470.33
0.8388 | 21477.31
0.8399978 | 21484.14
0.8412 | 21490.56
0.8423978 | 21496.64
0.8435978 | 21502.53
0.8447978 | 21508.92
0.8448 | 21515.97
0.846 | 21523.56
0.8483956 | 21531.17
0.8495978 | 21538.76
0.8496 | 21545.9
0.8508 | 21552.64
0.852 | 21558.98
0.8531978 | 21565.4
0.8543978 | 21571.89
0.8555978 | 21578.76
0.8567978 | 21586.26
0.8568 | 21593.97
0.858 | 21601.42
0.8592 | 21608.51
0.8604 | 21615.22
0.8615978 | 21621.65
0.8627978 | 21628.51
0.8639978 | 21636.31
0.8651978 | 21644.53
0.8664 | 21653.12
0.8687956 | 21661.37
0.8699978 | 21669.31
0.8711978 | 21676.57
0.8723978 | 21683.7
0.8735978 | 21691.03
0.8747978 | 21698.96
0.8748 | 21707.21
0.876 | 21715.49
0.8772 | 21723.29
0.8795956 | 21730.6
0.8807978 | 21737.54
0.8808 | 21744.42
0.8831956 | 21751.81
0.8843978 | 21759.85
0.8855978 | 21768.2
0.8879935 | 21776.35
0.8891978 | 21783.93
0.8903978 | 21790.92
0.8916 | 21797.96
0.8939956 | 21805.17
0.8951978 | 21812.93
0.8963978 | 21821.06
0.8975978 | 21829.03
0.8987978 | 21836.4
0.8999978 | 21843.21
0.9011978 | 21849.76
0.9023978 | 21856.78
0.9035978 | 21864.48
0.9059935 | 21872.88
0.9071978 | 21881.23
0.9084 | 21889.38
0.9096 | 21896.85
0.9119956 | 21904.18
0.9131978 | 21911.82
0.9143978 | 21919.95
0.9156 | 21928.1
0.9168 | 21935.74
0.9191957 | 21943.01
0.9203978 | 21949.98
0.9216 | 21957.18
0.9228 | 21964.76
0.9251956 | 21972.92
0.9275989 | 21981.26
0.9287978 | 21989.34
0.9299978 | 21997.1
0.9323934 | 22004.92
0.9335978 | 22013.63
0.9348 | 22022.63
0.9371956 | 22031.29
0.9383978 | 22039.73
0.9407934 | 22047.88
0.9419978 | 22055.76
0.9432 | 22063.63
0.9455956 | 22072.07
0.9479989 | 22080.73
0.9491978 | 22089.23
0.9515935 | 22097.29
0.9527978 | 22105.45
0.9539978 | 22114.32
0.9563934 | 22123.79
0.9575978 | 22132.88
0.9588 | 22141.73
0.9611956 | 22150.6
0.9624 | 22159.2
0.9647956 | 22167.79
0.9671988 | 22176.67
0.9695945 | 22185.73
0.9707978 | 22194.2
0.9731934 | 22202.23
0.9744 | 22210.54
0.9767956 | 22219.42
0.978 | 22228.13
0.9803956 | 22236.51
0.9816 | 22244.7
0.9839956 | 22252.59
0.9875891 | 22260.53
0.9899999 | 22268.78
0.9912 | 22277.46
0.9935956 | 22285.9
0.9947978 | 22294.24
0.9971934 | 22302.99
0.9995967 | 22312.15
1.000798 | 22321.03
1.003193 | 22329.84
1.0044 | 22338.43
1.007993 | 22346.68
1.010397 | 22354.67
1.0116 | 22362.98
1.013996 | 22371.23
1.016399 | 22379.13
1.0176 | 22386.99
1.019996 | 22395.49
1.022399 | 22404.12
1.024794 | 22412.84
1.027198 | 22421.87
1.029593 | 22431.24
1.031997 | 22440.49
1.0344 | 22449.93
1.036795 | 22459.49
1.039199 | 22468.96
1.041594 | 22478.34
1.042798 | 22487.78
1.045193 | 22496.93
1.048795 | 22505.96
1.051198 | 22515.49
1.053593 | 22524.99
1.055997 | 22534.09
1.0584 | 22543.21
1.060796 | 22552.84
1.0632 | 22562.37
1.065596 | 22572.53
1.068 | 22582.49
1.070396 | 22592.12
1.073989 | 22601.74
1.0764 | 22611.4
1.078796 | 22619.99
1.081199 | 22628.34
1.0848 | 22636.78
1.087196 | 22644.9
1.089599 | 22653.46
1.091994 | 22662.09
1.094398 | 22670.24
1.097991 | 22678.49
1.100394 | 22687.28
1.103995 | 22696.03
1.106399 | 22704.46
1.108794 | 22713.12
1.111198 | 22721.96
1.113593 | 22731.06
1.116 | 22739.84
1.119593 | 22747.98
1.123194 | 22756.04
1.126796 | 22764.57
1.129199 | 22773.07
1.132792 | 22781.2
1.135195 | 22789.79
1.137599 | 22798.85
1.139994 | 22808.67
1.142398 | 22818.45
1.145999 | 22827.67
1.1496 | 22837.1
1.151995 | 22847.1
1.155589 | 22856.26
1.15919 | 22864.88
1.161593 | 22873.88
1.165194 | 22883.54
1.167598 | 22893.54
1.171191 | 22903.01
1.173594 | 22912.07
1.177195 | 22922.13
1.180796 | 22932.45
1.18439 | 22941.67
1.186793 | 22950.88
1.190394 | 22960.92
1.193995 | 22970.82
1.196398 | 22979.45
1.2 | 22987.43
1.203593 | 22996.09
1.207194 | 23004.9
1.210795 | 23013.15
1.213198 | 23021.32
1.216792 | 23030.54
1.220393 | 23040.57
1.223994 | 23050.04
1.227595 | 23058.73
1.231196 | 23068.01
1.233599 | 23077.6
1.237193 | 23085.88
1.240794 | 23093.76
1.244395 | 23102.35
1.247988 | 23112.04
1.25159 | 23121.29
1.255191 | 23130.01
1.258792 | 23139.92
1.261195 | 23150.45
1.264796 | 23159.92
1.269587 | 23168.98
1.273196 | 23179.2
1.276797 | 23189.6
1.280398 | 23198.95
1.283992 | 23207.92
1.287593 | 23218.17
1.292399 | 23228.38
1.295993 | 23237.48
1.299594 | 23247.13
1.303195 | 23258.29
1.306796 | 23268.82
1.310397 | 23278.42
1.315188 | 23288.63
1.318789 | 23299.42
1.323596 | 23308.38
1.327189 | 23316.38
1.330798 | 23325.45
1.334399 | 23334.57
1.33919 | 23342.42
1.342799 | 23350.54
1.346392 | 23360.26
1.351199 | 23369.73
1.354792 | 23378.2
1.358393 | 23387.13
1.363185 | 23397.04
1.367991 | 23405.45
1.372798 | 23412.93
1.376399 | 23421.31
1.38 | 23429.96
1.383593 | 23437.79
1.3884 | 23446.32
1.391993 | 23456.76
1.3968 | 23466.54
1.400393 | 23475.82
1.4052 | 23485.63
1.409991 | 23495.42
1.4136 | 23503.56
1.419596 | 23512.4
1.423198 | 23523.12
1.427989 | 23533.03
1.43159 | 23542.65
1.436396 | 23553.37
1.439997 | 23564.15
1.444789 | 23572.68
1.450785 | 23582.12
1.454394 | 23592.49
1.459185 | 23601.24
1.462794 | 23609.29
1.467593 | 23618.48
1.472399 | 23626.88
1.477191 | 23633.95
1.481997 | 23642.7
1.486789 | 23652.26
1.490397 | 23660.57
1.496394 | 23669.63
1.501185 | 23679.48
1.505992 | 23687.98
1.510798 | 23695.45
1.515589 | 23704.54
1.520396 | 23713.17
1.525187 | 23721.48
1.529994 | 23731.42
1.534785 | 23742.26
1.539592 | 23751.92
1.544398 | 23762.13
1.547999 | 23772.88
1.553996 | 23781.88
1.558787 | 23790.92
1.565989 | 23801.23
1.56959 | 23811.07
1.574397 | 23820.73
1.579188 | 23832.38
1.583995 | 23843.1
1.589991 | 23852.57
1.595988 | 23862.63
1.600795 | 23872.07
1.6056 | 23879.71
1.611597 | 23888.71
1.616388 | 23897.34
1.621194 | 23904.76
1.625986 | 23913.2
1.630792 | 23922.17
1.636789 | 23929.88
1.642786 | 23938.82
1.6476 | 23948.35
1.652391 | 23956.28
1.658388 | 23964.31
1.6644 | 23972.96
1.669191 | 23980.56
1.673998 | 23989.01
1.678789 | 23999.45
1.684785 | 24009.07
1.689592 | 24018.79
1.695589 | 24029.04
1.701585 | 24037.92
1.708788 | 24046.51
1.713594 | 24056.7
1.718385 | 24065.88
1.724397 | 24075.82
1.729189 | 24086.82
1.736391 | 24096.42
1.741197 | 24105.48
1.745988 | 24115.42
1.753191 | 24123.42
1.759187 | 24131.29
1.763994 | 24139.98
1.769991 | 24147.37
1.774797 | 24155.59
1.781999 | 24165.28
1.787996 | 24173.9
1.793993 | 24182.81
1.799989 | 24192.24
1.805986 | 24200.04
1.811998 | 24208.49
1.817995 | 24217.46
1.823991 | 24225.84
1.828798 | 24235.59
1.834795 | 24245.96
1.840791 | 24255.24
1.847993 | 24265.59
1.85399 | 24275.31
1.859987 | 24284.28
1.864793 | 24294.12
1.87079 | 24303.68
1.879182 | 24313.03
1.885194 | 24324.18
1.891191 | 24334.09
1.898378 | 24343.62
1.90439 | 24353.06
1.910387 | 24360.84
1.916399 | 24368.59
1.922395 | 24376.54
1.929597 | 24383.9
1.9368 | 24392.53
1.943987 | 24401.49
1.949998 | 24409.63
1.954797 | 24418.79
1.960794 | 24426.84
1.967996 | 24434.29
1.975198 | 24442.38
1.981195 | 24449.9
1.988382 | 24458.48
1.994394 | 24468.01
2.001596 | 24477.13
2.007593 | 24486.57
2.01359 | 24496.35
2.019586 | 24505.04
2.027994 | 24514.6
2.035196 | 24523.73
2.042398 | 24533.79
2.048395 | 24543.92
2.054392 | 24553.45
2.061594 | 24563.17
2.068796 | 24572.13
2.075998 | 24579.98
2.081995 | 24588.01
2.089197 | 24595.71
2.096399 | 24603.73
2.103586 | 24612.73
2.109598 | 24621.23
2.1168 | 24629.73
2.123987 | 24637.78
2.131189 | 24645.09
2.138391 | 24653.31
2.145593 | 24661.29
2.152796 | 24670.45
2.159998 | 24680.35
2.1672 | 24689.92
2.173197 | 24699.67
2.180399 | 24709.35
2.188791 | 24718.88
2.194788 | 24728.45
2.20199 | 24738.1
2.210382 | 24748.38
2.2176 | 24758.51
2.225977 | 24768.26
2.233194 | 24777.63
2.240396 | 24786.13
2.247598 | 24793.81
2.254785 | 24801.12
2.261987 | 24808.7
2.26919 | 24816.74
2.277597 | 24824.93
2.28599 | 24833.12
2.293192 | 24841.01
2.299188 | 24848.45
2.306391 | 24856.04
2.314798 | 24864.12
2.321985 | 24873.15
2.330393 | 24882.56
2.338785 | 24892.06
2.345987 | 24901.21
2.353189 | 24910.28
2.360391 | 24919.24
2.367594 | 24928.43
2.377176 | 24937.93
2.384393 | 24947.37
2.391596 | 24957.06
2.398798 | 24965.74
2.408396 | 24974.03
2.415598 | 24981.85
2.42399 | 24989.28
2.432398 | 24996.99
2.4396 | 25004.81
2.447992 | 25013.53
2.4564 | 25022.03
2.463587 | 25030.06
2.471979 | 25038.09
2.480386 | 25045.56
2.487589 | 25053.76
2.494791 | 25062.7
2.504373 | 25072.32
2.512781 | 25082.13
2.521188 | 25091.23
2.529596 | 25100.76
2.536798 | 25109.7
2.545191 | 25119.48
2.553598 | 25129.38
2.560785 | 25139.48
2.570398 | 25148.98
2.57879 | 25157.04
2.587198 | 25165.42
2.594385 | 25172.29
2.602793 | 25179.74
2.61239 | 25187.34
2.621973 | 25195.45
2.62919 | 25203.78
2.636392 | 25211.23
2.647196 | 25219.04
2.654398 | 25226.07
2.66279 | 25233.9
2.671198 | 25241.93
2.68078 | 25250.81
2.689188 | 25259.96
2.69639 | 25268.59
2.705972 | 25277.93
2.715585 | 25286.03
2.723993 | 25295.74
2.732385 | 25305.18
2.740778 | 25315.06
2.751581 | 25324.15
2.758798 | 25332.07
2.768381 | 25339.6
2.774393 | 25346.06
2.786386 | 25353.7
2.794794 | 25360.79
2.803186 | 25369.26
2.812799 | 25376.57
2.821176 | 25384.23
2.829584 | 25391.9
2.837991 | 25399.43
2.846399 | 25407.99
2.857172 | 25416.99
2.865595 | 25427.4
2.875192 | 25436.21
2.883585 | 25446.21
2.894388 | 25455.28
2.90159 | 25465.49
2.911173 | 25474.96
2.920786 | 25484.78
2.930399 | 25493.46
2.939996 | 25501.06
2.949579 | 25508.42
2.957987 | 25514.79
2.966394 | 25522.37
2.975977 | 25529.68
2.98559 | 25538.4
2.995172 | 25545.46
3.004785 | 25553.37
3.014398 | 25560.28
3.022791 | 25568.12
3.032373 | 25576.24
3.040781 | 25585.06
3.051584 | 25594.09
3.061197 | 25602.84
3.069589 | 25612.18
3.079187 | 25620.6
3.08877 | 25630.32
3.098383 | 25639.07
3.107996 | 25648.85
3.117578 | 25656.07
3.127191 | 25663.54
3.136774 | 25669.28
3.148798 | 25676.59
3.15719 | 25682.81
3.165598 | 25690.54
3.175195 | 25697.15
3.185999 | 25704.26
3.195581 | 25710.71
3.205194 | 25717.63
3.214777 | 25725.07
3.22439 | 25733.28
3.233972 | 25741.85
3.244776 | 25749.84
3.254389 | 25758.68
3.262796 | 25766.6
3.273599 | 25775.85
3.283182 | 25784.48
3.293985 | 25793.57
3.302377 | 25800.48
3.31199 | 25807.98
3.322794 | 25813.31
3.332376 | 25819.62
3.343179 | 25825.24
3.351587 | 25832.37
3.3612 | 25838.24
3.371973 | 25844.7
3.382776 | 25850.37
3.392389 | 25856.63
3.401972 | 25863.67
3.411585 | 25871.01
3.421198 | 25878.65
3.42959 | 25885.95
3.440393 | 25894.38
3.451196 | 25901.32
3.460779 | 25909.85
3.471582 | 25917.76
3.481195 | 25926.7
3.490793 | 25933.04
3.500376 | 25939.71
3.511179 | 25944.63
3.520792 | 25950.85
3.530374 | 25956.32
3.539987 | 25963.01
3.550791 | 25968.99
3.560373 | 25975.26
3.569986 | 25980.92
3.580781 | 25986.93
3.590394 | 25993.85
3.599977 | 26001.38
3.61078 | 26009.63
3.620393 | 26017.14
3.631196 | 26025.55
3.640779 | 26032.88
3.650377 | 26041.57
3.65999 | 26049.24
3.670793 | 26057.96
3.681596 | 26064.47
3.691179 | 26071.43
3.700792 | 26076.18
3.710374 | 26081.89
3.721178 | 26087.1
3.730791 | 26093.75
3.741594 | 26099.32
3.751176 | 26105.29
3.760789 | 26110.93
3.771593 | 26116.91
3.781175 | 26123.52
3.790788 | 26130.54
3.801591 | 26138.25
3.811174 | 26145.47
3.823198 | 26153.69
3.83159 | 26160.49
3.841173 | 26168.52
3.851976 | 26175.63
3.862779 | 26183.74
3.872392 | 26189.13
3.881975 | 26195.16
3.893999 | 26199.57
3.903581 | 26205.24
3.914384 | 26210.22
3.923997 | 26216.68
3.93358 | 26222.16
3.943178 | 26227.88
3.953981 | 26233.44
3.964784 | 26239.11
3.974397 | 26245.72
3.98279 | 26252.66
3.994783 | 26260.61
4.004396 | 26267.41
4.015199 | 26275.22
4.024782 | 26281.89
4.035585 | 26290.18
4.045198 | 26297.32
4.057191 | 26305.33
4.067995 | 26311.18
4.076387 | 26317.72
4.08719 | 26322.03
4.097993 | 26327.28
4.108797 | 26332.21
4.118379 | 26338.26
4.129182 | 26343.2
4.138795 | 26348.59
4.148378 | 26353.59
4.160371 | 26358.86
4.169984 | 26365.26
4.179597 | 26371.79
4.19037 | 26379.09
4.201173 | 26385.71
4.210786 | 26393.37
4.220399 | 26399.5
4.231172 | 26407.12
4.241975 | 26414
4.252779 | 26421.82
4.263582 | 26427.07
4.273195 | 26432.67
4.282777 | 26436.48
4.29239 | 26441.5
4.304384 | 26445.79
4.313997 | 26451.53
4.3248 | 26456.42
4.334383 | 26461.51
4.345186 | 26466.51
4.354799 | 26471.65
4.364381 | 26477.78
4.376375 | 26484.34
4.385988 | 26492.01
4.396791 | 26498.48
4.407594 | 26506.29
4.417177 | 26512.73
4.42798 | 26520.92
4.438783 | 26528.01
4.449586 | 26536
4.459199 | 26541.48
4.468782 | 26547.43
4.479585 | 26551.29
4.490388 | 26556.06
4.501192 | 26560.28
4.510774 | 26565.96
4.521577 | 26570.73
4.532381 | 26575.57
4.543184 | 26580.32
4.552797 | 26585.04
4.562379 | 26591.04
4.573183 | 26597.4
4.585176 | 26604.57
4.594789 | 26610.73
4.604372 | 26618.29
4.616395 | 26623.98
4.625978 | 26630.89
4.636781 | 26637
4.646394 | 26644.45
4.657197 | 26649.32
4.66678 | 26654.46
4.678773 | 26657.99
4.689577 | 26662.69
4.69919 | 26666.81
4.708772 | 26672.17
4.719575 | 26677.14
4.730379 | 26682.14
4.739992 | 26686.82
4.750795 | 26691.45
4.761598 | 26697.12
4.771181 | 26703.07
4.783174 | 26710.18
4.792787 | 26716.09
4.80359 | 26723.28
4.813173 | 26729.23
4.825197 | 26736.65
4.834795 | 26742.95
4.844377 | 26750.54
4.85637 | 26755.9
4.867174 | 26761.76
4.877977 | 26765.57
4.887575 | 26770.18
4.898378 | 26774.27
4.909181 | 26779.36
4.918794 | 26783.71
4.929597 | 26788.14
4.94037 | 26792.64
4.951173 | 26797.32
4.960786 | 26803.41
4.97278 | 26809.19
4.982393 | 26816.02
4.993196 | 26821.99
5.003999 | 26829.27
5.014772 | 26834.64
5.024385 | 26841.83
5.035188 | 26848.07
5.045991 | 26855.55
5.056795 | 26860.33
5.068788 | 26865.38
5.078371 | 26868.52
5.087984 | 26872.79
5.098787 | 26876.44
5.11078 | 26881.3
5.121583 | 26885.67
5.131196 | 26890.04
5.142 | 26894.49
5.152772 | 26898.64
5.162385 | 26904.08
5.173189 | 26909.61
5.183992 | 26916.61
5.194795 | 26922.33
5.204378 | 26929.05
5.215181 | 26934.39
5.225984 | 26941.68
5.236787 | 26947.52
5.247591 | 26954.21
5.259584 | 26958.94
5.269197 | 26964.13
5.27997 | 26967.06
5.290773 | 26970.81
5.301576 | 26974.43
5.311189 | 26979.14
5.321992 | 26983.5
5.333986 | 26987.94
5.343599 | 26992.39
5.354372 | 26996.9
5.365175 | 27003.01
5.374788 | 27008.73
5.386781 | 27015.39
5.397584 | 27021.2
5.408388 | 27028.15
5.41797 | 27033.23
5.428773 | 27039.92
5.440797 | 27045.98
5.45157 | 27053.11
5.461183 | 27057.61
5.471986 | 27062.22
5.48279 | 27065.18
5.493593 | 27068.8
5.505586 | 27072.13
5.515199 | 27076.57
5.524782 | 27080.67
5.535585 | 27084.53
5.548799 | 27088.93
5.558382 | 27092.66
5.569185 | 27097.66
5.578798 | 27102.85
5.589571 | 27109.66
5.600374 | 27114.66
5.612398 | 27121.33
5.62317 | 27126.66
5.632783 | 27133.68
5.643587 | 27139.54
5.65558 | 27146.89
5.665193 | 27151.85
5.677186 | 27157.04
5.68799 | 27160.24
5.697572 | 27163.96
5.708375 | 27167.42
5.720399 | 27171.73
5.731172 | 27175.82
5.741975 | 27179.56
5.751588 | 27183.31
5.763582 | 27186.63
5.773195 | 27191.72
5.783998 | 27196.38
5.794771 | 27202.32
5.805574 | 27207.54
5.816377 | 27214.3
5.82718 | 27219.19
5.839174 | 27225.93
5.848787 | 27231.89
5.86078 | 27238.99
5.871583 | 27243.63
5.882387 | 27248.27
5.89319 | 27251.15
5.902772 | 27254.56
5.914796 | 27257.53
5.924379 | 27261.25
5.936372 | 27264.84
5.947176 | 27268
5.956789 | 27271.6
5.967592 | 27274.61
5.979585 | 27279.37
5.989198 | 27284.4
5.999971 | 27291.09
6.010774 | 27296.45
6.021577 | 27303.45
6.032381 | 27308.84
6.043184 | 27315.43
6.053987 | 27320.96
6.06357 | 27327.59
6.076784 | 27331.98
6.087587 | 27336.42
6.09839 | 27339.07
6.107973 | 27342
6.119997 | 27344.79
6.1308 | 27348.58
6.141572 | 27352.03125
6.152376 | 27355.40625
6.163179 | 27358.91
6.173982 | 27362.34375
6.184785 | 27367.61
6.194398 | 27372.71875
6.2052 | 27379.11
6.217194 | 27384.8
6.227997 | 27391.71
6.2388 | 27396.44
6.248383 | 27402.8
6.259186 | 27408.25
6.2724 | 27414.8
6.283173 | 27419.05
6.293976 | 27423.22
6.304779 | 27425.74
6.315582 | 27428.72
6.326385 | 27432.01
6.337189 | 27435.97
6.349182 | 27439.91
6.358795 | 27443.39
6.369598 | 27447.6
6.381592 | 27450.55
6.391174 | 27455.24
6.403198 | 27459.96
6.415192 | 27466.3
6.424774 | 27471.04
6.435577 | 27477.18
6.447571 | 27481.66
6.458374 | 27488.01
6.469177 | 27493.27
6.47998 | 27499.54
6.490784 | 27503.82
6.501587 | 27508.3
6.514771 | 27510.65
6.524384 | 27513.41
6.535187 | 27516.26
6.54599 | 27520
6.559174 | 27523.66
6.568787 | 27527.06
6.57959 | 27530.62
6.590393 | 27533.47
6.602386 | 27538.17
6.612 | 27542.53
6.623993 | 27548.34
6.634796 | 27553.23
6.645599 | 27559.76
6.656372 | 27564.37
6.668396 | 27570.44
6.679199 | 27575.75
6.689972 | 27582.06
6.701996 | 27586.01
6.712799 | 27589.75
6.724792 | 27591.97
6.735596 | 27594.43
6.746399 | 27596.98
6.757172 | 27600.15
6.767975 | 27603.4
6.779999 | 27606.32
6.790771 | 27610.06
6.8004 | 27612.86
6.811172 | 27617.36
6.823196 | 27622.01
6.834 | 27628.34
6.845993 | 27633.01
6.855576 | 27639.06
6.867599 | 27643.78
6.878372 | 27649.83
6.890396 | 27654.84
6.901199 | 27660.97
6.910782 | 27665.13
6.922775 | 27668.94
6.934799 | 27671.32
6.945572 | 27673.79
6.957596 | 27676.33
6.968399 | 27679.4
6.977982 | 27682.73
6.989975 | 27685.47
7.000778 | 27688.6
7.011581 | 27691.06
7.022385 | 27695.75
7.033188 | 27700.13
7.045181 | 27705.72
7.054794 | 27710.39
7.066788 | 27716.67
7.077591 | 27721.05
7.088394 | 27726.81
7.100388 | 27732.03
7.112381 | 27738.17
7.123184 | 27742.25
7.135178 | 27745.93
7.145981 | 27748.37
7.155594 | 27751.01
7.166397 | 27753.94
7.178391 | 27757.18
7.190384 | 27760.79
7.201187 | 27763.7
7.21199 | 27767.15
7.222794 | 27769.52
7.233597 | 27773.92
7.2444 | 27778.16
7.256393 | 27783.97
7.267197 | 27788.19
7.278 | 27794.06
7.288773 | 27798.35
7.299576 | 27804.1
7.3116 | 27809.19
7.324783 | 27815.39
7.335587 | 27819.81
7.3452 | 27823.84
7.355972 | 27826.21
7.367996 | 27828.28
7.37999 | 27830.85
7.390793 | 27833.72
7.402786 | 27836.85
7.413589 | 27839.33
7.423172 | 27842.24
7.433975 | 27844.3
7.445999 | 27848.38
7.456772 | 27851.97
7.468796 | 27857.06
7.479599 | 27861.61
7.490372 | 27867.53
7.501175 | 27871.64
7.513199 | 27877.27
7.525192 | 27882.35
7.534775 | 27888.24
7.545578 | 27892.32
7.557571 | 27895.97
7.568375 | 27898.44
7.580399 | 27900.77
7.592392 | 27903.54
7.601974 | 27906.46
7.613998 | 27909.68
7.624771 | 27911.87
7.635574 | 27915.07
7.647598 | 27917
7.659592 | 27920.69
7.669174 | 27924.4
7.678787 | 27930.02
7.690781 | 27934.22
7.702774 | 27939.82
7.714798 | 27944.09
7.725571 | 27949.73
7.736374 | 27954.45
7.747177 | 27959.86
7.759171 | 27963.57
7.771194 | 27967.04
7.781998 | 27969
7.79277 | 27970.8
7.804794 | 27973.0625
7.814377 | 27975.73
7.82518 | 27979.1
7.837173 | 27981.5625
7.850388 | 27984.77
7.859985 | 27987.11
7.870789 | 27991.3125
7.882782 | 27994.73
7.893585 | 27999.6875
7.905579 | 28003.5625
7.916382 | 28008.8
7.927185 | 28012.5
7.936798 | 28017.625
7.949982 | 28022.45
7.961975 | 28028.05
7.973999 | 28032.09375
7.984772 | 28035.62
7.996796 | 28038.07
8.006378 | 28040.45
8.017181 | 28043.39
8.030396 | 28046.29
8.042389 | 28049.61
8.051987 | 28051.875
8.06279 | 28055.2
8.074783 | 28057.17
8.084396 | 28060.94
8.09758 | 28064.48
8.109573 | 28069.86
8.120377 | 28073.4
8.13118 | 28078.5
8.143173 | 28082.3
8.153976 | 28087.43
8.16597 | 28092.02
8.177994 | 28097.8
8.189987 | 28102
8.20079 | 28105.65
8.211594 | 28108.14
8.222397 | 28110.09
8.23439 | 28112.09
8.246384 | 28114.2
8.259598 | 28117.11
8.26918 | 28118.82
8.279984 | 28121.28
8.291977 | 28122.89
8.30278 | 28126.625
8.314774 | 28129.65625
8.326797 | 28134.33
8.33757 | 28137.84375
8.347183 | 28142.98
8.359177 | 28146.51
8.37117 | 28151.24
8.383194 | 28155.73
8.393997 | 28161.35
8.405991 | 28165.39
8.416794 | 28168.73
8.429977 | 28171.14
8.440781 | 28173.15
8.451584 | 28175.75
8.462387 | 28178.27
8.475571 | 28181.32
8.486374 | 28183.43
8.498398 | 28186.5
8.509171 | 28188
8.519974 | 28191.54
8.530777 | 28195
8.54277 | 28200.23
8.555984 | 28204.03
8.566788 | 28209.25
8.577591 | 28213.21
8.588394 | 28218.32
8.600388 | 28222.78
8.611191 | 28228.06
8.624374 | 28232.19
8.636398 | 28235.33
8.648392 | 28237.37
8.657974 | 28238.96
8.669998 | 28241.18
8.680771 | 28243.375
8.692795 | 28246.375
8.704788 | 28248.18
8.716782 | 28250.46875
8.726395 | 28251.66
8.737198 | 28254.89
8.750381 | 28257.53
8.761185 | 28261.68
8.773178 | 28265.14
8.785172 | 28269.96
8.795975 | 28273.25
8.806778 | 28277.74
8.819992 | 28282.11
8.830795 | 28287.3
8.841599 | 28291.23
8.853592 | 28294.4
8.865585 | 28296.86
8.876389 | 28298.85
8.888382 | 28301.76
8.899185 | 28304.8
8.911179 | 28308.25
8.923172 | 28310.52
8.935196 | 28313.89
8.945999 | 28315.65625
8.957993 | 28319.02
8.968796 | 28322.25
8.979599 | 28327.08
8.990372 | 28330.55
9.003586 | 28335.21875
9.015579 | 28338.75
9.026391 | 28343.48
9.037194 | 28347.88
9.050378 | 28352.76
9.061181 | 28356.2
9.073174 | 28358.73
9.085198 | 28360.36
9.095971 | 28361.28
9.106774 | 28362.75
9.118798 | 28364.45
9.130792 | 28367.21
9.141595 | 28368.7
9.154778 | 28371.02
9.165582 | 28372.3
9.176385 | 28375.97
9.187188 | 28378.95
9.199182 | 28383.64
9.211175 | 28387.46
9.223199 | 28392.55
9.233972 | 28395.86
9.244775 | 28400.44
9.255578 | 28404.88
9.267571 | 28409.9
9.280786 | 28413.87
9.292779 | 28416.83
9.303582 | 28418.88
9.314385 | 28420.25
9.326379 | 28422.62
9.338372 | 28424.66
9.351586 | 28427.55
9.36239 | 28429.08
9.371972 | 28431.83
9.383996 | 28432.93
9.395989 | 28435.81
9.407983 | 28438.51
9.419976 | 28443.32
9.430779 | 28446.7
9.441583 | 28451.26
9.453576 | 28454.83
9.465569 | 28459.42
9.477593 | 28463.83
9.489587 | 28468.8
9.50039 | 28472.74
9.512383 | 28475.62
9.523187 | 28477.76
9.53637 | 28478.64
9.548394 | 28480.32
9.559197 | 28481.77
9.56997 | 28484.46875
9.583184 | 28485.62
9.593987 | 28487.92
9.605981 | 28488.9375
9.617974 | 28492.05
9.628778 | 28494.65
9.639581 | 28499.23
9.651574 | 28502.4
9.664788 | 28507.125
9.676782 | 28510.6875
9.687585 | 28514.86
9.699578 | 28518.71
9.710382 | 28523.6
9.723596 | 28527.29
9.735589 | 28529.8125
9.746392 | 28531.67
9.758386 | 28532.87
9.770379 | 28535.04
9.781182 | 28536.76
9.791986 | 28539.34
9.803979 | 28540.95
9.817193 | 28543.65
9.827996 | 28544.65
9.83999 | 28547.67
9.850793 | 28550.75
9.861596 | 28555.65
9.87478 | 28559.11
9.886773 | 28563.72
9.898797 | 28567.29
9.91079 | 28571.51
9.922784 | 28575.49
9.933587 | 28579.93
9.94439 | 28583.74
9.957574 | 28586.43
9.969598 | 28588.49
9.981591 | 28589.13
9.993585 | 28590.87
10.00558 | 28592.24
10.01638 | 28594.69
10.02718 | 28595.71
10.0404 | 28597.8
10.05117 | 28598.82
10.0632 | 28601.78
10.07519 | 28604.43
10.08599 | 28608.43
10.0968 | 28611.89
10.10998 | 28616.42
10.12197 | 28619.68
10.134 | 28623.61
10.14599 | 28627.71
10.15679 | 28632.25
10.16879 | 28635.99
10.18078 | 28638.25
10.19399 | 28639.94
10.20599 | 28640.54
10.21679 | 28642.32
10.22878 | 28643.51
10.23959 | 28646.15
10.25039 | 28647.11
10.26238 | 28649.61
10.2756 | 28650.74
10.28759 | 28653.68
10.29958 | 28656.43
10.31039 | 28661.38
10.32119 | 28665.36
10.33437 | 28669.82
10.34759 | 28673.61
10.35839 | 28678.11
10.36919 | 28682.46
10.38119 | 28686.64
10.39437 | 28690.17
10.40518 | 28692.33
10.41839 | 28693.85
10.43038 | 28694.11
10.44119 | 28695.24
10.45318 | 28696.08
10.46517 | 28698.31
10.4772 | 28699.01
10.48919 | 28700.66
10.49999 | 28701.38
10.51199 | 28704.21
10.52398 | 28706.43
10.53597 | 28710.32
10.548 | 28713.5
10.55877 | 28717.63
10.57079 | 28720.72
10.58398 | 28724.38
10.59597 | 28728.43
10.60677 | 28732.63
10.6188 | 28736.17
10.63079 | 28738.24
10.64279 | 28739.9
10.65478 | 28740.44
10.66677 | 28742.53
10.6788 | 28744.03125
10.69079 | 28746.85
10.70278 | 28748.26
10.71359 | 28751.01
10.72439 | 28752.01
10.73757 | 28754.67
10.7496 | 28757.23
10.76159 | 28761.56
10.77358 | 28764.77
10.78558 | 28768.83
10.79757 | 28772.26
10.80837 | 28776.1
10.82159 | 28780.29
10.83358 | 28784.52
10.8468 | 28788.13
10.85879 | 28790.16
10.86959 | 28792.12
10.88159 | 28792.4
10.89358 | 28793.81
10.90679 | 28794.73
10.91879 | 28797.24
10.93078 | 28797.93
10.94158 | 28799.81
10.95358 | 28800.1875
10.96557 | 28802.61
10.97878 | 28804.63
10.98959 | 28808.18
11.00158 | 28811.04
11.01357 | 28814.96
11.02679 | 28818.22
11.03759 | 28821.93
11.04958 | 28826.07
11.06158 | 28830.36
11.07479 | 28834.33
11.08679 | 28836.3
11.09878 | 28837.98
11.11077 | 28838.3
11.1228 | 28839.93
11.1336 | 28840.72
11.14797 | 28842.89
11.16 | 28843.66
11.17199 | 28845.62
11.18279 | 28846.09
11.19479 | 28848.47
11.20678 | 28850.93
11.21999 | 28855.22
11.23199 | 28858.68
11.24398 | 28862.86
11.25597 | 28866.5
11.268 | 28870.39
11.27999 | 28874.48
11.29199 | 28878.33
11.3052 | 28881.78
11.31719 | 28883.71
11.328 | 28885.29
11.33999 | 28885.04
11.35317 | 28886.09
11.3652 | 28886.96
11.37719 | 28889.23
11.39037 | 28889.98
11.4024 | 28891.83
11.41317 | 28892.57
11.42519 | 28894.9
11.43719 | 28896.8
11.44918 | 28900.05
11.46117 | 28902.86
11.4732 | 28906.59375
11.48519 | 28909.52
11.49838 | 28912.58
11.51159 | 28916.2
11.52239 | 28919.84
11.53439 | 28923.125
11.54638 | 28924.64
11.55837 | 28926.17
11.5704 | 28926.34
11.58358 | 28928.21875
11.59557 | 28929.49
11.60638 | 28932.12
11.61837 | 28933.08
11.63159 | 28935.32
11.6448 | 28936.11
11.65557 | 28938.09375
11.6676 | 28939.98
11.67959 | 28943.67
11.69277 | 28946.6875
11.70358 | 28949.83
11.71679 | 28952.91
11.72878 | 28956.38
11.74078 | 28960.51
11.75277 | 28964.36
11.76598 | 28968.23
11.77798 | 28970.32
11.79119 | 28972.36
11.80319 | 28972.41
11.81518 | 28973.82
11.82717 | 28974.63
11.84039 | 28977.03
11.85238 | 28977.7
11.86437 | 28979.5
11.8764 | 28979.78
11.88958 | 28981.74
11.90038 | 28983.34375
11.9136 | 28986.38
11.92678 | 28988.90625
11.93758 | 28992.11
11.94958 | 28995.01
11.96279 | 28997.9
11.97479 | 29001.52
11.98678 | 29005.13
11.9988 | 29008.77
12.01198 | 29010.47
12.02398 | 29012.14
12.03719 | 29012.2
12.05037 | 29013.8
12.06118 | 29014.47
12.07317 | 29016.52
12.08639 | 29017.13
12.09838 | 29019.08
12.10918 | 29019.55
12.1224 | 29021.56
12.13439 | 29023.65
12.14638 | 29027.32
12.1596 | 29030.31
12.17159 | 29033.6
12.18358 | 29036.89
12.19558 | 29039.99
12.20879 | 29043.79
12.22198 | 29047.37
12.234 | 29050.62
12.24599 | 29051.82
12.25799 | 29053.16
12.2712 | 29052.58
12.28438 | 29053.31
12.29638 | 29053.73
12.30837 | 29055.75
12.32039 | 29056.28
12.33355 | 29057.97
12.34557 | 29058.41
12.3576 | 29060.54
12.36959 | 29062.4375
12.38158 | 29065.71875
12.39358 | 29068.34375
12.4056 | 29071.46
12.41997 | 29074.4
12.43078 | 29077.24
12.44399 | 29080.52
12.45598 | 29083.8125
12.46798 | 29087.27
12.48119 | 29088.375
12.49438 | 29089.51
12.50759 | 29089.34
12.51839 | 29090.82
12.53039 | 29091.53
12.54238 | 29093.63
12.55559 | 29094.51
12.56878 | 29096.3
12.58199 | 29096.69
12.59279 | 29098.24
12.60479 | 29100.17
12.61797 | 29103.55
12.63119 | 29106.56
12.64199 | 29109.63
12.65517 | 29112.9
12.6672 | 29115.76
12.68038 | 29119.42
12.69237 | 29122.67
12.70559 | 29126.17
12.71758 | 29127.8
12.72957 | 29129.75
12.74279 | 29129.58
12.75597 | 29130.83
12.76678 | 29131.75
12.7788 | 29133.94
12.79317 | 29134.35
12.8052 | 29135.82
12.81838 | 29135.96
12.83037 | 29137.32
12.8424 | 29138.76
12.85439 | 29141.34
12.86757 | 29143.67
12.8796 | 29146.47
12.89278 | 29149.22
12.90478 | 29151.69
12.91799 | 29155.16
12.92998 | 29158.36
12.9432 | 29161.9
12.95519 | 29163.17
12.96837 | 29164.28
12.9804 | 29163.81
12.99358 | 29164.99
13.00558 | 29165.28
13.0176 | 29167.11
13.03078 | 29167.63
13.044 | 29169.32
13.05599 | 29169.68
13.06679 | 29171.25
13.07998 | 29173.19
13.09197 | 29176.45
13.10518 | 29179.51
13.11718 | 29182.59
13.13277 | 29185.56
13.14358 | 29188.25
13.1556 | 29192.01
13.16997 | 29195.12
13.182 | 29198.26
13.19399 | 29199.4
13.20717 | 29200.81
13.22039 | 29200.125
13.23238 | 29200.81
13.24438 | 29201.05
13.25759 | 29203.09
13.26958 | 29203.43
13.28158 | 29204.7
13.29598 | 29204.85
13.30919 | 29206.27
13.32119 | 29207.81
13.33318 | 29210.5
13.34517 | 29213.14
13.35839 | 29215.79
13.37038 | 29218.55
13.3836 | 29220.74
13.39559 | 29223.91
13.40758 | 29226.63
13.4208 | 29230.02
13.43279 | 29231.1
13.44839 | 29232.3125
13.45919 | 29231.83
13.47237 | 29233.21875
13.48559 | 29233.51
13.4988 | 29235.45
13.50957 | 29235.95
13.52279 | 29237.625
13.53719 | 29237.87
13.54918 | 29239.18
13.5624 | 29240.78
13.57439 | 29243.68
13.58758 | 29246.3
13.59838 | 29248.62
13.61278 | 29251.6
13.626 | 29254.17
13.63677 | 29258.12
13.64998 | 29261.36
13.66439 | 29265.12
13.67638 | 29266.31
13.68838 | 29267.77
13.7004 | 29266.84375
13.71477 | 29267.44
13.7268 | 29267.2
13.73998 | 29268.65
13.75319 | 29268.52
13.76519 | 29269.39
13.77718 | 29269.28
13.7904 | 29270.55
13.80358 | 29272.31
13.81557 | 29275.15
13.82998 | 29277.97
13.84197 | 29280.79
13.85518 | 29284.06
13.86718 | 29286.22
13.88039 | 29289.56
13.89358 | 29292.27
13.90679 | 29295.62
13.91997 | 29296.21
13.93319 | 29297.23
13.94637 | 29296.29
13.9584 | 29297.04
13.97158 | 29296.78
13.98357 | 29298.08
13.99798 | 29298.28
14.01119 | 29299.2
14.02437 | 29298.88
14.0364 | 29299.78
14.04958 | 29301.4
14.06157 | 29304.08
14.07479 | 29307.12
14.08797 | 29310.01
14.10119 | 29313.12
14.11318 | 29315.49
14.12639 | 29319.09
14.1408 | 29321.74
14.15398 | 29324.87
14.1672 | 29326.1
14.17919 | 29327.46
14.19237 | 29326.5
14.20678 | 29326.97
14.21758 | 29327.17
14.23079 | 29328.81
14.2452 | 29329.2
14.25719 | 29330.47
14.26919 | 29330.93
14.2824 | 29332.42
14.29677 | 29334.05
14.3088 | 29336.62
14.32198 | 29339.28
14.3352 | 29341.79
14.34838 | 29344.64
14.36037 | 29346.53
14.37359 | 29349.4
14.38799 | 29351.67
14.39998 | 29354.77
14.4132 | 29355.04
14.42754 | 29355.66
14.44079 | 29354.49
14.45278 | 29355.03
14.46477 | 29354.75
14.47918 | 29356.25
14.49239 | 29356.40625
14.50558 | 29357.53
14.51998 | 29357.67
14.53197 | 29358.61
14.544 | 29360.09
14.55718 | 29362.71
14.57158 | 29365.66
14.58358 | 29368.11
14.59798 | 29370.67
14.6112 | 29372.54
14.62319 | 29375.94
14.63637 | 29378.27
14.65075 | 29381.17
14.66399 | 29382.11
14.67718 | 29383.38
14.6892 | 29382.06
14.70238 | 29382.11
14.7156 | 29381.61
14.72878 | 29382.74
14.74319 | 29382.40625
14.75518 | 29383.03
14.76839 | 29382.78
14.78158 | 29383.49
14.79479 | 29384.8125
14.80559 | 29387.39
14.82 | 29390.02
14.83437 | 29392.55
14.8464 | 29395.8125
14.85958 | 29398.03
14.87395 | 29401.25
14.88598 | 29403.92
14.89919 | 29407.32
14.9136 | 29407.8
14.928 | 29408.66
14.93999 | 29407.64
14.95199 | 29408.3
14.96517 | 29408
14.97957 | 29409.46875
14.99279 | 29409.57
15.00597 | 29410.37
15.01919 | 29410.35
15.03118 | 29411.01
15.04439 | 29412.27
15.0588 | 29414.40625
15.07198 | 29417.09
15.08397 | 29419.02
15.09719 | 29421.68
15.11037 | 29423.32
15.12359 | 29426.89
15.13799 | 29429.42
15.15355 | 29432.67
15.16558 | 29433.37
15.17879 | 29434.71
15.19198 | 29433.12
15.20519 | 29432.98
15.21719 | 29432.25
15.2304 | 29433.27
15.24599 | 29432.89
15.25799 | 29433.58
15.27117 | 29433.43
15.28438 | 29434.17
15.29879 | 29435.88
15.30959 | 29438.13
15.324 | 29440.51
15.33837 | 29442.54
15.35039 | 29445.34
15.3648 | 29446.37
15.37798 | 29448.83
15.3912 | 29450.66
15.40435 | 29453.4
15.41875 | 29453.34
15.432 | 29453.9
15.44399 | 29452.65
15.45718 | 29453.01
15.47158 | 29452.53
15.48479 | 29453.7
15.49679 | 29453.86
15.51235 | 29454.57
15.52437 | 29454.37
15.53759 | 29454.59
15.54958 | 29455.87
15.56518 | 29457.9
15.57839 | 29460.51
15.59038 | 29462.4
15.6036 | 29465.21
15.61678 | 29466.83
15.63116 | 29469.92
15.64437 | 29471.97
15.65758 | 29475.01
15.6708 | 29475.77
15.68398 | 29476.86
15.69839 | 29475.67
15.7116 | 29475.77
15.72597 | 29475.31
15.738 | 29476.29
15.75118 | 29475.97
15.76559 | 29476.27
15.77999 | 29475.9
15.79198 | 29476.25
15.80398 | 29477.69
15.81719 | 29479.62
15.83279 | 29482.0625
15.84478 | 29484.3125
15.85918 | 29487.43
15.8724 | 29489.05
15.88558 | 29492.05
15.89999 | 29494.3
15.91436 | 29497.66
15.92638 | 29498.1
15.9396 | 29498.8
15.95278 | 29497.62
15.96719 | 29497.79
15.9804 | 29497
15.99477 | 29497.63
16.00918 | 29497.23
16.02117 | 29497.24
16.03438 | 29496.72
16.0476 | 29496.49
16.06194 | 29497.49
16.07516 | 29499.07
16.08956 | 29501.55
16.10277 | 29503.43
16.11599 | 29506.25
16.12917 | 29507.75
16.14239 | 29511.14
16.15557 | 29513.32
16.16997 | 29515.97
16.18438 | 29516.14
16.19759 | 29516.93
16.212 | 29514.89
16.22518 | 29514.16
16.23839 | 29513.19
16.2528 | 29513.69
16.26598 | 29512.99
16.27798 | 29512.96
16.29119 | 29512.40625
16.30559 | 29512.46
16.31878 | 29513.71
16.33199 | 29515.32
16.34756 | 29517.8
16.36077 | 29519.8
16.37514 | 29522.43
16.3872 | 29523.5
16.40038 | 29526.18
16.4136 | 29527.96
16.42797 | 29530.66
16.44359 | 29530.84
16.45559 | 29531.47
16.46999 | 29530.23
16.4844 | 29530.42
16.49758 | 29529.68
16.51079 | 29530.43
16.5252 | 29530.04
16.53838 | 29530.04
16.5516 | 29529.75
16.56597 | 29529.69
16.57918 | 29530.53
16.59359 | 29532
16.60558 | 29534.38
16.61999 | 29535.48
16.63317 | 29537.78
16.64757 | 29538.64
16.6632 | 29541.29
16.67519 | 29542.89
16.6896 | 29545.54
16.70278 | 29545.8
16.71718 | 29546.7
16.73156 | 29545.28
16.74599 | 29545.01
16.75918 | 29544.31
16.77117 | 29544.95
16.78557 | 29544.71875
16.79879 | 29544.72
16.81319 | 29544.18
16.8276 | 29543.96
16.84197 | 29545.11
16.85518 | 29546.43
16.8684 | 29548.46
16.88277 | 29550
16.89599 | 29552.92
16.90917 | 29553.96
16.9248 | 29556.77
16.93917 | 29559.1
16.95238 | 29562.38
16.96679 | 29562.57
16.97997 | 29563.22
16.99319 | 29561.61
17.00759 | 29561.09
17.02318 | 29559.9
17.0364 | 29560.26
17.05077 | 29559.73
17.06515 | 29559.62
17.07717 | 29559.01
17.09157 | 29558.44
17.10598 | 29559.09
17.11919 | 29560.41
17.13238 | 29562.68
17.14678 | 29563.97
17.16118 | 29566.42
17.17559 | 29567.5
17.18999 | 29570.18
17.20318 | 29571.8
17.21758 | 29574.42
17.23079 | 29574.83
17.24636 | 29575.37
17.26079 | 29573.57
17.27398 | 29572.58
17.28954 | 29571.4
17.3016 | 29571.48
17.31597 | 29570.84
17.33034 | 29570.32
17.34359 | 29569.68
17.35799 | 29569.18
17.37118 | 29569.91
17.38558 | 29570.79
17.39879 | 29572.8
17.4132 | 29574.21
17.42638 | 29576.82
17.44079 | 29577.76
17.45638 | 29580.26
17.47079 | 29581.84
17.484 | 29584.66
17.49837 | 29584.63
17.51278 | 29584.87
17.52599 | 29583.36
17.5404 | 29582.94
17.55477 | 29582.22
17.56798 | 29582.86
17.58239 | 29582.82
17.59795 | 29582.69
17.6112 | 29582.55
17.62557 | 29581.9
17.6412 | 29582.34
17.65438 | 29583.21
17.66759 | 29585.4
17.68078 | 29586.23
17.69637 | 29588.09375
17.70959 | 29588.76
17.72518 | 29591.38
17.74077 | 29592.69
17.75399 | 29595.05
17.76839 | 29595.1875
17.78158 | 29595.61
17.79598 | 29593.32
17.81038 | 29592.1
17.82479 | 29590.7
17.84035 | 29590.49
17.8536 | 29589.73
17.86919 | 29589.26
17.88238 | 29588.43
17.89559 | 29587.64
17.90877 | 29588.38
17.9244 | 29589.13
17.93877 | 29591
17.95318 | 29592.18
17.96758 | 29594.85
17.98199 | 29595.7
17.9952 | 29598.3
18.01079 | 29600.13
18.0252 | 29602.99
18.03957 | 29602.79
18.0552 | 29602.84
18.06838 | 29600.72
18.08278 | 29599.5
18.09716 | 29597.78
18.11037 | 29597.33
18.12478 | 29596.27
18.13918 | 29595.35
18.15359 | 29594.46
18.16677 | 29593.41
18.18239 | 29594.02
18.1968 | 29595.0625
18.21117 | 29597.74
18.22558 | 29599.15
18.23879 | 29601.75
18.25319 | 29602.5625
18.26876 | 29605.12
18.28435 | 29606.21875
18.29876 | 29608.27
18.31319 | 29607.97
18.32638 | 29607.93
18.34078 | 29605.84375
18.35399 | 29604.54
18.36959 | 29603.08
18.38518 | 29602.68
18.3984 | 29601.89
18.41399 | 29600.96
18.4284 | 29600.03
18.44158 | 29598.8
18.45714 | 29599.4
18.47039 | 29599.9
18.48479 | 29601.48
18.4992 | 29602.19
18.51476 | 29604.49
18.5292 | 29604.79
18.54357 | 29606.65625
18.55919 | 29607.86
18.5736 | 29610.3
18.58678 | 29610.21
18.60235 | 29610.14
18.61678 | 29608.6
18.63 | 29607.66
18.64678 | 29606.44
18.66118 | 29606.21
18.6756 | 29605.74
18.68997 | 29604.98
18.7056 | 29604.46875
18.71878 | 29603.3
18.73319 | 29603.63
18.74878 | 29604.11
18.76319 | 29605.88
18.77759 | 29606.17
18.79315 | 29607.77
18.80759 | 29608.03
18.82199 | 29610.01
18.83756 | 29610.81
18.85315 | 29612.74
18.86756 | 29612.73
18.88199 | 29612.5625
18.89639 | 29610.3
18.9108 | 29608.67
18.92517 | 29607.04
18.9408 | 29606.31
18.95517 | 29605.25
18.9708 | 29604
18.98639 | 29602.9
18.99957 | 29601.6
19.01398 | 29601.9
19.02838 | 29602.12
19.04398 | 29603.58
19.05838 | 29604.34
19.07398 | 29606.21
19.08838 | 29606.25
19.10159 | 29607.96875
19.11719 | 29608.9
19.13278 | 29610.98
19.14838 | 29610.71
19.16397 | 29610.47
19.1796 | 29608.53
19.19278 | 29607.22
19.20716 | 29605.7
19.22275 | 29605.17
19.23837 | 29604.42
19.25278 | 29603.29
19.26837 | 29602.81
19.28159 | 29601.72
19.29599 | 29602.05
19.31159 | 29602.65
19.32837 | 29604.7
19.34159 | 29605.25
19.35715 | 29606.79
19.37274 | 29606.9
19.38718 | 29608.59375
19.40277 | 29609.05
19.4184 | 29610.09
19.43277 | 29609.17
19.44718 | 29608.19
19.46396 | 29605.1
19.47959 | 29602.61
19.49396 | 29600.29
19.50717 | 29598.89
19.52396 | 29597.61
19.53839 | 29596.06
19.5528 | 29594.76
19.56839 | 29593.2
19.58399 | 29593.71
19.59839 | 29593.9
19.61395 | 29595.63
19.62836 | 29596.25
19.64398 | 29598.24
19.65958 | 29598.1
19.67398 | 29599.64
19.68958 | 29600.36
19.70398 | 29602.15
19.7208 | 29601.6
19.73636 | 29600.99
19.7508 | 29598.65625
19.7652 | 29596.92
19.78198 | 29595.34
19.79639 | 29594.42
19.81198 | 29593.35
19.82639 | 29591.92
19.84317 | 29590.95
19.85758 | 29589.07
19.87198 | 29588.71
19.88758 | 29588.39
19.90436 | 29589.91
19.91879 | 29589.74
19.93436 | 29590.91
19.94998 | 29590.57
19.96439 | 29591.96
19.98117 | 29592.22
19.9968 | 29593.46
20.01117 | 29592.64
20.0268 | 29591.8
20.04358 | 29589.17
20.05799 | 29586.58
20.07239 | 29584.09
20.08798 | 29582.39
20.10358 | 29580.81
20.11914 | 29578.73
20.13358 | 29577.08
20.14917 | 29574.75
20.1648 | 29574.58
20.17917 | 29574.09
20.1948 | 29574.89
20.21039 | 29574.6
20.22595 | 29576.17
20.24155 | 29575.75
20.25717 | 29576.74
20.27158 | 29577.24
20.28836 | 29578.86
20.30396 | 29578.21
20.31958 | 29577.15
20.33399 | 29574.71
20.34955 | 29572.45
20.3664 | 29570.34
20.38077 | 29568.77
20.39639 | 29567.35
20.41196 | 29565.52
20.42755 | 29564.36
20.44199 | 29562.2
20.45639 | 29562.01
20.4744 | 29561.98
20.48877 | 29563.59375
20.5044 | 29563.64
20.52118 | 29565.13
20.53678 | 29564.99
20.55118 | 29566.27
20.56677 | 29566.43
20.58359 | 29567.46
20.60037 | 29566.65
20.616 | 29565.29
20.63159 | 29562.1
20.64716 | 29558.82
20.66159 | 29555.72
20.67838 | 29553.29
20.69397 | 29551.22
20.7096 | 29548.48
20.72638 | 29546.48
20.74317 | 29544.01
20.75638 | 29543.52
20.77194 | 29542.5
20.78876 | 29542.92
20.80319 | 29542.44
20.81879 | 29543.375
20.83557 | 29542.39
20.85236 | 29542.95
20.86679 | 29542.89
20.88236 | 29543.9
20.89917 | 29542.6
20.9148 | 29540.89
20.93158 | 29537.71
20.94715 | 29534.79
20.96277 | 29532.31
20.9784 | 29530.51
20.99396 | 29528.9375
21.01074 | 29526.9
21.02515 | 29525.73
21.04077 | 29523.26
21.05759 | 29522.56
21.07318 | 29521.76
21.08878 | 29522.49
21.10559 | 29521.65625
21.12238 | 29522.01
21.13678 | 29520.97
21.15357 | 29521.47
21.16919 | 29521.06
21.18479 | 29521.5
21.20157 | 29519.95
21.2172 | 29518.07
21.23514 | 29514.48
21.2508 | 29510.96875
21.26636 | 29507.8
21.28195 | 29505.21
21.2988 | 29503.05
21.31439 | 29500.03
21.33118 | 29497.52
21.34677 | 29494.11
21.3624 | 29492.8125
21.37799 | 29490.9
21.39478 | 29490.61
21.41034 | 29489.46
21.426 | 29489.7
21.44278 | 29488.3
21.45719 | 29488.375
21.47278 | 29488.24
21.49079 | 29488.78
21.50757 | 29487.53
21.5232 | 29485.67
21.53998 | 29482.53
21.55554 | 29479.19
21.57239 | 29476.25
21.58679 | 29473.41
21.6048 | 29470.86
21.62274 | 29467.57
21.63718 | 29465.31
21.65274 | 29461.83
21.66956 | 29460.22
21.68634 | 29458.56
21.702 | 29458.74
21.71878 | 29457.06
21.73438 | 29456.88
21.75116 | 29455.43
21.76795 | 29455.29
21.78595 | 29454.24
21.80155 | 29454.28
21.81955 | 29452.28
21.83515 | 29449.69
21.85199 | 29445.7
21.86756 | 29441.44
21.88434 | 29437.47
21.90119 | 29434.06
21.91919 | 29431.19
21.93476 | 29427.56
21.95154 | 29424.71
21.9672 | 29420.87
21.98279 | 29419.13
21.99957 | 29416.81
22.01758 | 29416.02
22.03317 | 29413.95
22.04996 | 29413.53
22.06677 | 29411.29
22.08356 | 29410.35
22.10034 | 29408.73
22.11719 | 29407.93
22.13397 | 29405.23
22.1496 | 29401.6
22.16754 | 29396.93
22.18439 | 29392.31
22.20117 | 29388.34
22.2168 | 29384.52
22.23358 | 29381.38
22.25037 | 29377.56
22.26599 | 29374.34
22.28278 | 29370.01
22.30194 | 29367.65
22.3176 | 29365.46
22.33319 | 29364.86
22.3512 | 29362.79
22.36798 | 29362
22.38358 | 29360.03
22.40036 | 29358.98
22.41837 | 29357.21
22.43515 | 29356.1875
22.45316 | 29353.55
22.46997 | 29350.04
22.48676 | 29345.11
22.50354 | 29339.6875
22.52155 | 29335.03125
22.53839 | 29330.73
22.55518 | 29326.89
22.57199 | 29322.03125
22.59116 | 29317.8
22.60675 | 29312.59
22.62356 | 29309.17
22.64157 | 29305.38
22.65719 | 29303.21
22.67398 | 29300.15
22.69198 | 29298.39
22.70999 | 29295.15
22.72555 | 29293.04
22.74356 | 29290.62
22.76156 | 29289.08
22.77957 | 29285.91
22.79519 | 29281.6
22.8132 | 29276.29
22.83236 | 29270.74
22.84796 | 29265.87
22.86477 | 29261.12
22.88278 | 29257.13
22.90078 | 29251.94
22.91757 | 29247.68
22.93438 | 29241.91
22.95239 | 29238.01
22.96917 | 29233.97
22.98718 | 29231.83
23.00518 | 29228.42
23.02197 | 29226.11
23.03997 | 29222.42
23.05676 | 29219.97
23.07479 | 29216.78
23.09274 | 29213.92
23.11074 | 29209.64
23.12875 | 29204.56
23.1456 | 29198.06
23.16354 | 29191.11
23.18155 | 29184.85
23.19839 | 29178.71
23.2164 | 29173.58
23.23434 | 29167.69
23.25357 | 29162.41
23.27035 | 29156.19
23.28717 | 29151.97
23.30639 | 29147.14
23.32199 | 29143.64
23.33877 | 29139.31
23.35678 | 29135.94
23.37594 | 29130.91
23.39279 | 29126.73
23.41195 | 29122.38
23.4288 | 29118.42
23.44674 | 29112.98
23.46359 | 29106.82
23.48159 | 29099.79
23.50076 | 29092.34
23.51754 | 29086.01
23.53677 | 29079.56
23.55478 | 29073.88
23.57156 | 29067.04
23.58957 | 29061.35
23.60638 | 29054.09
23.62439 | 29048.76
23.64117 | 29043.26
23.65918 | 29039.56
23.67834 | 29033.99
23.69635 | 29029.83
23.71319 | 29024.39
23.7312 | 29019.69
23.75036 | 29014.74
23.76715 | 29010.63
23.78515 | 29004.69
23.80438 | 28997.8
23.82238 | 28990.14
23.84155 | 28981.46
23.85955 | 28973.42
23.8764 | 28965.55
23.89434 | 28958.66
23.91357 | 28950.41
23.93158 | 28943.03
23.94836 | 28934.38
23.96637 | 28927.81
23.98559 | 28920.71
24.00238 | 28915
24.02038 | 28908.19
24.03955 | 28902.83
24.05755 | 28896.11
24.07556 | 28890.17
24.09356 | 28884.14
24.11157 | 28878.63
24.13079 | 28871.75
24.1488 | 28863.42
24.16796 | 28854.46
24.18475 | 28844.67
24.20275 | 28835.83
24.22198 | 28826.61
24.23999 | 28818.46
24.25915 | 28809.14
24.27716 | 28801.05
24.29394 | 28791.55
24.31195 | 28784.16
24.32995 | 28776.61
24.34918 | 28770.8
24.36834 | 28763.41
24.38635 | 28757.02
24.40435 | 28749.3
24.42236 | 28742.36
24.44036 | 28734.77
24.46075 | 28727.67
24.47998 | 28719.36
24.49798 | 28709.99
24.51715 | 28699.39
24.53399 | 28688.05
24.55316 | 28677.52
24.57238 | 28667.21
24.59155 | 28657.8
24.60955 | 28647.27
24.62756 | 28637.58
24.64557 | 28626.92
24.66479 | 28618.27
24.6828 | 28608.96
24.70196 | 28600.96
24.71878 | 28592.08
24.73678 | 28584.05
24.75717 | 28574.36
24.77639 | 28565.33
24.7944 | 28556.05
24.81234 | 28547.24
24.83157 | 28537.11
24.8508 | 28525.61
24.86996 | 28513.71
24.88919 | 28501.08
24.90597 | 28489.64
24.92398 | 28478.14
24.94314 | 28467.96
24.96237 | 28456.27
24.98159 | 28445.96
24.9996 | 28434.11
25.01754 | 28424.02
25.03555 | 28413.61
25.05355 | 28404.89
25.07394 | 28394.74
25.09317 | 28385.08
25.11239 | 28374.17
25.1304 | 28363.86
25.14956 | 28353.02
25.16757 | 28342.33
25.18679 | 28330.8
25.20596 | 28318.27
25.22396 | 28304.89
25.24435 | 28290.61
25.26358 | 28277.33
25.28274 | 28264.02
25.30075 | 28252.14
25.31875 | 28238.86
25.33798 | 28226.64
25.35598 | 28213.27
25.37637 | 28201.74
25.39437 | 28189.36
25.41354 | 28178.74
25.43277 | 28167.17
25.45199 | 28156.42
25.47116 | 28144.42
25.48916 | 28132.96
25.50839 | 28121.21
25.52755 | 28109.61
25.54794 | 28096.96
25.56717 | 28082.71
25.58639 | 28067.83
25.6044 | 28051.96
25.62356 | 28037.14
25.64395 | 28021.99
25.66317 | 28008.08
25.6824 | 27992.83
25.70156 | 27979.11
25.71957 | 27963.89
25.7388 | 27950.49
25.75918 | 27937.14
25.77719 | 27925.58
25.79519 | 27912.58
25.81436 | 27900.49
25.83474 | 27887.3
25.85397 | 27874.24
25.87436 | 27860.89
25.89236 | 27847.8
25.91275 | 27833.58
25.93197 | 27818.02
25.95236 | 27802.02
25.97274 | 27784.77
25.99197 | 27768.33
26.0112 | 27751.83
26.02914 | 27736.67
26.04837 | 27720.05
26.06759 | 27704.74
26.08676 | 27688.55
26.10598 | 27674.11
26.12637 | 27659.36
26.1456 | 27646.08
26.16476 | 27631.77
26.18399 | 27618.11
26.20437 | 27603.49
26.22238 | 27588.83
26.24276 | 27574.05
26.26199 | 27559.33
26.2836 | 27543.89
26.30154 | 27526.71
26.32199 | 27509.08
26.34237 | 27490.46
26.3616 | 27473.14
26.38198 | 27455.27
26.40115 | 27438.64
26.42038 | 27420.96
26.43838 | 27404.46
26.45877 | 27386.64
26.47915 | 27370.49
26.49838 | 27354.17
26.51754 | 27339.27
26.53799 | 27323.24
26.556 | 27307.61
26.57638 | 27291.11
26.59677 | 27274.83
26.61715 | 27258.3
26.63638 | 27241.71
26.65799 | 27224.52
26.67715 | 27205.96
26.6976 | 27187.02
26.71798 | 27166.71
26.73599 | 27147.71
26.75515 | 27128.46
26.77554 | 27110.39
26.79477 | 27091.02
26.81515 | 27072.89
26.8356 | 27053.52
26.85476 | 27036.14
26.87399 | 27018.21
26.89437 | 27001.27
26.91354 | 26983.52
26.93277 | 26966.52
26.95315 | 26948.39
26.97238 | 26930.46
26.99276 | 26912.71
27.01315 | 26894.89
27.03476 | 26876.33
27.05514 | 26856.02
27.07437 | 26835.39
27.09475 | 26813.71
27.11398 | 26793.46
27.13437 | 26772.77
27.15475 | 26753.08
27.17398 | 26732.21
27.19436 | 26712.46
27.21475 | 26691.39
27.23397 | 26671.77
27.25436 | 26652.33
27.27475 | 26634.27
27.2952 | 26615.4
27.31314 | 26596.96
27.33475 | 26577.71
27.35398 | 26558.46
27.37558 | 26539.09
27.39597 | 26519.28
27.41758 | 26498.78
27.43796 | 26476.65
27.45835 | 26454.28
27.47879 | 26430.53
27.49918 | 26407.84
27.51957 | 26385.09
27.53995 | 26364.03
27.55918 | 26341.71
27.58078 | 26320.46
27.59995 | 26298.15
27.61917 | 26277.53
27.64078 | 26256.34
27.65995 | 26236.28
27.68155 | 26215.59
27.70078 | 26195.28
27.72239 | 26174.15
27.74155 | 26152.9
27.76316 | 26131.9
27.78354 | 26110.34
27.80515 | 26088.28
27.8256 | 26064.4
27.84714 | 26040.4
27.86759 | 26015.21
27.88797 | 25991.71
27.90836 | 25967.46
27.92875 | 25944.59
27.95035 | 25920.46
27.97196 | 25897.65
27.99118 | 25873.15
28.01279 | 25850.28
28.03318 | 25826.9
28.05356 | 25804.78
28.07395 | 25781.34
28.09555 | 25758.4
28.11594 | 25734.59
28.13755 | 25710.78
28.15915 | 25687.21
28.17838 | 25663.53
28.19999 | 25639.28
28.22159 | 25613.34
28.2432 | 25587.65
28.26358 | 25560.15
28.28519 | 25533.78
28.3068 | 25507.03
28.32718 | 25481.9
28.34879 | 25455.09
28.36795 | 25429.53
28.38956 | 25402.84
28.40995 | 25377.84
28.43039 | 25352.65
28.45078 | 25328.34
28.47239 | 25303.28
28.49277 | 25278.59
28.51316 | 25253.09
28.53476 | 25226.96
28.55515 | 25201.03
28.5756 | 25174.65
28.59836 | 25147.59
28.61997 | 25118.15
28.64157 | 25087.9
28.66318 | 25055.78
28.68479 | 25024.21
28.70517 | 24991.46
28.72794 | 24959.65
28.74839 | 24926.65
28.76999 | 24894.71
28.7916 | 24861.21
28.81314 | 24828.71
28.83475 | 24795.09
28.85758 | 24760.84
28.88034 | 24723.71
28.90317 | 24685.09
28.92716 | 24644.46
28.94999 | 24602.96
28.97275 | 24562.09
28.99436 | 24521.46
29.01957 | 24481.46
29.03995 | 24440.59
29.064 | 24400.59
29.08554 | 24359.59
29.10837 | 24320.46
29.12998 | 24281.21
29.15274 | 24244.09
29.17557 | 24205.59
29.19718 | 24168.71
29.21994 | 24130.71
29.24155 | 24094.09
29.26316 | 24056.46
29.28476 | 24019.09
29.30875 | 23980.71
29.33036 | 23941.84
29.35434 | 23901.46
29.37717 | 23860.46
29.4 | 23818.59
29.42276 | 23775.09
29.44675 | 23730.46
29.46958 | 23682.59
29.49479 | 23632.96
29.51877 | 23580.84
29.54276 | 23528.46
29.56675 | 23473.34
29.59195 | 23417.21
29.61716 | 23357.46
29.64237 | 23295.21
29.66758 | 23226.46
29.69394 | 23150.96
29.72159 | 23055.71
29.75156 | 22884.71