## Parameters
Standard test | Tensile
Material | DSS+3%Ni-SR400°C 1h
Specimen type | ASTM E8 flat specimen
Notes... | Room temperature
Machine data | 100 kN load cell - macro extensometer

## Results
| Specimen ID | Notes | mE | Rp0.2 | ReH | eReH | ReL | Rm | Ag | Agt | RB | At | a0 | b0 | S0
|  |  | GPa | MPa | MPa | % | MPa | MPa | % | % | MPa | % | mm | mm | mm²
Specimen 1 | 1 |  | 201.3294 | 1254.339 |  |  |  | 1426.961 | 1.874164 | 2.583575 | 1299.803 | 6.830374 | 5.78 | 5.59 | 32.3102
Specimen 2 | 2 |  | 209.8118 | 1202.928 |  |  |  | 1423.369 | 2.204039 | 2.881192 | 1286.116 | 6.262691 | 5.84 | 5.62 | 32.8208
Specimen 3 | 3 |  | 195.8419 | 1210.949 |  |  |  | 1396.642 | 2.004023 | 2.719192 | 1300.525 | 6.427151 | 5.78 | 5.72 | 33.0616
Specimen 4 | 4 |  | 217.5884 | 1172.768 |  |  |  | 1407.981 | 2.133589 | 2.780386 | 1277.892 | 6.81357 | 5.76 | 5.7 | 32.832

## Statistics
Series | Specimen ID | Notes | mE | Rp0.2 | ReH | eReH | ReL | Rm | Ag | Agt | RB | At | a0 | b0 | S0
n = 4 |  |  | GPa | MPa | MPa | % | MPa | MPa | % | % | MPa | % | mm | mm | mm²
x |  |  | 206.1429 | 1210.246 |  |  |  | 1413.738 | 2.053954 | 2.741086 | 1291.084 | 6.583447 | 5.79 | 5.6575 | 32.75615
s |  |  | 9.552295 | 33.67881 |  |  |  | 14.05951 | 0.1456991 | 0.1244495 | 11.01315 | 0.2835734 | 0.03464102 | 0.06238322 | 0.3173347
n [%] |  |  | 4.633822 | 2.782807 |  |  |  | 0.994492 | 7.093594 | 4.540152 | 0.853016 | 4.307371 | 0.5982904 | 1.102664 | 0.968779

## Specimen 1
Specimen 1 | Specimen 1
Strain | Force
% | N
0 | 3.046953
0 | 3.07271
0 | 3.145463
0 | 3.183305
0 | 3.196916
0 | 3.13051
0 | 3.131486
0 | 3.157266
0 | 3.079629
0 | 3.049905
0 | 3.104593
0 | 3.048563
0 | 2.972635
0 | 2.964853
0 | 2.968271
0 | 2.877939
0 | 2.935586
0 | 2.976968
0 | 3.074869
0 | 3.135293
0 | 3.272989
0 | 3.529825
0 | 4.363809
0 | 5.88334
0 | 8.027872
0 | 10.94193
0 | 14.68412
0 | 19.07475
0 | 24.01225
0 | 29.99662
0 | 36.981
0 | 44.90287
0.001199991 | 53.46537
0.0012 | 62.99662
0.0012 | 73.59037
0.0012 | 84.96537
0.0012 | 97.34037
0.0012 | 111.0904
0.0012 | 125.9341
0.002399991 | 141.8091
0.0024 | 158.9341
0.0024 | 177.4966
0.0024 | 197.2466
0.003597815 | 218.3091
0.0036 | 240.3091
0.0036 | 262.9966
0.004797815 | 286.4966
0.0048 | 310.3091
0.0048 | 334.8716
0.005997815 | 360.4341
0.006 | 387.1216
0.006 | 414.4341
0.007197815 | 442.9966
0.0072 | 472.1841
0.008397815 | 501.6216
0.0084 | 530.9341
0.0084 | 560.2466
0.00959999 | 589.2466
0.0096 | 617.6216
0.0096 | 645.5591
0.01079999 | 673.2466
0.0108 | 700.4519
0.0108 | 727.3269
0.01199999 | 754.2644
0.012 | 781.5144
0.012 | 808.7644
0.01319782 | 836.3894
0.0132 | 864.0144
0.0132 | 891.4519
0.01439999 | 918.2644
0.0144 | 944.5144
0.0144 | 970.0769
0.01559999 | 995.2019
0.0156 | 1020.139
0.0156 | 1045.139
0.01679781 | 1070.577
0.0168 | 1096.764
0.0168 | 1123.077
0.01799781 | 1149.452
0.018 | 1176.014
0.018 | 1202.264
0.01919781 | 1227.952
0.0192 | 1253.389
0.0192 | 1278.764
0.02039782 | 1303.452
0.0204 | 1327.952
0.0204 | 1352.327
0.0204 | 1376.577
0.02159999 | 1400.577
0.0216 | 1425.077
0.0216 | 1449.764
0.02279999 | 1474.702
0.0228 | 1499.702
0.0228 | 1524.577
0.02399999 | 1549.014
0.024 | 1572.702
0.024 | 1595.889
0.02519999 | 1618.514
0.0252 | 1641.139
0.0252 | 1663.827
0.02639781 | 1687.139
0.0264 | 1710.577
0.0264 | 1734.452
0.0264 | 1758.577
0.02759999 | 1782.639
0.0276 | 1806.514
0.0276 | 1830.139
0.02879999 | 1853.889
0.0288 | 1877.202
0.0288 | 1900.452
0.02999999 | 1923.264
0.03 | 1946.014
0.03 | 1968.514
0.03119781 | 1990.952
0.0312 | 2013.639
0.0312 | 2036.702
0.0312 | 2060.264
0.03239999 | 2083.764
0.0324 | 2107.139
0.03359782 | 2130.014
0.0336 | 2152.514
0.0336 | 2174.077
0.0336 | 2195.514
0.03479999 | 2216.889
0.0348 | 2238.639
0.0348 | 2260.514
0.03599782 | 2282.827
0.036 | 2305.452
0.036 | 2328.264
0.03719781 | 2351.014
0.0372 | 2373.514
0.0372 | 2396.014
0.03839782 | 2418.202
0.0384 | 2440.202
0.0384 | 2462.014
0.0384 | 2483.889
0.03959782 | 2505.514
0.0396 | 2527.202
0.0396 | 2548.952
0.0396 | 2571.139
0.04079999 | 2593.514
0.0408 | 2616.077
0.0408 | 2638.514
0.04199782 | 2660.639
0.042 | 2682.077
0.042 | 2702.952
0.042 | 2723.202
0.04319999 | 2743.577
0.0432 | 2764.264
0.0432 | 2785.139
0.0432 | 2806.327
0.04439999 | 2828.014
0.0444 | 2849.702
0.0444 | 2871.202
0.04559781 | 2892.827
0.0456 | 2914.264
0.0456 | 2935.577
0.0456 | 2956.764
0.04679782 | 2977.577
0.0468 | 2998.077
0.0468 | 3018.514
0.0468 | 3039.202
0.04799999 | 3059.952
0.048 | 3081.139
0.048 | 3102.702
0.04919782 | 3124.327
0.0492 | 3145.952
0.0492 | 3167.077
0.05039781 | 3187.827
0.0504 | 3207.827
0.0504 | 3227.327
0.0504 | 3246.639
0.05159782 | 3266.014
0.0516 | 3285.514
0.0516 | 3305.514
0.0516 | 3326.014
0.05279999 | 3346.389
0.0528 | 3366.764
0.0528 | 3387.264
0.05399781 | 3407.452
0.054 | 3427.264
0.054 | 3447.014
0.054 | 3466.702
0.05519999 | 3485.952
0.0552 | 3505.389
0.0552 | 3524.827
0.05639781 | 3544.514
0.0564 | 3564.514
0.0564 | 3584.889
0.0564 | 3605.639
0.05759999 | 3626.702
0.0576 | 3647.452
0.0576 | 3667.702
0.0576 | 3687.452
0.05879999 | 3706.639
0.0588 | 3725.264
0.0588 | 3743.889
0.0588 | 3762.702
0.05999999 | 3781.827
0.06 | 3801.264
0.06 | 3820.889
0.06 | 3840.827
0.06119781 | 3850.764
0.0612 | 3870.577
0.0612 | 3890.014
0.0612 | 3909.139
0.0612 | 3928.139
0.06239999 | 3946.827
0.0624 | 3965.264
0.0624 | 3983.764
0.0624 | 4002.389
0.06359781 | 4021.202
0.0636 | 4040.452
0.0636 | 4059.952
0.0636 | 4079.952
0.0636 | 4100.015
0.06479999 | 4120.015
0.0648 | 4139.515
0.0648 | 4158.64
0.0648 | 4177.202
0.06599999 | 4195.515
0.066 | 4213.577
0.066 | 4231.765
0.066 | 4250.327
0.06719781 | 4269.14
0.0672 | 4288.077
0.0672 | 4307.265
0.0672 | 4326.64
0.0672 | 4345.577
0.06839999 | 4364.265
0.0684 | 4382.952
0.0684 | 4401.14
0.0684 | 4419.14
0.06959999 | 4437.015
0.0696 | 4454.765
0.0696 | 4472.39
0.0696 | 4490.39
0.0696 | 4508.577
0.07079999 | 4527.327
0.0708 | 4546.327
0.0708 | 4565.702
0.0708 | 4584.827
0.07199999 | 4603.64
0.072 | 4621.827
0.072 | 4639.827
0.072 | 4657.39
0.07319781 | 4674.952
0.0732 | 4692.765
0.0732 | 4710.89
0.0732 | 4729.265
0.0732 | 4747.952
0.07439999 | 4766.577
0.0744 | 4785.015
0.0744 | 4803.265
0.0744 | 4821.202
0.07559782 | 4838.64
0.0756 | 4855.952
0.0756 | 4873.077
0.0756 | 4889.952
0.0756 | 4906.765
0.07679999 | 4923.64
0.0768 | 4940.702
0.0768 | 4958.265
0.0768 | 4976.327
0.07799782 | 4994.452
0.078 | 5013.077
0.078 | 5031.077
0.078 | 5048.452
0.078 | 5065.577
0.07919999 | 5082.202
0.0792 | 5098.515
0.0792 | 5115.202
0.0792 | 5132.265
0.0792 | 5149.515
0.08039999 | 5167.077
0.0804 | 5184.702
0.0804 | 5202.077
0.0804 | 5219.327
0.08159999 | 5236.202
0.0816 | 5252.702
0.0816 | 5269.015
0.0816 | 5285.202
0.0816 | 5301.108
0.08279999 | 5316.858
0.0828 | 5332.733
0.0828 | 5348.483
0.0828 | 5364.577
0.08399782 | 5381.015
0.084 | 5397.702
0.084 | 5414.39
0.084 | 5430.827
0.084 | 5446.858
0.08519781 | 5462.483
0.0852 | 5477.671
0.0852 | 5492.796
0.0852 | 5508.015
0.0852 | 5523.64
0.08639781 | 5539.483
0.0864 | 5555.546
0.0864 | 5571.796
0.0864 | 5588.233
0.0864 | 5604.202
0.08759782 | 5620.046
0.0876 | 5635.671
0.0876 | 5651.077
0.0876 | 5665.983
0.0876 | 5680.765
0.0876 | 5695.39
0.08879999 | 5710.046
0.0888 | 5724.577
0.0888 | 5739.483
0.0888 | 5754.796
0.0888 | 5770.11
0.08999781 | 5785.61
0.09 | 5800.954
0.09 | 5815.798
0.09 | 5830.11
0.09 | 5844.235
0.09119782 | 5858.017
0.0912 | 5871.829
0.0912 | 5886.017
0.0912 | 5900.485
0.0912 | 5915.267
0.0912 | 5930.142
0.09239782 | 5945.36
0.0924 | 5960.579
0.0924 | 5975.61
0.0924 | 5990.392
0.0924 | 6005.017
0.0924 | 6019.142
0.09359999 | 6033.173
0.0936 | 6047.142
0.0936 | 6060.923
0.0936 | 6074.61
0.0936 | 6088.485
0.0936 | 6102.329
0.09479999 | 6116.517
0.0948 | 6131.298
0.0948 | 6146.142
0.0948 | 6160.86
0.0948 | 6175.11
0.09599999 | 6188.735
0.096 | 6201.798
0.096 | 6214.673
0.096 | 6227.485
0.096 | 6240.86
0.096 | 6254.673
0.09719999 | 6268.579
0.0972 | 6282.798
0.0972 | 6297.329
0.0972 | 6311.642
0.0972 | 6325.767
0.09839999 | 6339.735
0.0984 | 6353.454
0.0984 | 6366.923
0.0984 | 6380.173
0.0984 | 6393.298
0.09959781 | 6406.61
0.0996 | 6419.985
0.0996 | 6433.454
0.0996 | 6447.423
0.0996 | 6461.548
0.0996 | 6475.673
0.1008 | 6489.767
0.1008 | 6503.485
0.1008 | 6516.454
0.1008 | 6529.11
0.1008 | 6541.329
0.102 | 6553.392
0.102 | 6565.798
0.102 | 6578.485
0.102 | 6591.485
0.102 | 6604.985
0.102 | 6618.517
0.1032 | 6631.954
0.1032 | 6645.36
0.1032 | 6658.673
0.1032 | 6671.485
0.1032 | 6684.267
0.1044 | 6696.892
0.1044 | 6709.392
0.1044 | 6721.673
0.1044 | 6734.173
0.1044 | 6746.642
0.1044 | 6759.454
0.1056 | 6772.517
0.1056 | 6785.673
0.1056 | 6798.767
0.1056 | 6811.86
0.1056 | 6824.267
0.1056 | 6836.392
0.1067978 | 6848.079
0.1068 | 6859.485
0.1068 | 6870.735
0.1068 | 6882.329
0.1068 | 6894.079
0.1068 | 6906.204
0.1079978 | 6918.579
0.108 | 6931.079
0.108 | 6943.61
0.108 | 6955.704
0.108 | 6967.517
0.108 | 6979.204
0.108 | 6990.642
0.1091978 | 7001.86
0.1092 | 7013.204
0.1092 | 7024.579
0.1092 | 7035.892
0.1092 | 7047.704
0.1092 | 7059.579
0.1092 | 7071.735
0.1103978 | 7084.204
0.1104 | 7096.61
0.1104 | 7108.423
0.1104 | 7119.985
0.1104 | 7130.923
0.1104 | 7141.423
0.1104 | 7151.923
0.1104 | 7162.548
0.1115978 | 7173.423
0.1116 | 7184.673
0.1116 | 7196.204
0.1116 | 7207.673
0.1116 | 7219.11
0.1116 | 7230.454
0.1116 | 7241.517
0.1116 | 7252.267
0.1128 | 7263.173
0.1128 | 7273.892
0.1128 | 7284.392
0.1128 | 7295.017
0.1128 | 7305.704
0.1128 | 7316.267
0.1128 | 7327.142
0.1128 | 7338.36
0.114 | 7349.798
0.114 | 7361.298
0.114 | 7372.923
0.114 | 7383.985
0.114 | 7394.61
0.114 | 7404.954
0.114 | 7415.017
0.1152 | 7425.017
0.1152 | 7435.548
0.1152 | 7446.267
0.1152 | 7457.298
0.1152 | 7468.454
0.1152 | 7479.673
0.1152 | 7490.767
0.1152 | 7501.517
0.1164 | 7511.985
0.1164 | 7522.267
0.1164 | 7532.235
0.1164 | 7542.079
0.1164 | 7552.267
0.1164 | 7562.329
0.1164 | 7572.548
0.1175978 | 7582.892
0.1176 | 7593.485
0.1176 | 7604.298
0.1176 | 7615.36
0.1176 | 7626.485
0.1176 | 7637.423
0.1176 | 7648.048
0.1176 | 7658.329
0.1188 | 7668.298
0.1188 | 7677.985
0.1188 | 7687.735
0.1188 | 7697.704
0.1188 | 7707.985
0.1188 | 7718.517
0.1188 | 7729.329
0.1199978 | 7740.267
0.12 | 7751.11
0.12 | 7761.548
0.12 | 7771.829
0.12 | 7781.767
0.12 | 7791.485
0.12 | 7801.048
0.12 | 7810.579
0.12 | 7820.017
0.1212 | 7829.829
0.1212 | 7839.985
0.1212 | 7850.298
0.1212 | 7860.892
0.1212 | 7871.704
0.1212 | 7882.079
0.1212 | 7892.079
0.1223978 | 7901.642
0.1224 | 7911.048
0.1224 | 7920.204
0.1224 | 7929.579
0.1224 | 7939.017
0.1224 | 7948.892
0.1224 | 7958.829
0.1224 | 7969.017
0.1235978 | 7979.173
0.1236 | 7989.298
0.1236 | 7999.079
0.1236 | 8008.61
0.1236 | 8018.017
0.1236 | 8027.204
0.1236 | 8036.267
0.1236 | 8045.454
0.1247978 | 8054.454
0.1248 | 8063.61
0.1248 | 8072.923
0.1248 | 8082.485
0.1248 | 8092.204
0.1248 | 8102.298
0.1248 | 8111.985
0.1248 | 8121.454
0.1248 | 8130.735
0.126 | 8139.548
0.126 | 8147.985
0.126 | 8156.61
0.126 | 8165.485
0.126 | 8174.485
0.126 | 8183.86
0.126 | 8193.642
0.126 | 8203.392
0.1272 | 8213.048
0.1272 | 8222.423
0.1272 | 8231.86
0.1272 | 8241.048
0.1272 | 8249.892
0.1272 | 8258.798
0.1272 | 8267.61
0.1272 | 8276.267
0.1284 | 8284.985
0.1284 | 8294.017
0.1284 | 8303.017
0.1284 | 8312.454
0.1284 | 8321.985
0.1284 | 8331.298
0.1284 | 8340.485
0.1284 | 8349.579
0.1296 | 8358.11
0.1296 | 8366.454
0.1296 | 8374.923
0.1296 | 8383.548
0.1296 | 8392.392
0.1296 | 8401.36
0.1296 | 8410.454
0.1296 | 8419.704
0.1307978 | 8428.892
0.1308 | 8437.923
0.1308 | 8447.142
0.1308 | 8456.204
0.1308 | 8465.048
0.1308 | 8473.767
0.1308 | 8482.36
0.1308 | 8490.829
0.1308 | 8499.329
0.132 | 8507.985
0.132 | 8516.704
0.132 | 8525.798
0.132 | 8535.048
0.132 | 8544.485
0.132 | 8553.954
0.132 | 8563.11
0.132 | 8571.798
0.1332 | 8580.274
0.1332 | 8588.431
0.1332 | 8596.462
0.1332 | 8604.899
0.1332 | 8613.587
0.1332 | 8622.431
0.1332 | 8631.712
0.1332 | 8641.118
0.1332 | 8650.431
0.1344 | 8659.712
0.1344 | 8668.806
0.1344 | 8677.743
0.1344 | 8686.399
0.1344 | 8695.056
0.1344 | 8703.649
0.1344 | 8712.243
0.1344 | 8720.899
0.1344 | 8729.837
0.1355978 | 8738.837
0.1356 | 8748.149
0.1356 | 8757.806
0.1356 | 8767.274
0.1356 | 8776.618
0.1356 | 8785.618
0.1356 | 8794.087
0.1356 | 8802.399
0.1356 | 8810.649
0.1368 | 8818.931
0.1368 | 8827.556
0.1368 | 8836.587
0.1368 | 8845.837
0.1368 | 8855.118
0.1368 | 8864.524
0.1368 | 8873.993
0.1368 | 8883.524
0.1379978 | 8892.618
0.138 | 8901.681
0.138 | 8910.493
0.138 | 8919.243
0.138 | 8927.774
0.138 | 8936.399
0.138 | 8945.212
0.138 | 8954.274
0.138 | 8963.556
0.1391978 | 8973.087
0.1392 | 8982.743
0.1392 | 8992.493
0.1392 | 9001.931
0.1392 | 9010.868
0.1392 | 9019.368
0.1392 | 9027.837
0.1392 | 9036.087
0.1392 | 9044.556
0.1404 | 9053.368
0.1404 | 9062.493
0.1404 | 9071.681
0.1404 | 9081.181
0.1404 | 9090.743
0.1404 | 9100.087
0.1404 | 9109.337
0.1404 | 9118.649
0.1404 | 9127.587
0.1416 | 9136.462
0.1416 | 9145.274
0.1416 | 9154.118
0.1416 | 9162.868
0.1416 | 9171.806
0.1416 | 9180.993
0.1416 | 9190.556
0.1416 | 9200.462
0.1416 | 9210.493
0.1428 | 9220.618
0.1428 | 9230.306
0.1428 | 9239.618
0.1428 | 9248.493
0.1428 | 9257.024
0.1428 | 9265.368
0.1428 | 9274.306
0.1428 | 9283.399
0.144 | 9292.712
0.144 | 9302.306
0.144 | 9312.024
0.144 | 9321.587
0.144 | 9331.056
0.144 | 9340.431
0.144 | 9349.681
0.144 | 9358.774
0.1452 | 9367.681
0.1452 | 9376.524
0.1452 | 9385.493
0.1452 | 9394.556
0.1452 | 9403.993
0.1452 | 9413.649
0.1452 | 9423.681
0.1452 | 9433.806
0.1464 | 9444.087
0.1464 | 9453.993
0.1464 | 9463.587
0.1464 | 9472.837
0.1464 | 9481.868
0.1464 | 9490.556
0.1464 | 9499.337
0.1476 | 9508.462
0.1476 | 9517.962
0.1476 | 9527.587
0.1476 | 9537.337
0.1476 | 9547.431
0.1476 | 9557.243
0.1476 | 9566.899
0.1487978 | 9576.306
0.1488 | 9585.587
0.1488 | 9594.368
0.1488 | 9603.212
0.1488 | 9612.056
0.1488 | 9620.837
0.1488 | 9629.931
0.1488 | 9639.431
0.15 | 9649.212
0.15 | 9659.118
0.15 | 9669.524
0.15 | 9679.649
0.15 | 9689.681
0.15 | 9699.087
0.15 | 9708.243
0.1511978 | 9716.993
0.1512 | 9725.837
0.1512 | 9734.712
0.1512 | 9743.868
0.1512 | 9753.368
0.1512 | 9763.024
0.1512 | 9772.837
0.1512 | 9782.493
0.1524 | 9792.243
0.1524 | 9801.681
0.1524 | 9810.993
0.1524 | 9820.056
0.1524 | 9829.056
0.1524 | 9838.024
0.1524 | 9847.056
0.1535978 | 9855.931
0.1536 | 9865.056
0.1536 | 9874.618
0.1536 | 9884.524
0.1536 | 9894.556
0.1536 | 9904.774
0.1536 | 9914.837
0.1536 | 9924.306
0.1547978 | 9933.181
0.1548 | 9941.806
0.1548 | 9950.556
0.1548 | 9959.368
0.1548 | 9968.556
0.1548 | 9978.149
0.1548 | 9987.712
0.1548 | 9997.399
0.1559978 | 10006.99
0.156 | 10016.59
0.156 | 10025.87
0.156 | 10035.18
0.156 | 10044.06
0.156 | 10052.9
0.156 | 10061.43
0.156 | 10069.96
0.156 | 10078.37
0.156 | 10086.99
0.1572 | 10095.9
0.1572 | 10105.12
0.1572 | 10114.49
0.1572 | 10123.99
0.1572 | 10133.4
0.1572 | 10142.43
0.1572 | 10150.84
0.1572 | 10159.15
0.1572 | 10167.34
0.1584 | 10175.52
0.1584 | 10184.15
0.1584 | 10193.31
0.1584 | 10202.71
0.1584 | 10212.31
0.1584 | 10221.99
0.1584 | 10231.43
0.1584 | 10240.56
0.1584 | 10249.59
0.1596 | 10258.21
0.1596 | 10266.62
0.1596 | 10274.93
0.1596 | 10283.34
0.1596 | 10291.49
0.1596 | 10299.81
0.1596 | 10308.4
0.1596 | 10317.24
0.1596 | 10326.31
0.1607978 | 10335.71
0.1608 | 10345.02
0.1608 | 10354.15
0.1608 | 10362.9
0.1608 | 10371.37
0.1608 | 10379.34
0.1608 | 10387.34
0.1608 | 10395.17
0.1608 | 10403.45
0.1619978 | 10411.88
0.162 | 10420.82
0.162 | 10429.95
0.162 | 10439.23
0.162 | 10448.29
0.162 | 10457.1
0.162 | 10465.63
0.162 | 10473.92
0.162 | 10482.01
0.162 | 10490.07
0.1632 | 10498.2
0.1632 | 10506.15
0.1632 | 10514.24
0.1632 | 10522.31
0.1632 | 10530.62
0.1632 | 10539.15
0.1632 | 10547.74
0.1632 | 10556.09
0.1632 | 10564.31
0.1643978 | 10572.04
0.1644 | 10579.31
0.1644 | 10586.35
0.1644 | 10593.37
0.1644 | 10600.63
0.1644 | 10608.15
0.1644 | 10615.82
0.1644 | 10623.68
0.1644 | 10631.68
0.1644 | 10639.37
0.1655978 | 10646.9
0.1656 | 10654.26
0.1656 | 10661.51
0.1656 | 10668.59
0.1656 | 10675.67
0.1656 | 10682.46
0.1656 | 10689.26
0.1656 | 10696.04
0.1656 | 10702.88
0.1656 | 10709.9
0.1656 | 10717.18
0.1656 | 10724.56
0.1667978 | 10732.02
0.1668 | 10739.32
0.1668 | 10746.04
0.1668 | 10752.46
0.1668 | 10758.49
0.1668 | 10764.29
0.1668 | 10770.2
0.1668 | 10776.59
0.1668 | 10783.27
0.1668 | 10790.17
0.1668 | 10797.39
0.1679978 | 10804.5625
0.168 | 10811.65625
0.168 | 10818.78125
0.168 | 10825.59375
0.168 | 10832.17
0.168 | 10838.55
0.168 | 10844.875
0.168 | 10850.95
0.168 | 10857.21875
0.168 | 10863.5625
0.168 | 10870.1875
0.168 | 10877.08
0.168 | 10884.09375
0.1692 | 10891.15625
0.1692 | 10898.08
0.1692 | 10904.58
0.1692 | 10910.7
0.1692 | 10916.64
0.1692 | 10922.27
0.1692 | 10927.875
0.1692 | 10933.84375
0.1692 | 10939.96875
0.1692 | 10946.3125
0.1692 | 10952.9375
0.1692 | 10959.84375
0.1704 | 10966.71875
0.1704 | 10973.375
0.1704 | 10979.8125
0.1704 | 10986.21875
0.1704 | 10992.23
0.1704 | 10998.0625
0.1704 | 11003.92
0.1704 | 11009.7
0.1704 | 11015.65625
0.1704 | 11021.86
0.1704 | 11028.34375
0.1704 | 11035.1875
0.1704 | 11042.28125
0.1716 | 11049.33
0.1716 | 11056.11
0.1716 | 11062.4375
0.1716 | 11068.34375
0.1716 | 11073.89
0.1716 | 11079.15625
0.1716 | 11084.46875
0.1716 | 11090.23
0.1716 | 11096.21875
0.1716 | 11102.55
0.1716 | 11109.05
0.1716 | 11115.65625
0.1716 | 11122.05
0.1728 | 11128.33
0.1728 | 11134.39
0.1728 | 11140.33
0.1728 | 11146.1875
0.1728 | 11152.03125
0.1728 | 11157.875
0.1728 | 11163.84375
0.1728 | 11169.86
0.1728 | 11176.09375
0.1728 | 11182.53125
0.1728 | 11189.34375
0.1728 | 11196.36
0.1739978 | 11203.42
0.174 | 11209.98
0.174 | 11216.28125
0.174 | 11222
0.174 | 11227.40625
0.174 | 11232.92
0.174 | 11238.64
0.174 | 11244.40625
0.174 | 11250.59375
0.174 | 11257.14
0.174 | 11263.55
0.174 | 11270.11
0.1751978 | 11276.7
0.1752 | 11283.0625
0.1752 | 11288.9375
0.1752 | 11294.65625
0.1752 | 11300.27
0.1752 | 11306.05
0.1752 | 11311.71875
0.1752 | 11317.67
0.1752 | 11323.78125
0.1752 | 11330.14
0.1752 | 11336.61
0.1752 | 11343.39
0.1763978 | 11350.15625
0.1764 | 11356.875
0.1764 | 11363.17
0.1764 | 11369.09375
0.1764 | 11374.58
0.1764 | 11379.92
0.1764 | 11385.3
0.1764 | 11391
0.1764 | 11397
0.1764 | 11403.33
0.1764 | 11409.96875
0.1764 | 11416.36
0.1776 | 11422.6875
0.1776 | 11428.92
0.1776 | 11434.86
0.1776 | 11440.48
0.1776 | 11446.15625
0.1776 | 11451.71875
0.1776 | 11457
0.1776 | 11462.42
0.1776 | 11467.96875
0.1776 | 11473.83
0.1776 | 11479.98
0.1776 | 11486.7
0.1776 | 11493.39
0.1776 | 11500.25
0.1788 | 11506.6875
0.1788 | 11512.75
0.1788 | 11518.09375
0.1788 | 11523.40625
0.1788 | 11528.375
0.1788 | 11533.8
0.1788 | 11539.59375
0.1788 | 11545.75
0.1788 | 11552.2
0.1788 | 11558.7
0.1788 | 11564.8125
0.1788 | 11570.67
0.18 | 11576.36
0.18 | 11581.71875
0.18 | 11586.9375
0.18 | 11592.2
0.18 | 11597.33
0.18 | 11602.33
0.18 | 11607.33
0.18 | 11612.67
0.18 | 11618.14
0.18 | 11624.08
0.18 | 11630.52
0.18 | 11636.86
0.18 | 11642.875
0.18 | 11648.6875
0.18 | 11654.03125
0.1812 | 11658.8
0.1812 | 11663.625
0.1812 | 11668.67
0.1812 | 11673.83
0.1812 | 11679.2
0.1812 | 11685.125
0.1812 | 11691.40625
0.1812 | 11697.45
0.1812 | 11703.58
0.1812 | 11709.61
0.1812 | 11715.1875
0.1812 | 11720.45
0.1812 | 11725.65625
0.1812 | 11730.73
0.1823978 | 11735.71875
0.1824 | 11740.875
0.1824 | 11746.11
0.1824 | 11751.48
0.1824 | 11757.21875
0.1824 | 11763.14
0.1824 | 11769.11
0.1824 | 11775
0.1824 | 11780.71875
0.1824 | 11786.0625
0.1824 | 11791.15625
0.1824 | 11795.98
0.1824 | 11800.78125
0.1824 | 11805.90625
0.1824 | 11811.23
0.1824 | 11816.96875
0.1835978 | 11823.05
0.1836 | 11829.23
0.1836 | 11835.34375
0.1836 | 11841.3
0.1836 | 11846.98
0.1836 | 11852.23
0.1836 | 11857.5
0.1836 | 11862.625
0.1836 | 11867.65625
0.1836 | 11872.71875
0.1836 | 11878.125
0.1836 | 11883.3125
0.1836 | 11888.84375
0.1836 | 11894.84375
0.1836 | 11900.8125
0.1836 | 11906.96875
0.1836 | 11913.33
0.1847978 | 11919
0.1848 | 11924.28125
0.1848 | 11929.34375
0.1848 | 11934.2
0.1848 | 11938.9375
0.1848 | 11944.1875
0.1848 | 11949.71875
0.1848 | 11955.625
0.1848 | 11961.65625
0.1848 | 11967.75
0.1848 | 11973.92
0.1848 | 11979.75
0.1848 | 11985.64
0.1848 | 11991.33
0.1848 | 11996.8
0.1848 | 12002.0625
0.1848 | 12007.375
0.186 | 12012.36
0.186 | 12017.61
0.186 | 12023.23
0.186 | 12029.14
0.186 | 12035.36
0.186 | 12041.7
0.186 | 12047.9375
0.186 | 12053.95
0.186 | 12059.45
0.186 | 12064.48
0.186 | 12069.375
0.186 | 12074.125
0.186 | 12078.875
0.186 | 12084.15625
0.186 | 12089.84375
0.186 | 12095.89
0.186 | 12102.1875
0.1872 | 12108.46875
0.1872 | 12114.625
0.1872 | 12120.65625
0.1872 | 12126.42
0.1872 | 12131.7
0.1872 | 12136.98
0.1872 | 12142.14
0.1872 | 12147.17
0.1872 | 12152.27
0.1872 | 12157.83
0.1872 | 12163.52
0.1872 | 12169.52
0.1872 | 12175.67
0.1872 | 12181.75
0.1872 | 12187.625
0.1872 | 12193.25
0.1872 | 12198.48
0.1872 | 12203.4375
0.1883978 | 12208.46875
0.1884 | 12213.375
0.1884 | 12218.59375
0.1884 | 12224.14
0.1884 | 12229.84375
0.1884 | 12235.77
0.1884 | 12241.95
0.1884 | 12248.05
0.1884 | 12253.83
0.1884 | 12259.63
0.1884 | 12265.15
0.1884 | 12270.48
0.1884 | 12275.71
0.1884 | 12280.99
0.1884 | 12286.24
0.1884 | 12291.42
0.1884 | 12296.85
0.1884 | 12302.7
0.1895978 | 12308.96
0.1896 | 12315.23
0.1896 | 12321.67
0.1896 | 12327.73
0.1896 | 12333.27
0.1896 | 12338.15
0.1896 | 12342.84
0.1896 | 12347.43
0.1896 | 12352.27
0.1896 | 12357.42
0.1896 | 12362.98
0.1896 | 12368.76
0.1896 | 12374.52
0.1896 | 12380.26
0.1896 | 12385.92
0.1896 | 12391.31
0.1907978 | 12396.56
0.1908 | 12401.76
0.1908 | 12406.87
0.1908 | 12411.7
0.1908 | 12416.54
0.1908 | 12421.54
0.1908 | 12426.67
0.1908 | 12431.85
0.1908 | 12437.71
0.1908 | 12443.79
0.1908 | 12449.98
0.1908 | 12456.13
0.1908 | 12462.01
0.1908 | 12467.26
0.1908 | 12472.21
0.1919978 | 12476.82
0.192 | 12481.67
0.192 | 12486.7
0.192 | 12491.9
0.192 | 12497.59
0.192 | 12503.67
0.192 | 12509.77
0.192 | 12515.81
0.192 | 12521.99
0.192 | 12527.74
0.192 | 12533.29
0.192 | 12538.32
0.192 | 12543.43
0.192 | 12548.31
0.192 | 12553.38
0.1932 | 12558.63
0.1932 | 12564.23
0.1932 | 12569.98
0.1932 | 12575.95
0.1932 | 12582.07
0.1932 | 12588.12
0.1932 | 12594.04
0.1932 | 12599.79
0.1932 | 12605.32
0.1932 | 12610.34
0.1932 | 12615.23
0.1932 | 12620.1
0.1932 | 12625.26
0.1944 | 12630.71
0.1944 | 12636.68
0.1944 | 12642.98
0.1944 | 12649.43
0.1944 | 12655.59
0.1944 | 12661.52
0.1944 | 12667.31
0.1944 | 12672.67
0.1944 | 12677.81
0.1944 | 12682.99
0.1944 | 12688.17
0.1944 | 12693.27
0.1944 | 12698.6
0.1956 | 12704.15
0.1956 | 12710.09
0.1956 | 12716.4
0.1956 | 12722.73
0.1956 | 12728.88
0.1956 | 12734.54
0.1956 | 12739.76
0.1956 | 12744.48
0.1956 | 12749.18
0.1956 | 12753.82
0.1956 | 12759.21
0.1956 | 12764.7
0.1968 | 12770.65
0.1968 | 12776.49
0.1968 | 12782.77
0.1968 | 12788.56
0.1968 | 12794.48
0.1968 | 12799.93
0.1968 | 12805.2
0.1968 | 12810.18
0.1968 | 12815.13
0.1968 | 12820.01
0.1968 | 12824.87
0.1968 | 12829.93
0.198 | 12835.23
0.198 | 12840.87
0.198 | 12846.76
0.198 | 12852.82
0.198 | 12858.68
0.198 | 12864.29
0.198 | 12869.42
0.198 | 12874.06
0.198 | 12878.56
0.198 | 12883.26
0.198 | 12887.99
0.198 | 12893.07
0.1991978 | 12898.52
0.1992 | 12904.32
0.1992 | 12910.18
0.1992 | 12916.15
0.1992 | 12922.1
0.1992 | 12927.74
0.1992 | 12933.21
0.1992 | 12938.32
0.1992 | 12943.2
0.1992 | 12947.92
0.1992 | 12952.93
0.1992 | 12957.87
0.1992 | 12963.06
0.1992 | 12968.54
0.2004 | 12974.32
0.2004 | 12980.04
0.2004 | 12985.92
0.2004 | 12991.59
0.2004 | 12997.09
0.2004 | 13002.15
0.2004 | 13006.92
0.2004 | 13011.38
0.2004 | 13015.99
0.2004 | 13020.81
0.2004 | 13025.99
0.2004 | 13031.43
0.2004 | 13037.15
0.2015978 | 13043.23
0.2016 | 13049.13
0.2016 | 13054.67
0.2016 | 13060.26
0.2016 | 13065.62
0.2016 | 13070.68
0.2016 | 13075.67
0.2016 | 13080.96
0.2016 | 13086.07
0.2016 | 13091.32
0.2016 | 13096.77
0.2016 | 13102.51
0.2016 | 13108.32
0.2016 | 13114.29
0.2027978 | 13120.29
0.2028 | 13126.21
0.2028 | 13131.77
0.2028 | 13136.85
0.2028 | 13141.62
0.2028 | 13146.49
0.2028 | 13151.32
0.2028 | 13156.4
0.2028 | 13161.9
0.2028 | 13167.82
0.2028 | 13173.93
0.2028 | 13179.84
0.2028 | 13185.73
0.2039978 | 13191.68
0.204 | 13197.37
0.204 | 13202.82
0.204 | 13208.37
0.204 | 13213.68
0.204 | 13218.79
0.204 | 13224.07
0.204 | 13229.43
0.204 | 13234.99
0.204 | 13241.02
0.204 | 13247.37
0.204 | 13253.77
0.204 | 13259.99
0.204 | 13265.92
0.204 | 13271.2
0.2051978 | 13275.95
0.2052 | 13280.68
0.2052 | 13285.37
0.2052 | 13290.31
0.2052 | 13295.87
0.2052 | 13301.93
0.2052 | 13308.15
0.2052 | 13314.46
0.2052 | 13320.56
0.2052 | 13326.73
0.2052 | 13332.56
0.2052 | 13337.87
0.2052 | 13343.15
0.2063978 | 13348.49
0.2064 | 13353.35
0.2064 | 13358.21
0.2064 | 13363.6
0.2064 | 13369.15
0.2064 | 13375.21
0.2064 | 13381.42
0.2064 | 13387.84
0.2064 | 13393.99
0.2064 | 13399.87
0.2064 | 13405.09
0.2064 | 13410.23
0.2064 | 13415.06
0.2064 | 13419.67
0.2064 | 13424.52
0.2075978 | 13429.67
0.2076 | 13434.96
0.2076 | 13440.73
0.2076 | 13446.81
0.2076 | 13453.04
0.2076 | 13459.02
0.2076 | 13464.95
0.2076 | 13470.48
0.2076 | 13475.73
0.2076 | 13480.63
0.2076 | 13485.6
0.2076 | 13490.54
0.2076 | 13495.67
0.2076 | 13501.06
0.2087978 | 13506.73
0.2088 | 13512.84
0.2088 | 13519.34
0.2088 | 13525.79
0.2088 | 13532.09
0.2088 | 13537.96
0.2088 | 13543.27
0.2088 | 13548.07
0.2088 | 13552.65
0.2088 | 13557.23
0.2088 | 13562.12
0.2088 | 13567.46
0.2088 | 13572.92
0.2099978 | 13578.62
0.21 | 13584.57
0.21 | 13590.31
0.21 | 13595.81
0.21 | 13601.27
0.21 | 13606.74
0.21 | 13611.87
0.21 | 13617.01
0.21 | 13622.07
0.21 | 13627.21
0.21 | 13632.25
0.21 | 13637.68
0.2112 | 13643.51
0.2112 | 13649.64
0.2112 | 13656.04
0.2112 | 13662.5
0.2112 | 13668.67
0.2112 | 13674.37
0.2112 | 13679.85
0.2112 | 13684.95
0.2112 | 13689.98
0.2112 | 13695.03
0.2112 | 13700.59
0.2112 | 13706.07
0.2112 | 13711.92
0.2123978 | 13717.96
0.2124 | 13724.17
0.2124 | 13730.29
0.2124 | 13736.42
0.2124 | 13742.34
0.2124 | 13747.84
0.2124 | 13753.15
0.2124 | 13758.2
0.2124 | 13763.35
0.2124 | 13768.51
0.2124 | 13774.04
0.2124 | 13779.73
0.2124 | 13785.84
0.2124 | 13792.1
0.2136 | 13798.6
0.2136 | 13805.14
0.2136 | 13811.59
0.2136 | 13817.45
0.2136 | 13822.82
0.2136 | 13827.9
0.2136 | 13833.1
0.2136 | 13838.25
0.2136 | 13843.81
0.2136 | 13849.9
0.2147978 | 13856.21
0.2148 | 13862.23
0.2148 | 13868.42
0.2148 | 13874.53
0.2148 | 13880.32
0.2148 | 13886.01
0.2148 | 13891.67
0.2148 | 13897.21
0.2148 | 13902.46
0.2148 | 13907.82
0.2148 | 13913.21
0.2148 | 13918.82
0.2159978 | 13924.68
0.216 | 13931.07
0.216 | 13937.6
0.216 | 13944.15
0.216 | 13950.28
0.216 | 13955.96
0.216 | 13961.18
0.216 | 13966.18
0.216 | 13970.98
0.216 | 13976.32
0.216 | 13981.95
0.216 | 13987.76
0.2171978 | 13993.81
0.2172 | 14000.03
0.2172 | 14006.09
0.2172 | 14012.15
0.2172 | 14017.82
0.2172 | 14023.23
0.2172 | 14028.37
0.2172 | 14033.32
0.2172 | 14038.04
0.2172 | 14042.78
0.2172 | 14047.6
0.2172 | 14052.67
0.2183978 | 14058.14
0.2184 | 14063.93
0.2184 | 14070.15
0.2184 | 14076.48
0.2184 | 14082.7
0.2184 | 14088.31
0.2184 | 14093.62
0.2184 | 14098.64
0.2184 | 14103.32
0.2184 | 14107.95
0.2184 | 14113.21
0.2184 | 14118.67
0.2184 | 14124.35
0.2196 | 14130.67
0.2196 | 14137.07
0.2196 | 14143.1
0.2196 | 14148.89
0.2196 | 14154.67
0.2196 | 14159.87
0.2196 | 14165.01
0.2196 | 14169.93
0.2196 | 14174.9
0.2196 | 14179.73
0.2196 | 14184.84
0.2196 | 14189.92
0.2207978 | 14195.46
0.2208 | 14201.26
0.2208 | 14207.39
0.2208 | 14213.48
0.2208 | 14219.53
0.2208 | 14225.23
0.2208 | 14230.51
0.2208 | 14235.35
0.2208 | 14240.03
0.2208 | 14244.85
0.2208 | 14250.09
0.2208 | 14255.65
0.222 | 14261.46
0.222 | 14267.45
0.222 | 14273.53
0.222 | 14279.46
0.222 | 14285.2
0.222 | 14290.92
0.222 | 14296.67
0.222 | 14301.98
0.222 | 14307.12
0.222 | 14312.32
0.222 | 14317.48
0.222 | 14322.5
0.2232 | 14327.9
0.2232 | 14333.62
0.2232 | 14339.76
0.2232 | 14345.92
0.2232 | 14352.26
0.2232 | 14358.26
0.2232 | 14363.81
0.2232 | 14368.78
0.2232 | 14373.7
0.2232 | 14378.71
0.2232 | 14383.9
0.2244 | 14389.42
0.2244 | 14395.31
0.2244 | 14401.43
0.2244 | 14407.56
0.2244 | 14413.6
0.2244 | 14419.73
0.2244 | 14425.6
0.2244 | 14431.21
0.2244 | 14436.7
0.2244 | 14442.17
0.2244 | 14447.48
0.2256 | 14452.85
0.2256 | 14458.34
0.2256 | 14463.78
0.2256 | 14469.53
0.2256 | 14475.5
0.2256 | 14481.76
0.2256 | 14488.09
0.2256 | 14494.39
0.2256 | 14500.15
0.2256 | 14505.57
0.2256 | 14510.5
0.2267978 | 14515.03
0.2268 | 14519.78
0.2268 | 14525
0.2268 | 14530.48
0.2268 | 14536.7
0.2268 | 14543.21
0.2268 | 14549.75
0.2268 | 14556.18
0.2268 | 14562.37
0.2268 | 14568
0.2268 | 14573.42
0.2268 | 14578.57
0.2279978 | 14583.65
0.228 | 14588.81
0.228 | 14594.01
0.228 | 14599.42
0.228 | 14605.06
0.228 | 14611
0.228 | 14617.2
0.228 | 14623.51
0.228 | 14629.56
0.228 | 14635.46
0.228 | 14640.79
0.2292 | 14645.71
0.2292 | 14650.39
0.2292 | 14655.35
0.2292 | 14660.25
0.2292 | 14665.54
0.2292 | 14671.28
0.2292 | 14677.34
0.2292 | 14683.4
0.2292 | 14689.53
0.2292 | 14695.79
0.2292 | 14701.65
0.2292 | 14707.31
0.2292 | 14712.75
0.2304 | 14718.06
0.2304 | 14723.07
0.2304 | 14728.1
0.2304 | 14733.32
0.2304 | 14738.9
0.2304 | 14744.78
0.2304 | 14751.03
0.2304 | 14757.6
0.2304 | 14764.15
0.2304 | 14770.37
0.2304 | 14776.17
0.2304 | 14781.39
0.2316 | 14786.31
0.2316 | 14791.15
0.2316 | 14796.09
0.2316 | 14801.29
0.2316 | 14807.12
0.2316 | 14813.17
0.2316 | 14819.34
0.2316 | 14825.46
0.2316 | 14831.48
0.2316 | 14837.15
0.2316 | 14842.65
0.2316 | 14847.64
0.2316 | 14852.73
0.2316 | 14857.96
0.2328 | 14863.21
0.2328 | 14868.37
0.2328 | 14873.98
0.2328 | 14879.65
0.2328 | 14885.64
0.2328 | 14891.96
0.2328 | 14898.62
0.2328 | 14905.26
0.2328 | 14911.65
0.2328 | 14917.35
0.2328 | 14922.34
0.2328 | 14927.09
0.2328 | 14931.89
0.2339978 | 14936.81
0.234 | 14942.21
0.234 | 14948.31
0.234 | 14954.78
0.234 | 14961.32
0.234 | 14967.71
0.234 | 14974
0.234 | 14979.82
0.234 | 14985.34
0.234 | 14990.67
0.234 | 14995.95
0.2352 | 15001.21
0.2352 | 15006.67
0.2352 | 15011.96
0.2352 | 15017.43
0.2352 | 15023.14
0.2352 | 15029.23
0.2352 | 15035.59
0.2352 | 15042.29
0.2352 | 15048.84
0.2352 | 15055.1
0.2352 | 15060.85
0.2352 | 15066.2
0.2352 | 15071.12
0.2352 | 15076.06
0.2352 | 15081.4
0.2352 | 15086.98
0.2352 | 15092.99
0.2364 | 15099.63
0.2364 | 15106.37
0.2364 | 15112.82
0.2364 | 15119.17
0.2364 | 15125.13
0.2364 | 15130.73
0.2364 | 15135.95
0.2364 | 15141.26
0.2364 | 15146.57
0.2364 | 15151.71
0.2375978 | 15156.93
0.2376 | 15162.62
0.2376 | 15168.6
0.2376 | 15174.99
0.2376 | 15181.85
0.2376 | 15188.6
0.2376 | 15195.03
0.2376 | 15200.98
0.2376 | 15206.34
0.2376 | 15211.29
0.2376 | 15216.28
0.2376 | 15221.38
0.2376 | 15226.93
0.2376 | 15232.82
0.2388 | 15239.12
0.2388 | 15245.56
0.2388 | 15251.99
0.2388 | 15258.09
0.2388 | 15264.03
0.2388 | 15269.65
0.2388 | 15274.79
0.2388 | 15279.93
0.2388 | 15284.98
0.2388 | 15289.9
0.2388 | 15294.85
0.2399978 | 15300.28
0.24 | 15305.95
0.24 | 15312.03
0.24 | 15318.24
0.24 | 15324.45
0.24 | 15330.43
0.24 | 15336.03
0.24 | 15341.06
0.24 | 15345.87
0.24 | 15350.74
0.24 | 15355.67
0.24 | 15360.85
0.24 | 15366.65
0.24 | 15372.71
0.2411978 | 15379.03
0.2412 | 15385.37
0.2412 | 15391.54
0.2412 | 15397.43
0.2412 | 15403.21
0.2412 | 15408.53
0.2412 | 15413.65
0.2412 | 15418.68
0.2412 | 15423.73
0.2424 | 15428.84
0.2424 | 15434.23
0.2424 | 15439.7
0.2424 | 15445.59
0.2424 | 15451.54
0.2424 | 15457.49
0.2424 | 15463.43
0.2424 | 15469.32
0.2424 | 15474.59
0.2424 | 15479.45
0.2424 | 15484.13
0.2424 | 15488.53
0.2424 | 15493.2
0.2424 | 15498.43
0.2435978 | 15504.07
0.2436 | 15510.1
0.2436 | 15516.63
0.2436 | 15523.01
0.2436 | 15529.26
0.2436 | 15535.23
0.2436 | 15540.95
0.2436 | 15546.37
0.2436 | 15551.71
0.2436 | 15556.88
0.2436 | 15562.13
0.2436 | 15567.37
0.2447978 | 15572.74
0.2448 | 15578.43
0.2448 | 15584.62
0.2448 | 15591.1
0.2448 | 15597.67
0.2448 | 15604.03
0.2448 | 15610.04
0.2448 | 15615.34
0.2448 | 15620.31
0.2448 | 15625.24
0.2448 | 15630.23
0.2459978 | 15635.48
0.246 | 15641.13
0.246 | 15647.06
0.246 | 15653.06
0.246 | 15659.26
0.246 | 15665.38
0.246 | 15671.59
0.246 | 15677.56
0.246 | 15683.48
0.246 | 15688.96
0.2472 | 15694.4
0.2472 | 15699.46
0.2472 | 15704.88
0.2472 | 15710.17
0.2472 | 15716.03
0.2472 | 15722.12
0.2472 | 15728.84
0.2472 | 15735.28
0.2472 | 15741.98
0.2472 | 15748.32
0.2472 | 15754.18
0.2483978 | 15759.38
0.2484 | 15764.46
0.2484 | 15769.24
0.2484 | 15774.04
0.2484 | 15779.2
0.2484 | 15784.84
0.2484 | 15790.85
0.2484 | 15797.21
0.2484 | 15803.56
0.2484 | 15809.82
0.2496 | 15815.92
0.2496 | 15821.67
0.2496 | 15827.18
0.2496 | 15832.73
0.2496 | 15838.12
0.2508 | 15843.48
0.2508 | 15849.01
0.2508 | 15854.71
0.2508 | 15860.67
0.2508 | 15866.9
0.2508 | 15873.34
0.2508 | 15879.76
0.2508 | 15885.92
0.2508 | 15891.65
0.2508 | 15897.15
0.2508 | 15902.1
0.2508 | 15906.98
0.2508 | 15911.96
0.2508 | 15917.35
0.2508 | 15922.87
0.2508 | 15928.84
0.2508 | 15934.98
0.2508 | 15941.15
0.2508 | 15947.21
0.2508 | 15953.23
0.2508 | 15959.15
0.2508 | 15964.76
0.2508 | 15970.21
0.2508 | 15975.48
0.2508 | 15980.57
0.2508 | 15985.59
0.2508 | 15990.92
0.2508 | 15996.63
0.2508 | 16002.6
0.2508 | 16009.09
0.2508 | 16015.81
0.2508 | 16022.34
0.2508 | 16028.57
0.2508 | 16034.45
0.2508 | 16039.73
0.2508 | 16044.62
0.2508 | 16049.45
0.252 | 16054.54
0.252 | 16059.78
0.252 | 16065.49
0.252 | 16071.51
0.252 | 16077.84
0.252 | 16083.78
0.252 | 16089.59
0.252 | 16095.12
0.252 | 16100.59
0.252 | 16105.7
0.252 | 16111.03
0.252 | 16116.38
0.252 | 16121.71
0.252 | 16126.92
0.2531978 | 16132.38
0.2532 | 16137.93
0.2532 | 16143.93
0.2532 | 16150.46
0.2532 | 16157.13
0.2532 | 16163.63
0.2532 | 16169.87
0.2532 | 16175.67
0.2543978 | 16180.78
0.2544 | 16185.7
0.2544 | 16190.81
0.2544 | 16196.1
0.2544 | 16201.84
0.2544 | 16207.99
0.2544 | 16214.53
0.2544 | 16221.2
0.2544 | 16227.76
0.2544 | 16234.1
0.2544 | 16240.1
0.2544 | 16245.78
0.2544 | 16251.09
0.2544 | 16256.35
0.2556 | 16261.4
0.2556 | 16266.73
0.2556 | 16272.17
0.2556 | 16277.93
0.2556 | 16283.98
0.2556 | 16290.32
0.2556 | 16296.81
0.2556 | 16303.35
0.2556 | 16309.74
0.2567978 | 16315.92
0.2568 | 16321.51
0.2568 | 16326.71
0.2568 | 16331.9
0.2568 | 16337.13
0.2568 | 16342.51
0.2568 | 16348.59
0.2568 | 16355.1
0.2568 | 16361.78
0.2568 | 16368.4
0.258 | 16374.92
0.258 | 16381.17
0.258 | 16386.96
0.258 | 16392.63
0.258 | 16398.26
0.258 | 16403.7
0.258 | 16409.04
0.258 | 16414.53
0.258 | 16420.07
0.258 | 16425.76
0.258 | 16432.04
0.258 | 16438.57
0.2592 | 16445.31
0.2592 | 16451.79
0.2592 | 16457.9
0.2592 | 16463.32
0.2592 | 16468.68
0.2592 | 16473.56
0.2592 | 16478.61
0.2592 | 16484.19
0.2592 | 16490.11
0.2604 | 16496.01
0.2604 | 16502.31
0.2604 | 16508.87
0.2604 | 16515.33
0.2604 | 16521.44
0.2604 | 16527.33
0.2604 | 16532.86
0.2604 | 16538.04
0.2604 | 16543.11
0.2604 | 16548.2
0.2604 | 16553.31
0.2615978 | 16558.73
0.2616 | 16564.29
0.2616 | 16570.03
0.2616 | 16576.28
0.2616 | 16582.65
0.2616 | 16588.97
0.2616 | 16594.98
0.2616 | 16600.58
0.2616 | 16605.54
0.2616 | 16610.28
0.2616 | 16614.79
0.2616 | 16619.59
0.2628 | 16624.69
0.2628 | 16630.31
0.2628 | 16636.5
0.2628 | 16642.97
0.2628 | 16649.37
0.2628 | 16655.69
0.2628 | 16661.67
0.2628 | 16667.26
0.2628 | 16672.69
0.2628 | 16678.03
0.2628 | 16683.14
0.2639978 | 16688.15
0.264 | 16693.26
0.264 | 16698.61
0.264 | 16704.12
0.264 | 16710.12
0.264 | 16716.53
0.264 | 16722.98
0.264 | 16729.08
0.264 | 16734.75
0.264 | 16740.01
0.264 | 16744.87
0.264 | 16749.47
0.264 | 16754.25
0.264 | 16759.42
0.2651978 | 16764.78
0.2652 | 16770.53
0.2652 | 16776.5
0.2652 | 16782.67
0.2652 | 16788.83
0.2652 | 16795.01
0.2652 | 16800.98
0.2652 | 16807.01
0.2652 | 16812.5
0.2652 | 16817.75
0.2652 | 16822.94
0.2652 | 16828.12
0.2664 | 16833.54
0.2664 | 16839.15
0.2664 | 16845.39
0.2664 | 16851.97
0.2664 | 16858.56
0.2664 | 16865
0.2664 | 16871.19
0.2664 | 16876.9
0.2664 | 16882.2
0.2664 | 16887.23
0.2664 | 16892.17
0.2664 | 16897.59
0.2664 | 16903.09
0.2664 | 16908.75
0.2675978 | 16915.01
0.2676 | 16921.4
0.2676 | 16927.45
0.2676 | 16933.58
0.2676 | 16939.69
0.2676 | 16945.26
0.2676 | 16950.76
0.2676 | 16956.56
0.2676 | 16962.22
0.2676 | 16967.65
0.2676 | 16973.28
0.2687978 | 16978.95
0.2688 | 16984.78
0.2688 | 16990.89
0.2688 | 16997.53
0.2688 | 17004.12
0.2688 | 17010.56
0.2688 | 17016.65
0.2688 | 17022.33
0.2688 | 17027.37
0.2688 | 17032.28
0.2688 | 17037.22
0.2688 | 17042.48
0.2688 | 17048.22
0.2688 | 17054.28
0.2688 | 17060.83
0.2688 | 17067.36
0.27 | 17073.86
0.27 | 17080.11
0.27 | 17086.14
0.27 | 17091.56
0.27 | 17096.84
0.27 | 17101.9
0.27 | 17107
0.27 | 17112.03
0.27 | 17117.61
0.27 | 17123.4
0.27 | 17129.64
0.27 | 17136.01
0.27 | 17142.78
0.2712 | 17149.31
0.2712 | 17155.53
0.2712 | 17161.26
0.2712 | 17166.7
0.2712 | 17171.7
0.2712 | 17176.4
0.2712 | 17181.36
0.2712 | 17186.48
0.2712 | 17191.83
0.2712 | 17197.65
0.2712 | 17203.97
0.2723978 | 17210.61
0.2724 | 17217.12
0.2724 | 17223.2
0.2724 | 17229.04
0.2724 | 17234.58
0.2724 | 17239.78
0.2724 | 17244.95
0.2724 | 17250.36
0.2724 | 17255.62
0.2724 | 17261.14
0.2724 | 17266.95
0.2735978 | 17273.09
0.2736 | 17279.7
0.2736 | 17286.54
0.2736 | 17293.11
0.2736 | 17299.36
0.2736 | 17305.09
0.2736 | 17310.28
0.2736 | 17315.25
0.2736 | 17320.37
0.2736 | 17325.54
0.2736 | 17331.11
0.2736 | 17336.84
0.2736 | 17342.87
0.2736 | 17348.84
0.2736 | 17355.04
0.2747978 | 17361.03
0.2748 | 17366.87
0.2748 | 17372.4
0.2748 | 17377.87
0.2748 | 17383.01
0.2748 | 17388.29
0.2748 | 17393.76
0.2748 | 17399.36
0.2748 | 17405.17
0.2748 | 17411.26
0.2748 | 17417.59
0.2748 | 17424.28
0.2759978 | 17431.04
0.276 | 17437.7
0.276 | 17443.92
0.276 | 17449.65
0.276 | 17454.84
0.276 | 17459.87
0.276 | 17464.89
0.276 | 17470.06
0.276 | 17475.89
0.276 | 17482.03
0.276 | 17488.56
0.276 | 17495.23
0.276 | 17501.9
0.2771978 | 17508.09
0.2772 | 17514.08
0.2772 | 17519.65
0.2772 | 17524.84
0.2772 | 17530.26
0.2772 | 17535.76
0.2772 | 17541.15
0.2772 | 17546.76
0.2772 | 17552.69
0.2772 | 17558.72
0.2772 | 17565.23
0.2772 | 17571.97
0.2772 | 17578.58
0.2783978 | 17584.9
0.2784 | 17590.92
0.2784 | 17596.37
0.2784 | 17601.62
0.2784 | 17606.83
0.2784 | 17612.45
0.2784 | 17618.26
0.2784 | 17624.29
0.2784 | 17630.61
0.2784 | 17637.15
0.2784 | 17643.5
0.2784 | 17649.73
0.2784 | 17655.97
0.2784 | 17661.78
0.2784 | 17667.29
0.2795978 | 17672.94
0.2796 | 17678.28
0.2796 | 17683.54
0.2796 | 17689.09
0.2796 | 17694.9
0.2796 | 17701.01
0.2796 | 17707.7
0.2796 | 17714.72
0.2796 | 17721.64
0.2796 | 17728.26
0.2796 | 17734.22
0.2796 | 17739.69
0.2808 | 17744.58
0.2808 | 17749.44
0.2808 | 17754.72
0.2808 | 17760.39
0.2808 | 17766.45
0.2808 | 17772.87
0.2808 | 17779.36
0.2808 | 17785.62
0.2808 | 17791.78
0.2808 | 17797.61
0.2808 | 17803.22
0.2808 | 17808.78
0.282 | 17814.19
0.282 | 17819.34
0.282 | 17824.44
0.282 | 17829.56
0.282 | 17834.78
0.282 | 17840.34
0.282 | 17846.48
0.282 | 17852.98
0.282 | 17859.4
0.282 | 17865.94
0.282 | 17871.81
0.282 | 17877.2
0.282 | 17882.12
0.282 | 17887.23
0.2832 | 17892.08
0.2832 | 17897.37
0.2832 | 17902.94
0.2832 | 17909.04
0.2832 | 17915.2
0.2832 | 17921.59
0.2832 | 17927.9
0.2832 | 17934.27
0.2832 | 17940.3
0.2832 | 17945.87
0.2832 | 17951.13
0.2832 | 17956.32
0.2843978 | 17961.24
0.2844 | 17966.01
0.2844 | 17971.2
0.2844 | 17976.52
0.2844 | 17982.1
0.2844 | 17988.05
0.2844 | 17994.43
0.2844 | 18000.71
0.2844 | 18006.96
0.2844 | 18012.76
0.2844 | 18018.1
0.2844 | 18022.91
0.2844 | 18027.68
0.2844 | 18032.51
0.2855978 | 18037.57
0.2856 | 18043.16
0.2856 | 18049.21
0.2856 | 18055.41
0.2856 | 18061.68
0.2856 | 18068.07
0.2856 | 18074.01
0.2856 | 18079.74
0.2856 | 18085.23
0.2856 | 18090.73
0.2856 | 18096.15
0.2856 | 18101.38
0.2856 | 18106.6
0.2856 | 18112.12
0.2868 | 18117.52
0.2868 | 18123.29
0.2868 | 18129.74
0.2868 | 18136.24
0.2868 | 18142.63
0.2868 | 18149.01
0.2868 | 18154.76
0.2868 | 18159.98
0.2868 | 18165.07
0.2868 | 18170.21
0.2868 | 18175.55
0.2868 | 18181.3
0.288 | 18187.3
0.288 | 18193.62
0.288 | 18199.98
0.288 | 18206.26
0.288 | 18212.51
0.288 | 18218.49
0.288 | 18224.43
0.288 | 18230.18
0.288 | 18235.71
0.288 | 18241.07
0.288 | 18246.51
0.2892 | 18251.85
0.2892 | 18257.3
0.2892 | 18263.1
0.2892 | 18269.37
0.2892 | 18275.96
0.2892 | 18282.63
0.2892 | 18289.18
0.2892 | 18295.3
0.2892 | 18300.9
0.2892 | 18305.91
0.2892 | 18310.9
0.2892 | 18315.98
0.2904 | 18321.38
0.2904 | 18327.18
0.2904 | 18333.55
0.2904 | 18340.05
0.2904 | 18346.55
0.2904 | 18353.09
0.2904 | 18359.35
0.2904 | 18365.26
0.2904 | 18370.96
0.2904 | 18376.57
0.2904 | 18381.8
0.2904 | 18387.04
0.2915978 | 18392.46
0.2916 | 18397.82
0.2916 | 18403.54
0.2916 | 18409.7
0.2916 | 18416.3
0.2916 | 18422.77
0.2916 | 18429.32
0.2916 | 18435.41
0.2916 | 18440.96
0.2916 | 18445.88
0.2916 | 18450.79
0.2916 | 18455.54
0.2916 | 18460.57
0.2928 | 18465.96
0.2928 | 18471.79
0.2928 | 18477.77
0.2928 | 18484.04
0.2928 | 18490.29
0.2928 | 18496.6
0.2928 | 18502.55
0.2928 | 18508.27
0.2928 | 18513.73
0.2928 | 18519.05
0.2939978 | 18524.26
0.294 | 18529.6
0.294 | 18535.15
0.294 | 18540.79
0.294 | 18546.74
0.294 | 18553.09
0.294 | 18559.6
0.294 | 18566.12
0.294 | 18572.77
0.294 | 18578.85
0.294 | 18584.27
0.294 | 18589.38
0.294 | 18594.24
0.294 | 18598.91
0.2952 | 18604.12
0.2952 | 18609.65
0.2952 | 18615.55
0.2952 | 18621.7
0.2952 | 18627.96
0.2952 | 18634.05
0.2952 | 18639.87
0.2952 | 18645.45
0.2952 | 18650.88
0.2952 | 18656.23
0.2952 | 18661.55
0.2952 | 18666.91
0.2952 | 18672.26
0.2964 | 18677.88
0.2964 | 18683.66
0.2964 | 18689.73
0.2964 | 18696.34
0.2964 | 18703.23
0.2964 | 18709.9
0.2964 | 18716.37
0.2964 | 18722.41
0.2964 | 18727.79
0.2964 | 18732.74
0.2964 | 18737.77
0.2964 | 18742.93
0.2964 | 18748.35
0.2975978 | 18754.24
0.2976 | 18760.84
0.2976 | 18767.51
0.2976 | 18774.1
0.2976 | 18780.62
0.2976 | 18786.93
0.2976 | 18792.73
0.2976 | 18798.29
0.2976 | 18803.77
0.2976 | 18809.16
0.2976 | 18814.65
0.2976 | 18820.23
0.2988 | 18825.84
0.2988 | 18831.85
0.2988 | 18838.35
0.2988 | 18845.09
0.2988 | 18851.88
0.2988 | 18858.85
0.2988 | 18865.46
0.2988 | 18871.45
0.2988 | 18876.91
0.2988 | 18882.05
0.2988 | 18887.15
0.2988 | 18892.48
0.2999978 | 18898.24
0.3 | 18904.59
0.3 | 18911.3
0.3 | 18918.1
0.3 | 18924.84
0.3 | 18931.27
0.3 | 18937.48
0.3 | 18943.34
0.3 | 18948.9
0.3 | 18954.38
0.3 | 18959.76
0.3 | 18965.12
0.3 | 18970.62
0.3011978 | 18976.37
0.3012 | 18982.6
0.3012 | 18989.49
0.3012 | 18996.46
0.3012 | 19003.4
0.3012 | 19010.09
0.3012 | 19016.13
0.3012 | 19021.4
0.3012 | 19026.43
0.3012 | 19031.41
0.3012 | 19036.68
0.3012 | 19042.13
0.3012 | 19048.29
0.3023978 | 19054.59
0.3024 | 19061.34
0.3024 | 19068.04
0.3024 | 19074.65
0.3024 | 19080.59
0.3024 | 19086.45
0.3024 | 19091.85
0.3024 | 19097.2
0.3024 | 19102.34
0.3024 | 19107.55
0.3024 | 19112.77
0.3024 | 19117.93
0.3024 | 19123.4
0.3024 | 19129.41
0.3024 | 19135.65
0.3035978 | 19141.98
0.3036 | 19148.57
0.3036 | 19154.37
0.3036 | 19159.66
0.3036 | 19164.68
0.3036 | 19169.54
0.3036 | 19174.29
0.3036 | 19179.71
0.3036 | 19185.55
0.3036 | 19191.85
0.3036 | 19198.34
0.3036 | 19204.99
0.3036 | 19211.32
0.3047978 | 19217.45
0.3048 | 19223.27
0.3048 | 19228.9
0.3048 | 19234.24
0.3048 | 19239.45
0.3048 | 19244.59
0.3048 | 19249.65
0.3048 | 19254.88
0.3048 | 19260.49
0.3048 | 19266.37
0.3048 | 19272.49
0.3048 | 19278.73
0.3048 | 19284.95
0.3048 | 19290.76
0.306 | 19296.23
0.306 | 19301.29
0.306 | 19306.34
0.306 | 19311.23
0.306 | 19316.18
0.306 | 19321.43
0.306 | 19327.15
0.306 | 19333.37
0.306 | 19339.71
0.306 | 19346.18
0.306 | 19352.59
0.306 | 19358.7
0.306 | 19364.29
0.306 | 19369.84
0.3072 | 19375.28
0.3072 | 19380.58
0.3072 | 19386.03
0.3072 | 19391.61
0.3072 | 19397.22
0.3072 | 19403.03
0.3072 | 19409.37
0.3072 | 19416
0.3072 | 19422.61
0.3072 | 19429.06
0.3072 | 19435.06
0.3072 | 19440.61
0.3083978 | 19445.67
0.3084 | 19450.58
0.3084 | 19455.58
0.3084 | 19461.01
0.3084 | 19466.72
0.3084 | 19472.75
0.3084 | 19478.9
0.3084 | 19485.42
0.3084 | 19491.5
0.3084 | 19497.69
0.3084 | 19503.84
0.3084 | 19509.87
0.3084 | 19515.48
0.3084 | 19521.2
0.3095978 | 19526.61
0.3096 | 19531.79
0.3096 | 19537.37
0.3096 | 19543.48
0.3096 | 19549.79
0.3096 | 19556.5
0.3096 | 19563.56
0.3096 | 19570.48
0.3096 | 19576.86
0.3096 | 19582.84
0.3096 | 19588.54
0.3096 | 19593.48
0.3096 | 19598.33
0.3107978 | 19603.34
0.3108 | 19608.76
0.3108 | 19614.42
0.3108 | 19620.9
0.3108 | 19627.51
0.3108 | 19634.17
0.3108 | 19640.78
0.3108 | 19647.19
0.3108 | 19653.06
0.3108 | 19658.54
0.3108 | 19663.95
0.3108 | 19669.22
0.3108 | 19674.36
0.3108 | 19679.67
0.3119978 | 19685.28
0.312 | 19691.04
0.312 | 19697.36
0.312 | 19704.23
0.312 | 19711.03
0.312 | 19717.56
0.312 | 19723.89
0.312 | 19729.64
0.312 | 19734.73
0.312 | 19739.67
0.312 | 19744.9
0.312 | 19750.04
0.312 | 19755.42
0.312 | 19761.17
0.3131978 | 19767.26
0.3132 | 19773.29
0.3132 | 19779.65
0.3132 | 19786
0.3132 | 19792.12
0.3132 | 19797.94
0.3132 | 19803.59
0.3132 | 19808.89
0.3132 | 19814
0.3132 | 19819.09
0.3132 | 19824.54
0.3132 | 19830.17
0.3132 | 19836.31
0.3143978 | 19842.79
0.3144 | 19849.59
0.3144 | 19856.25
0.3144 | 19862.87
0.3144 | 19868.89
0.3144 | 19874.28
0.3144 | 19879.37
0.3144 | 19884.42
0.3144 | 19889.53
0.3144 | 19895
0.3144 | 19900.89
0.3144 | 19907.03
0.3144 | 19913.23
0.3155978 | 19919.26
0.3156 | 19925.09
0.3156 | 19930.81
0.3156 | 19936.19
0.3156 | 19941.58
0.3156 | 19946.95
0.3156 | 19952.42
0.3156 | 19957.89
0.3156 | 19963.45
0.3156 | 19968.94
0.3156 | 19974.7
0.3156 | 19980.97
0.3156 | 19987.54
0.3156 | 19994.36
0.3156 | 20001.15
0.3168 | 20007.47
0.3168 | 20013.15
0.3168 | 20018.5
0.3168 | 20023.67
0.3168 | 20029.11
0.3168 | 20034.98
0.3168 | 20041.12
0.3168 | 20047.56
0.3168 | 20054.29
0.3168 | 20061.11
0.3168 | 20067.7
0.3168 | 20074.25
0.3179978 | 20080.44
0.318 | 20086.26
0.318 | 20091.81
0.318 | 20097.19
0.318 | 20102.34
0.318 | 20107.73
0.318 | 20113.22
0.318 | 20118.81
0.318 | 20124.94
0.318 | 20131.47
0.318 | 20138.19
0.3191978 | 20144.84
0.3192 | 20151.48
0.3192 | 20157.65
0.3192 | 20163.33
0.3192 | 20168.45
0.3192 | 20173.62
0.3192 | 20178.78
0.3192 | 20184.22
0.3192 | 20190.5
0.3192 | 20197.2
0.3192 | 20204.09
0.3192 | 20211.14
0.3192 | 20218.19
0.3192 | 20224.56
0.3192 | 20230.72
0.3204 | 20236.67
0.3204 | 20242.28
0.3204 | 20247.61
0.3204 | 20253.01
0.3204 | 20258.47
0.3204 | 20264.04
0.3204 | 20269.94
0.3204 | 20276.54
0.3204 | 20283.25
0.3204 | 20290.17
0.3204 | 20297.01
0.3204 | 20303.34
0.3216 | 20309.11
0.3216 | 20314.48
0.3216 | 20319.45
0.3216 | 20324.56
0.3216 | 20330.25
0.3216 | 20336.03
0.3216 | 20342.19
0.3216 | 20348.95
0.3216 | 20355.69
0.3216 | 20362.26
0.3216 | 20368.5
0.3216 | 20374.64
0.3216 | 20380.39
0.3216 | 20385.9
0.3228 | 20391.36
0.3228 | 20396.75
0.3228 | 20402.03
0.3228 | 20407.42
0.3228 | 20413.12
0.3228 | 20419.06
0.3228 | 20425.45
0.3228 | 20432.19
0.3228 | 20438.75
0.3228 | 20444.84
0.3228 | 20450.53
0.3228 | 20455.72
0.3228 | 20460.59
0.3228 | 20465.33
0.3228 | 20470.48
0.324 | 20475.89
0.324 | 20481.9
0.324 | 20488.23
0.324 | 20494.81
0.324 | 20501.4
0.324 | 20507.75
0.324 | 20513.94
0.324 | 20519.76
0.324 | 20525.36
0.324 | 20530.76
0.324 | 20536.14
0.324 | 20541.34
0.324 | 20546.7
0.324 | 20552.31
0.3252 | 20558.15
0.3252 | 20564.37
0.3252 | 20570.64
0.3252 | 20577.11
0.3252 | 20583.26
0.3252 | 20588.92
0.3252 | 20594.14
0.3252 | 20599.26
0.3252 | 20604.11
0.3252 | 20609.03
0.3252 | 20614.31
0.3252 | 20619.92
0.3252 | 20625.79
0.3264 | 20632.03
0.3264 | 20638.5
0.3264 | 20644.92
0.3264 | 20651.17
0.3264 | 20657.19
0.3264 | 20662.75
0.3264 | 20668.26
0.3264 | 20673.7
0.3264 | 20678.95
0.3264 | 20684.39
0.3264 | 20690.09
0.3264 | 20695.83
0.3264 | 20702.04
0.3275978 | 20708.86
0.3276 | 20715.51
0.3276 | 20722.17
0.3276 | 20728.62
0.3276 | 20734.48
0.3276 | 20739.67
0.3276 | 20744.9
0.3276 | 20749.97
0.3276 | 20755.26
0.3276 | 20760.86
0.3276 | 20766.97
0.3276 | 20773.31
0.3287978 | 20779.76
0.3288 | 20786.29
0.3288 | 20792.73
0.3288 | 20798.92
0.3288 | 20804.94
0.3288 | 20810.83
0.3288 | 20816.5
0.3288 | 20822.22
0.3288 | 20827.75
0.3288 | 20833.25
0.3288 | 20839.15
0.3288 | 20845.33
0.3288 | 20851.69
0.3299978 | 20858.63
0.33 | 20865.57
0.33 | 20872.3
0.33 | 20878.79
0.33 | 20884.74
0.33 | 20889.97
0.33 | 20895.15
0.33 | 20900.19
0.33 | 20905.44
0.33 | 20911.24
0.33 | 20917.79
0.33 | 20924.55
0.33 | 20931.38
0.33 | 20938.07
0.3311978 | 20944.62
0.3312 | 20950.72
0.3312 | 20956.65
0.3312 | 20962.27
0.3312 | 20967.68
0.3312 | 20972.96
0.3312 | 20978.4
0.3312 | 20983.9
0.3312 | 20989.71
0.3312 | 20995.94
0.3312 | 21002.6
0.3312 | 21009.35
0.3312 | 21016.02
0.3312 | 21022.54
0.3312 | 21028.6
0.3324 | 21033.91
0.3324 | 21038.96
0.3324 | 21043.82
0.3324 | 21048.79
0.3324 | 21054.04
0.3324 | 21059.65
0.3324 | 21065.71
0.3324 | 21072.16
0.3324 | 21078.77
0.3324 | 21085.26
0.3324 | 21091.65
0.3324 | 21097.74
0.3324 | 21103.38
0.3336 | 21108.76
0.3336 | 21114.19
0.3336 | 21119.47
0.3336 | 21124.74
0.3336 | 21130.44
0.3336 | 21136.27
0.3336 | 21142.4
0.3336 | 21149.27
0.3336 | 21156.32
0.3336 | 21162.96
0.3336 | 21169.32
0.3336 | 21175.35
0.3336 | 21180.47
0.3348 | 21185.24
0.3348 | 21190.12
0.3348 | 21195.32
0.3348 | 21200.77
0.3348 | 21206.6
0.3348 | 21212.72
0.3348 | 21219.1
0.3348 | 21225.44
0.3348 | 21231.33
0.3348 | 21237.13
0.3348 | 21242.62
0.3348 | 21248.01
0.3348 | 21253.24
0.3359978 | 21258.58
0.336 | 21263.99
0.336 | 21269.6
0.336 | 21275.43
0.336 | 21281.49
0.336 | 21288.07
0.336 | 21294.93
0.336 | 21301.83
0.336 | 21308.33
0.336 | 21314.55
0.336 | 21320.46
0.336 | 21325.88
0.3371978 | 21331.08
0.3372 | 21336.29
0.3372 | 21341.82
0.3372 | 21347.51
0.3372 | 21353.71
0.3372 | 21360.22
0.3372 | 21367.19
0.3372 | 21373.99
0.3372 | 21380.44
0.3372 | 21386.52
0.3372 | 21392.38
0.3372 | 21398.08
0.3384 | 21403.51
0.3384 | 21409.27
0.3384 | 21414.97
0.3384 | 21420.71
0.3384 | 21426.62
0.3384 | 21432.97
0.3384 | 21439.54
0.3384 | 21446.49
0.3384 | 21453.43
0.3384 | 21460.08
0.3384 | 21466.4
0.3384 | 21472.26
0.3396 | 21477.71
0.3396 | 21483.16
0.3396 | 21488.66
0.3396 | 21494.46
0.3396 | 21500.66
0.3396 | 21507.27
0.3396 | 21514.01
0.3396 | 21520.8
0.3396 | 21527.4
0.3396 | 21533.82
0.3396 | 21539.8
0.3396 | 21545.77
0.3396 | 21551.46
0.3408 | 21557.13
0.3408 | 21562.65
0.3408 | 21568.57
0.3408 | 21574.55
0.3408 | 21581.02
0.3408 | 21587.82
0.3408 | 21594.93
0.3408 | 21601.99
0.3408 | 21608.72
0.3408 | 21614.8
0.3408 | 21620.51
0.3419978 | 21625.57
0.342 | 21630.46
0.342 | 21635.57
0.342 | 21641.26
0.342 | 21647.27
0.342 | 21653.72
0.342 | 21660.26
0.342 | 21666.94
0.342 | 21673.08
0.342 | 21678.94
0.342 | 21684.85
0.342 | 21690.57
0.3432 | 21695.94
0.3432 | 21701.3
0.3432 | 21706.52
0.3432 | 21711.51
0.3432 | 21716.76
0.3432 | 21722.46
0.3432 | 21728.79
0.3432 | 21735.44
0.3432 | 21742.15
0.3432 | 21748.6
0.3432 | 21754.65
0.3443978 | 21760.13
0.3444 | 21765.18
0.3444 | 21770.26
0.3444 | 21775.37
0.3444 | 21780.85
0.3444 | 21786.52
0.3444 | 21792.74
0.3444 | 21799.38
0.3444 | 21806.1
0.3444 | 21812.33
0.3444 | 21818.74
0.3455978 | 21824.97
0.3456 | 21830.68
0.3456 | 21836.15
0.3456 | 21841.76
0.3456 | 21847.16
0.3456 | 21852.33
0.3456 | 21857.68
0.3456 | 21863.27
0.3456 | 21869.16
0.3456 | 21875.32
0.3456 | 21881.96
0.3456 | 21888.58
0.3456 | 21894.93
0.3467978 | 21900.91
0.3456 | 21906.44
0.3467978 | 21911.55
0.3468 | 21916.41
0.3468 | 21921.72
0.3468 | 21927.3
0.3468 | 21933.13
0.3468 | 21939.26
0.3468 | 21945.79
0.3468 | 21952.16
0.3468 | 21958.54
0.3468 | 21964.99
0.3468 | 21971.27
0.3468 | 21977.26
0.3468 | 21983.08
0.3468 | 21988.79
0.3479978 | 21994.16
0.348 | 21999.58
0.348 | 22005.13
0.348 | 22011.1
0.348 | 22017.3
0.348 | 22024.13
0.348 | 22031.02
0.348 | 22037.91
0.348 | 22044.3
0.348 | 22050.38
0.348 | 22056.02
0.348 | 22061.26
0.3492 | 22066.4
0.3480022 | 22071.83
0.3492 | 22077.58
0.3492 | 22083.69
0.3492 | 22090.16
0.3492 | 22096.71
0.3492 | 22103.29
0.3492 | 22109.74
0.3492 | 22115.88
0.3492 | 22121.97
0.3492 | 22128.08
0.3492 | 22133.93
0.3492 | 22139.69
0.3492 | 22145.35
0.3492 | 22150.94
0.3503978 | 22156.58
0.3504 | 22162.65
0.3504 | 22169.07
0.3504 | 22175.76
0.3504 | 22182.52
0.3504 | 22189.38
0.3504 | 22195.8
0.3504 | 22201.54
0.3504 | 22206.97
0.3504 | 22212.16
0.3504 | 22217.35
0.3504 | 22222.91
0.3504 | 22229.05
0.3516 | 22235.51
0.3504 | 22242.6
0.3515978 | 22249.52
0.3516 | 22256.37
0.3516 | 22262.9
0.3516 | 22269.22
0.3516 | 22274.94
0.3516 | 22280.65
0.3516 | 22286.19
0.3516 | 22291.83
0.3516 | 22297.38
0.3516 | 22303.12
0.3516 | 22309.16
0.3516 | 22315.37
0.3516 | 22321.77
0.3527978 | 22328.55
0.3528 | 22334.97
0.3528 | 22340.99
0.3528 | 22346.77
0.3528 | 22352.03
0.3528 | 22356.92
0.3528 | 22362.08
0.3528 | 22367.36
0.3528 | 22372.91
0.3528 | 22378.99
0.3528 | 22385.53
0.3528 | 22392.25
0.3528 | 22398.99
0.3539978 | 22405.56
0.354 | 22411.88
0.354 | 22417.71
0.354 | 22423.33
0.354 | 22428.88
0.354 | 22434.33
0.354 | 22439.72
0.354 | 22445.39
0.354 | 22451.27
0.354 | 22457.46
0.354 | 22464
0.354 | 22470.94
0.354 | 22477.81
0.354 | 22484.5
0.354 | 22490.63
0.3551978 | 22496.25
0.3552 | 22501.42
0.3552 | 22506.42
0.3552 | 22511.27
0.3552 | 22516.58
0.3552 | 22522.35
0.3552 | 22528.47
0.3552 | 22534.97
0.3552 | 22541.6
0.3552 | 22548.13
0.3552 | 22554.33
0.3552 | 22560.28
0.3552 | 22565.92
0.3563978 | 22571.61
0.3564 | 22577.16
0.3552 | 22582.61
0.3552 | 22588.17
0.3552 | 22593.75
0.3564 | 22599.61
0.3564 | 22605.92
0.3564 | 22612.83
0.3564 | 22619.97
0.3564 | 22626.96
0.3564 | 22633.69
0.3564 | 22639.78
0.3564 | 22645.35
0.3564 | 22650.5
0.3564 | 22655.8
0.3564 | 22661.13
0.3564 | 22666.74
0.3576 | 22672.83
0.3576 | 22679.36
0.3576 | 22686.13
0.3576 | 22693.05
0.3576 | 22699.83
0.3576 | 22706.35
0.3576 | 22712.47
0.3576 | 22718.17
0.3576 | 22723.77
0.3576 | 22729.63
0.3576 | 22735.42
0.3576 | 22741.16
0.3588 | 22747.17
0.3576022 | 22753.31
0.3588 | 22759.83
0.3588 | 22766.71
0.3588 | 22773.85
0.3588 | 22780.86
0.3588 | 22787.69
0.3588 | 22793.66
0.3588 | 22799.06
0.3588 | 22804.19
0.3588 | 22809.49
0.3588 | 22815.1
0.3588 | 22821.19
0.3588 | 22827.77
0.36 | 22834.69
0.36 | 22841.78
0.36 | 22848.56
0.36 | 22855.35
0.36 | 22861.88
0.36 | 22867.99
0.36 | 22873.72
0.36 | 22879.46
0.36 | 22885.02
0.36 | 22890.61
0.36 | 22896.47
0.36 | 22902.69
0.3611978 | 22909.33
0.3612 | 22916.35
0.3612 | 22923.5
0.3612 | 22930.61
0.3612 | 22937.67
0.3612 | 22943.85
0.3612 | 22949.44
0.3612 | 22954.74
0.3612 | 22959.96
0.3612 | 22965.21
0.3612 | 22971.21
0.3612 | 22977.58
0.3612 | 22984.38
0.3612 | 22991.17
0.3612 | 22997.8
0.3624 | 23004.24
0.3624 | 23010.41
0.3624 | 23016.27
0.3624 | 23021.92
0.3624 | 23027.5
0.3624 | 23032.72
0.3624 | 23038.02
0.3624 | 23043.35
0.3624 | 23048.92
0.3624 | 23054.89
0.3624 | 23061.39
0.3624 | 23068.19
0.3635978 | 23075.05
0.3636 | 23081.64
0.3636 | 23087.74
0.3636 | 23093.42
0.3636 | 23098.85
0.3636 | 23103.97
0.3636 | 23109.24
0.3636 | 23114.69
0.3636 | 23120.6
0.3636 | 23126.74
0.3636 | 23133.49
0.3636 | 23140.3
0.3636 | 23147
0.3648 | 23153.31
0.3648 | 23159.44
0.3648 | 23165.13
0.3648 | 23170.78
0.3648 | 23176.39
0.3648 | 23181.92
0.3648 | 23187.44
0.3648 | 23193.03
0.3648 | 23198.64
0.3648 | 23204.61
0.3648 | 23210.99
0.3648 | 23217.6
0.3648 | 23224.03
0.3659978 | 23230.39
0.366 | 23236.14
0.366 | 23241.64
0.366 | 23246.61
0.366 | 23251.63
0.366 | 23256.74
0.366 | 23262.42
0.366 | 23268.13
0.366 | 23274.63
0.366 | 23281.38
0.366 | 23288.22
0.366 | 23295
0.366 | 23301.47
0.3672 | 23307.41
0.3672 | 23313.14
0.3672 | 23318.61
0.3672 | 23323.85
0.3672 | 23329.36
0.3672 | 23335.16
0.3672 | 23341.08
0.3672 | 23347.5
0.3672 | 23354.41
0.3672 | 23361.41
0.3672 | 23368.31
0.3672 | 23375.06
0.3672 | 23381.35
0.3672 | 23387.06
0.3684 | 23392.39
0.3684 | 23397.52
0.3684 | 23403
0.3684 | 23408.39
0.3684 | 23414.27
0.3684 | 23420.72
0.3684 | 23427.42
0.3684 | 23434.06
0.3684 | 23440.88
0.3684 | 23447.49
0.3684 | 23453.78
0.3684 | 23459.77
0.3695978 | 23465.46
0.3696 | 23471.13
0.3696 | 23476.63
0.3696 | 23482.3
0.3696 | 23488.13
0.3696 | 23494.36
0.3696 | 23500.91
0.3696 | 23508.02
0.3696 | 23515.13
0.3696 | 23522.33
0.3696 | 23529.14
0.3696 | 23535.53
0.3708 | 23541.25
0.3708 | 23546.86
0.3708 | 23552.05
0.3708 | 23557.42
0.3708 | 23563.24
0.3708 | 23569.46
0.3708 | 23575.94
0.3708 | 23582.83
0.3708 | 23589.89
0.3708 | 23596.81
0.3708 | 23603.52
0.3708 | 23609.86
0.3719978 | 23616
0.372 | 23621.71
0.372 | 23627.14
0.372 | 23632.53
0.372 | 23638.14
0.372 | 23643.99
0.372 | 23650.22
0.372 | 23656.92
0.372 | 23663.96
0.372 | 23671
0.372 | 23677.85
0.3731978 | 23684.21
0.3732 | 23690
0.3732 | 23695.25
0.3732 | 23700.47
0.3732 | 23705.75
0.3732 | 23711.21
0.3732 | 23716.96
0.3732 | 23723.1
0.3732 | 23729.39
0.3732 | 23735.91
0.3732 | 23742.49
0.3743978 | 23748.97
0.3732 | 23755.41
0.3743978 | 23761.35
0.3743978 | 23767.06
0.3744 | 23772.66
0.3744 | 23778.22
0.3744 | 23783.61
0.3744 | 23789.17
0.3744 | 23795.05
0.3744 | 23801.3
0.3744 | 23807.77
0.3744 | 23814.69
0.3744 | 23821.81
0.3756 | 23828.47
0.3756 | 23834.6
0.3756 | 23840.16
0.3756 | 23845.3
0.3756 | 23850.14
0.3756 | 23855.38
0.3756 | 23860.91
0.3756 | 23866.99
0.3756 | 23873.33
0.3756 | 23879.88
0.3756 | 23886.3
0.3756 | 23892.49
0.3756 | 23898.46
0.3756 | 23904.24
0.3756 | 23909.69
0.3768 | 23915.04
0.3756 | 23920.54
0.3767978 | 23925.86
0.3768 | 23931.36
0.3768 | 23937.1
0.3768 | 23943.02
0.3768 | 23949.21
0.3768 | 23955.86
0.3768 | 23962.74
0.3768 | 23969.57
0.3768 | 23976.25
0.3768 | 23982.47
0.3768 | 23988.29
0.3768 | 23993.58
0.3768 | 23998.97
0.378 | 24004.54
0.378 | 24010.49
0.378 | 24017.08
0.378 | 24024.05
0.378 | 24031.11
0.378 | 24038.02
0.378 | 24044.79
0.378 | 24051.1
0.378 | 24057.3
0.378 | 24063.07
0.378 | 24068.96
0.378 | 24074.8
0.3792 | 24080.55
0.3792 | 24086.33
0.3792 | 24092.41
0.3792 | 24098.77
0.3792 | 24105.49
0.3792 | 24112.41
0.3792 | 24119.25
0.3792 | 24126.29
0.3792 | 24132.74
0.3792 | 24138.64
0.3792 | 24144.22
0.3792 | 24149.88
0.3792 | 24155.35
0.3792 | 24161.32
0.3792 | 24167.6
0.3804 | 24174.47
0.3804 | 24181.6
0.3804 | 24188.88
0.3804 | 24195.86
0.3804 | 24202.72
0.3804 | 24208.91
0.3804 | 24214.96
0.3804 | 24220.74
0.3804 | 24226.61
0.3804 | 24232.5
0.3816 | 24238.54
0.3816 | 24244.54
0.3816 | 24250.93
0.3804022 | 24257.68
0.3816 | 24264.61
0.3816 | 24271.82
0.3816 | 24279.05
0.3816 | 24285.61
0.3816 | 24291.49
0.3816 | 24297.19
0.3816 | 24302.39
0.3816 | 24307.5
0.3816 | 24313.22
0.3827978 | 24319.3
0.3828 | 24325.43
0.3828 | 24332.1
0.3828 | 24338.88
0.3828 | 24345.6
0.3828 | 24352.14
0.3828 | 24358.41
0.3828 | 24364.24
0.3828 | 24369.89
0.3828 | 24375.18
0.3828 | 24380.43
0.384 | 24385.94
0.384 | 24391.74
0.384 | 24397.63
0.384 | 24404.02
0.384 | 24410.71
0.384 | 24417.52
0.384 | 24424.24
0.384 | 24430.77
0.384 | 24436.71
0.384 | 24442.05
0.384 | 24447.13
0.384 | 24452.11
0.384 | 24457.21
0.384 | 24462.69
0.3852 | 24469
0.3852 | 24475.55
0.3852 | 24482.29
0.3852 | 24489.11
0.3852 | 24495.85
0.3852 | 24502.07
0.3852 | 24508.29
0.3852 | 24514.18
0.3852 | 24519.89
0.3852 | 24525.41
0.3863978 | 24530.97
0.3864 | 24536.49
0.3864 | 24542.24
0.3864 | 24548.36
0.3864 | 24554.89
0.3864 | 24561.61
0.3864 | 24568.22
0.3864 | 24574.8
0.3864 | 24580.85
0.3864 | 24586.57
0.3864 | 24591.85
0.3864 | 24597.08
0.3864 | 24602.25
0.3875978 | 24607.68
0.3876 | 24613.25
0.3876 | 24619.38
0.3876 | 24625.8
0.3876 | 24632.41
0.3876 | 24639.14
0.3876 | 24645.88
0.3876 | 24652.36
0.3876 | 24658.58
0.3876 | 24664.64
0.3888 | 24670.6
0.3888 | 24676.24
0.3888 | 24681.97
0.3888 | 24687.75
0.3888 | 24693.71
0.3888 | 24700.02
0.3888 | 24707
0.3888 | 24714.16
0.3888 | 24721.33
0.3888 | 24728.22
0.3899978 | 24734.64
0.39 | 24740.47
0.39 | 24745.94
0.39 | 24751.25
0.39 | 24756.83
0.39 | 24762.64
0.39 | 24768.8
0.39 | 24775.25
0.39 | 24782
0.39 | 24788.79
0.39 | 24795.44
0.3912 | 24801.94
0.3912 | 24808.16
0.3912 | 24814.24
0.3912 | 24820.14
0.3912 | 24825.91
0.3912 | 24831.74
0.3912 | 24837.71
0.3912 | 24843.66
0.3912 | 24849.93
0.3912 | 24856.66
0.3912 | 24863.61
0.3924 | 24871
0.3924 | 24878.32
0.3924 | 24885.14
0.3924 | 24891.38
0.3924 | 24897.08
0.3924 | 24902.21
0.3924 | 24907.47
0.3924 | 24913.1
0.3935978 | 24919.36
0.3924 | 24925.99
0.3935978 | 24933.04
0.3936 | 24940.14
0.3936 | 24947.07
0.3936 | 24953.66
0.3936 | 24959.97
0.3936 | 24965.82
0.3936 | 24971.58
0.3936 | 24977.36
0.3936 | 24983.11
0.3936 | 24988.96
0.3936 | 24994.96
0.3936 | 25001.11
0.3947978 | 25007.38
0.3948 | 25013.88
0.3948 | 25020.71
0.3948 | 25027.6
0.3948 | 25034.11
0.3948 | 25040.36
0.3948 | 25046.14
0.3948 | 25051.25
0.3948 | 25056.29
0.3948 | 25061.49
0.3948 | 25067.02
0.3948 | 25073
0.3948 | 25079.47
0.396 | 25086.22
0.396 | 25093.11
0.396 | 25100
0.396 | 25106.35
0.396 | 25112.63
0.396 | 25118.77
0.396 | 25124.5
0.396 | 25130.02
0.396 | 25135.72
0.396 | 25141.35
0.396 | 25147.14
0.396 | 25153.39
0.396 | 25160.02
0.3972 | 25167.04
0.3972 | 25174.38
0.3972 | 25181.41
0.3972 | 25188.1
0.3972 | 25194.35
0.3972 | 25200.08
0.3972 | 25205.33
0.3972 | 25210.54
0.3972 | 25215.77
0.3972 | 25221.47
0.3972 | 25227.6
0.3984 | 25234.05
0.3984 | 25240.66
0.3984 | 25247.33
0.3984 | 25253.82
0.3984 | 25259.83
0.3984 | 25265.68
0.3984 | 25271.46
0.3984 | 25277.08
0.3984 | 25282.55
0.3984 | 25288.18
0.3984 | 25293.83
0.3984 | 25299.83
0.3996 | 25305.93
0.3996 | 25312.5
0.3996 | 25319.6
0.3996 | 25326.69
0.3996 | 25333.41
0.3996 | 25340.1
0.3996 | 25346.21
0.3996 | 25351.68
0.3996 | 25357.08
0.3996 | 25362.68
0.3996 | 25368.33
0.3996 | 25374.39
0.3996 | 25381.05
0.4007978 | 25388.04
0.4008 | 25395.14
0.4008 | 25402.3
0.4008 | 25409.26
0.4008 | 25415.86
0.4008 | 25422.15
0.4008 | 25427.95
0.4008 | 25433.56
0.4008 | 25439.25
0.4008 | 25444.89
0.4008 | 25450.71
0.4008 | 25456.92
0.4019978 | 25463.65
0.402 | 25470.57
0.402 | 25477.67
0.402 | 25484.76
0.402 | 25491.75
0.402 | 25498.14
0.402 | 25504.12
0.402 | 25509.65
0.402 | 25515.21
0.402 | 25521.03
0.402 | 25527.25
0.402 | 25533.75
0.4032 | 25540.67
0.4032 | 25547.65
0.4032 | 25554.73
0.4032 | 25561.68
0.4032 | 25568.53
0.4032 | 25575.15
0.4032 | 25581.37
0.4032 | 25587.42
0.4032 | 25593.29
0.4032 | 25598.95
0.4044 | 25604.9
0.4032022 | 25611.21
0.4044 | 25617.67
0.4044 | 25624.71
0.4044 | 25632.18
0.4044 | 25639.71
0.4044 | 25646.79
0.4044 | 25653.28
0.4044 | 25659.15
0.4044 | 25664.59
0.4044 | 25669.84
0.4044 | 25675.39
0.4055978 | 25681.5
0.4056 | 25687.75
0.4056 | 25694.37
0.4056 | 25701.15
0.4056 | 25707.78
0.4056 | 25714.45
0.4056 | 25720.93
0.4056 | 25727.14
0.4056 | 25733.12
0.4056 | 25738.96
0.4056 | 25744.42
0.4056 | 25749.87
0.4068 | 25755.45
0.4068 | 25761.06
0.4068 | 25767.17
0.4068 | 25773.78
0.4068 | 25780.57
0.4068 | 25787.45
0.4068 | 25794.29
0.4068 | 25800.87
0.4068 | 25806.76
0.4068 | 25812.31
0.4068 | 25817.53
0.4068 | 25822.73
0.408 | 25828.15
0.408 | 25834.07
0.408 | 25840.59
0.408 | 25847.5
0.408 | 25854.56
0.408 | 25861.5
0.408 | 25868.23
0.408 | 25874.51
0.408 | 25880.56
0.408 | 25886.51
0.408 | 25892.25
0.4092 | 25897.78
0.4092 | 25903.45
0.4092 | 25909.01
0.4092 | 25914.62
0.4092 | 25920.61
0.4092 | 25927.21
0.4092 | 25933.87
0.4092 | 25940.78
0.4092 | 25947.42
0.4092 | 25953.56
0.4092 | 25959.06
0.4092 | 25964.39
0.4092 | 25969.46
0.4104 | 25974.71
0.4104 | 25980.46
0.4104 | 25986.71
0.4104 | 25993.21
0.4104 | 26000.09
0.4104 | 26007.18
0.4104 | 26013.79
0.4104 | 26020.37
0.4104 | 26026.71
0.4104 | 26032.78
0.4104 | 26038.56
0.4115978 | 26044.73
0.4116 | 26050.48
0.4116 | 26056.15
0.4116 | 26062
0.4116 | 26068.11
0.4116 | 26074.5
0.4116 | 26081.45
0.4116 | 26088.78
0.4116 | 26095.96
0.4116 | 26102.75
0.4127978 | 26109.03
0.4128 | 26114.57
0.4128 | 26120
0.4128 | 26125.61
0.4128 | 26131.43
0.4128 | 26137.36
0.4128 | 26143.86
0.4128 | 26150.71
0.4128 | 26157.46
0.4128 | 26164.43
0.4128 | 26171.36
0.414 | 26178.12
0.414 | 26184.48
0.414 | 26190.76
0.414 | 26196.81
0.414 | 26202.84
0.414 | 26208.71
0.414 | 26214.65
0.414 | 26220.87
0.414 | 26227.26
0.414 | 26234.11
0.414 | 26241.57
0.414 | 26248.93
0.4152 | 26255.98
0.4152 | 26262.81
0.4152 | 26269.18
0.4152 | 26274.67
0.4152 | 26280.25
0.4152 | 26285.95
0.4152 | 26291.96
0.4152 | 26298.25
0.4152 | 26305.12
0.4152 | 26312.34
0.4164 | 26319.73
0.4164 | 26326.9
0.4164 | 26333.89
0.4164 | 26340.56
0.4164 | 26346.73
0.4164 | 26352.54
0.4164 | 26358.32
0.4164 | 26364.09
0.4164 | 26369.98
0.4164 | 26376.03
0.4164 | 26382.43
0.4176 | 26389.09
0.4176 | 26396
0.4176 | 26402.98
0.4176 | 26409.87
0.4176 | 26416.45
0.4176 | 26422.56
0.4176 | 26428.26
0.4176 | 26433.62
0.4176 | 26439.03
0.4188 | 26444.51
0.4188 | 26450.48
0.4188 | 26456.64
0.4188 | 26463.39
0.4188 | 26470.32
0.4188 | 26477.43
0.4188 | 26484.31
0.4188 | 26491.09
0.4188 | 26497.23
0.4188 | 26503.18
0.4188 | 26508.86
0.4199978 | 26514.46
0.42 | 26519.98
0.42 | 26525.92
0.42 | 26531.95
0.42 | 26538.43
0.42 | 26545.17
0.42 | 26552.46
0.42 | 26559.7
0.42 | 26566.71
0.42 | 26573.11
0.42 | 26579.03
0.42 | 26584.09
0.4212 | 26588.95
0.4212 | 26593.93
0.4212 | 26599.36
0.4212 | 26605.18
0.4212 | 26611.9
0.4212 | 26618.62
0.4212 | 26625.43
0.4212 | 26632.14
0.4212 | 26638.75
0.4212 | 26644.75
0.4212 | 26650.64
0.4212 | 26656.43
0.4224 | 26662.11
0.4224 | 26667.54
0.4224 | 26673.14
0.4224 | 26679.14
0.4224 | 26685.2
0.4224 | 26691.78
0.4224 | 26698.96
0.4224 | 26706.42
0.4224 | 26713.71
0.4224 | 26720.86
0.4235978 | 26727.32
0.4236 | 26733.18
0.4236 | 26738.65
0.4236 | 26744.11
0.4236 | 26749.68
0.4236 | 26755.46
0.4236 | 26762.07
0.4236 | 26769.15
0.4236 | 26776.43
0.4236 | 26783.81
0.4236 | 26791.29
0.4247978 | 26798.17
0.4248 | 26804.64
0.4248 | 26810.78
0.4248 | 26816.87
0.4248 | 26822.89
0.4248 | 26828.84
0.4248 | 26834.78
0.4248 | 26841.04
0.4248 | 26847.36
0.4248 | 26854.2
0.4248 | 26861.39
0.4248 | 26868.73
0.426 | 26875.95
0.426 | 26882.89
0.426 | 26889.39
0.426 | 26895.53
0.426 | 26901.21
0.426 | 26906.84
0.426 | 26912.73
0.426 | 26918.87
0.426 | 26925.48
0.426 | 26932.9
0.4271978 | 26940.28
0.4272 | 26947.68
0.4272 | 26954.67
0.4272 | 26961.32
0.4272 | 26967.48
0.4272 | 26973.64
0.4272 | 26979.56
0.4272 | 26985.58
0.4272 | 26991.52
0.4272 | 26997.625
0.4272 | 27003.875
0.4272 | 27010.65625
0.4272 | 27017.9375
0.4284 | 27025.5
0.4284 | 27033.0625
0.4284 | 27040.23
0.4284 | 27046.8
0.4284 | 27052.52
0.4284 | 27058.02
0.4284 | 27063.33
0.4284 | 27069.0625
0.4284 | 27075.02
0.4284 | 27081.73
0.4295978 | 27088.67
0.4296 | 27095.84375
0.4296 | 27102.8125
0.4296 | 27109.71875
0.4296 | 27116.14
0.4296 | 27122.2
0.4296 | 27128.125
0.4296 | 27133.86
0.4296 | 27139.5625
0.4296 | 27145.08
0.4296 | 27150.8
0.4296 | 27156.5625
0.4296 | 27162.71875
0.4296 | 27169.33
0.4308 | 27176.45
0.4308 | 27183.53125
0.4308 | 27190.48
0.4308 | 27197
0.4308 | 27202.9375
0.4308 | 27208.25
0.4308 | 27213.59375
0.4308 | 27218.95
0.4308 | 27224.8
0.4308 | 27231.09375
0.432 | 27237.875
0.432 | 27244.8125
0.432 | 27252.02
0.432 | 27259.05
0.432 | 27265.6875
0.432 | 27272.125
0.432 | 27278.28125
0.432 | 27284.03125
0.432 | 27289.65625
0.432 | 27295.46875
0.4331978 | 27301.28125
0.4332 | 27307.05
0.4332 | 27313.11
0.4332 | 27319.5
0.4332 | 27326.08
0.4332 | 27332.90625
0.4332 | 27339.83
0.4332 | 27346.53125
0.4332 | 27352.8
0.4332 | 27358.67
0.4332 | 27364
0.4343978 | 27369.28125
0.4344 | 27374.7
0.4344 | 27380.48
0.4344 | 27386.53125
0.4344 | 27393.375
0.4344 | 27400.5
0.4344 | 27407.77
0.4344 | 27414.8125
0.4344 | 27421.84375
0.4344 | 27428.28125
0.4344 | 27434.39
0.4355978 | 27440.3125
0.4356 | 27446.33
0.4356 | 27452.3125
0.4356 | 27458.64
0.4356 | 27465.2
0.4356 | 27471.86
0.4356 | 27479.03125
0.4356 | 27486.52
0.4367978 | 27493.9375
0.4356 | 27501.08
0.4367978 | 27508.03125
0.4368 | 27514.3125
0.4368 | 27520.11
0.4368 | 27525.58
0.4368 | 27531.125
0.4368 | 27537.125
0.4368 | 27543.28125
0.4368 | 27549.92
0.4368 | 27556.78125
0.4368 | 27563.8125
0.4379978 | 27570.61
0.438 | 27577.375
0.438 | 27583.83
0.438 | 27590.27
0.438 | 27596.46875
0.438 | 27602.55
0.438 | 27608.45
0.438 | 27614.33
0.438 | 27620.34375
0.438 | 27626.67
0.4392 | 27633.5625
0.4392 | 27640.98
0.4392 | 27648.6875
0.4392 | 27656.39
0.4392 | 27663.71875
0.4392 | 27670.27
0.4392 | 27676.33
0.4392 | 27682.02
0.4392 | 27687.53125
0.4392 | 27693.08
0.4404 | 27699.03125
0.4404 | 27705.5625
0.4404 | 27712.5625
0.4404 | 27719.92
0.4404 | 27727.36
0.4404 | 27734.75
0.4404 | 27741.8125
0.4404 | 27748.34375
0.4404 | 27754.55
0.4416 | 27760.58
0.4416 | 27766.5
0.4416 | 27772.28125
0.4416 | 27778.4375
0.4416 | 27784.58
0.4416 | 27791.21875
0.4416 | 27798.125
0.4416 | 27805.23
0.4416 | 27812.40625
0.4427978 | 27819.46875
0.4428 | 27826.09375
0.4428 | 27832.11
0.4428 | 27837.64
0.4428 | 27842.9375
0.4428 | 27848.17
0.4428 | 27853.5625
0.4428 | 27859.42
0.4428 | 27865.875
0.4428 | 27872.40625
0.4428 | 27879.36
0.4428 | 27886.4375
0.4428 | 27893.3
0.444 | 27899.78125
0.444 | 27906.23
0.444 | 27912.34375
0.444 | 27918.1875
0.444 | 27924.03125
0.444 | 27929.89
0.444 | 27935.77
0.444 | 27941.90625
0.444 | 27948.73
0.444 | 27955.92
0.444 | 27963.42
0.4452 | 27970.83
0.4452 | 27978.05
0.4452 | 27984.625
0.4452 | 27990.36
0.4452 | 27995.73
0.4452 | 28001
0.4452 | 28006.40625
0.4452 | 28012.14
0.4452 | 28018.59375
0.4452 | 28025.2
0.4452 | 28032.27
0.4452 | 28039.15625
0.4452 | 28045.71875
0.4464 | 28051.95
0.4464 | 28058.11
0.4464 | 28063.84375
0.4464 | 28069.58
0.4464 | 28075.46875
0.4464 | 28081.3
0.4464 | 28087.23
0.4464 | 28093.28125
0.4464 | 28099.55
0.4464 | 28106.11
0.4464 | 28113.3125
0.4464 | 28120.65625
0.4476 | 28128.02
0.4476 | 28135.02
0.4476 | 28141.64
0.4476 | 28147.58
0.4476 | 28153.05
0.4476 | 28158.65625
0.4476 | 28164.67
0.4476 | 28170.9375
0.4476 | 28177.7
0.4476 | 28185.11
0.4488 | 28192.5625
0.4488 | 28199.9375
0.4488 | 28206.92
0.4488 | 28213.77
0.4488 | 28220.21875
0.4488 | 28226.36
0.4488 | 28232.3
0.4488 | 28238.3125
0.4488 | 28244.21875
0.4488 | 28250.125
0.4488 | 28256.27
0.45 | 28262.86
0.45 | 28269.875
0.45 | 28277.08
0.45 | 28284.40625
0.45 | 28291.77
0.45 | 28298.48
0.45 | 28304.78125
0.45 | 28310.58
0.45 | 28316.1875
0.45 | 28321.875
0.45 | 28328
0.4512 | 28334.59375
0.4512 | 28341.86
0.4512 | 28349.625
0.4512 | 28357.3
0.4512 | 28364.8125
0.4512 | 28371.95
0.4512 | 28378.67
0.4512 | 28385.125
0.4512 | 28391.42
0.4512 | 28397.5625
0.4512 | 28403.75
0.4523978 | 28410.09375
0.4524 | 28416.34375
0.4524 | 28422.89
0.4524 | 28430.0625
0.4524 | 28437.5
0.4524 | 28445.05
0.4524 | 28452.4375
0.4524 | 28459.375
0.4524 | 28465.6875
0.4535978 | 28471.45
0.4536 | 28477.08
0.4536 | 28482.67
0.4536 | 28488.64
0.4536 | 28494.98
0.4536 | 28501.8125
0.4536 | 28508.77
0.4536 | 28515.86
0.4536 | 28522.84375
0.4536 | 28529.58
0.4547978 | 28536.05
0.4548 | 28542.3
0.4548 | 28548.375
0.4548 | 28554.3125
0.4548 | 28560.08
0.4548 | 28565.90625
0.4548 | 28571.73
0.4548 | 28577.8125
0.4548 | 28584.3
0.4548 | 28591.33
0.4548 | 28598.4
0.4548 | 28605.5
0.456 | 28612.5
0.456 | 28618.92
0.456 | 28624.76
0.456 | 28630.32
0.456 | 28635.78
0.456 | 28641.21
0.456 | 28647.03
0.456 | 28653.26
0.456 | 28660.09
0.456 | 28667.21
0.456 | 28674.39
0.4572 | 28681.31
0.4572 | 28688.12
0.4572 | 28694.56
0.4572 | 28700.7
0.4572 | 28706.53
0.4572 | 28712.34
0.4572 | 28718.14
0.4583978 | 28723.9
0.4572 | 28729.78
0.4583978 | 28736.11
0.4584 | 28742.86
0.4584 | 28749.65
0.4584 | 28756.64
0.4584 | 28763.59
0.4584 | 28769.96
0.4584 | 28775.89
0.4584 | 28781.46
0.4584 | 28786.76
0.4584 | 28791.96
0.4584 | 28797.51
0.4584 | 28803.45
0.4584 | 28809.73
0.4596 | 28816.39
0.4596 | 28823.04
0.4596 | 28829.92
0.4596 | 28836.64
0.4596 | 28843.21
0.4596 | 28849.57
0.4596 | 28855.96
0.4596 | 28862.06
0.4596 | 28867.96
0.4596 | 28873.92
0.4608 | 28879.89
0.4608 | 28885.93
0.4608 | 28892.42
0.4608 | 28899.51
0.4608 | 28906.75
0.4608 | 28914.25
0.4608 | 28921.5
0.4608 | 28928.32
0.4608 | 28934.48
0.4608 | 28940.28
0.4608 | 28945.75
0.4619978 | 28951.43
0.462 | 28957.46
0.462 | 28963.84
0.462 | 28970.64
0.462 | 28977.4
0.462 | 28984.51
0.462 | 28991.43
0.462 | 28998.18
0.462 | 29004.61
0.4631978 | 29011.14
0.4632 | 29017.37
0.4632 | 29023.65
0.4632 | 29029.71
0.4632 | 29036.01
0.4632 | 29042.46
0.4632 | 29049.04
0.4632 | 29055.95
0.4632 | 29063.48
0.4644 | 29070.96
0.4632022 | 29078.29
0.4644 | 29085.37
0.4644 | 29091.75
0.4644 | 29097.59
0.4644 | 29103.25
0.4644 | 29108.84
0.4644 | 29114.7
0.4644 | 29121.11
0.4655978 | 29127.93
0.4656 | 29135.15
0.4656 | 29142.4
0.4656 | 29149.76
0.4656 | 29157.01
0.4656 | 29164.06
0.4656 | 29170.51
0.4656 | 29176.9
0.4656 | 29182.89
0.4656 | 29188.71
0.4656 | 29194.51
0.4656 | 29200.81
0.4668 | 29207.29
0.4668 | 29214.03
0.4668 | 29221.25
0.4668 | 29228.48
0.4668 | 29235.73
0.4668 | 29242.62
0.4668 | 29249.31
0.4668 | 29255.04
0.4668 | 29260.46
0.4668 | 29265.75
0.4668 | 29271.09
0.468 | 29276.48
0.468 | 29282.64
0.468 | 29289.32
0.468 | 29296.21
0.468 | 29303.28
0.468 | 29310.43
0.468 | 29317.34
0.468 | 29323.81
0.468 | 29329.86
0.468 | 29335.7
0.4692 | 29341.59
0.4692 | 29347.23
0.4692 | 29353.07
0.4692 | 29359.09
0.4692 | 29365.56
0.4692 | 29372.23
0.4692 | 29379.53
0.4692 | 29386.9
0.4692 | 29394.25
0.4692 | 29401.15
0.4704 | 29407.57
0.4704 | 29413.42
0.4704 | 29418.82
0.4704 | 29424.07
0.4704 | 29429.56
0.4704 | 29435.37
0.4704 | 29441.46
0.4704 | 29447.95
0.4704 | 29454.64
0.4704 | 29461.37
0.4704 | 29468.06
0.4704 | 29474.34
0.4716 | 29480.53
0.4716 | 29486.65
0.4716 | 29492.29
0.4716 | 29497.7
0.4716 | 29503.46
0.4716 | 29509.53
0.4716 | 29515.46
0.4716 | 29522.06
0.4716 | 29528.9
0.4716 | 29536.09
0.4716 | 29543.2
0.4728 | 29550.45
0.4728 | 29557.61
0.4728 | 29564.26
0.4728 | 29570.46
0.4728 | 29576.31
0.4728 | 29581.96
0.4728 | 29587.61
0.4728 | 29593.93
0.4728 | 29600.57
0.4739978 | 29607.54
0.474 | 29615.03
0.474 | 29622.42
0.474 | 29629.5
0.474 | 29636.34
0.474 | 29642.98
0.474 | 29649.07
0.474 | 29655.11
0.4752 | 29661.15
0.4752 | 29667.14
0.4752 | 29673.29
0.4752 | 29679.73
0.4752 | 29686.45
0.4752 | 29693.48
0.4752 | 29700.67
0.4752 | 29707.95
0.4752 | 29715.26
0.4752 | 29722.01
0.4763978 | 29728.36
0.4764 | 29734.54
0.4764 | 29740.4
0.4764 | 29746.28
0.4764 | 29752.7
0.4764 | 29759.42
0.4764 | 29766.39
0.4764 | 29773.79
0.4764 | 29781.14
0.4764 | 29788.15
0.4764 | 29795.12
0.4764 | 29801.86
0.4775978 | 29808.17
0.4776 | 29814.21
0.4776 | 29820.36
0.4776 | 29826.4
0.4776 | 29832.61
0.4776 | 29839.12
0.4776 | 29846.09
0.4776 | 29853.53
0.4776 | 29861.14
0.4776 | 29868.68
0.4787978 | 29875.96
0.4788 | 29882.75
0.4788 | 29888.71
0.4788 | 29894.26
0.4788 | 29899.65
0.4788 | 29905.23
0.4788 | 29911.18
0.4788 | 29917.62
0.4788 | 29924.45
0.4799978 | 29931.4
0.48 | 29938.28
0.48 | 29944.82
0.48 | 29951.43
0.48 | 29957.67
0.48 | 29963.95
0.48 | 29969.89
0.48 | 29975.76
0.48 | 29981.23
0.48 | 29986.86
0.4811978 | 29992.42
0.4812 | 29998.54
0.4812 | 30005.15
0.4812 | 30012.21
0.4812 | 30019.42
0.4812 | 30026.45
0.4812 | 30032.92
0.4812 | 30038.96
0.4812 | 30044.59
0.4823978 | 30049.87
0.4824 | 30055.34
0.4824 | 30061.25
0.4824 | 30067.61
0.4824 | 30074.37
0.4824 | 30081.54
0.4824 | 30088.89
0.4824 | 30095.98
0.4824 | 30102.81
0.4836 | 30109.48
0.4836 | 30115.79
0.4836 | 30121.9
0.4836 | 30127.9
0.4836 | 30133.68
0.4836 | 30139.21
0.4836 | 30144.9
0.4836 | 30150.75
0.4836 | 30157.06
0.4836 | 30163.84
0.4848 | 30170.86
0.4848 | 30177.86
0.4848 | 30184.61
0.4848 | 30190.84
0.4848 | 30196.54
0.4848 | 30201.84
0.4848 | 30207.15
0.4848 | 30212.65
0.4848 | 30218.49
0.486 | 30224.74
0.486 | 30231.55
0.486 | 30238.55
0.486 | 30245.77
0.486 | 30252.82
0.486 | 30259.8
0.486 | 30266.65
0.486 | 30273.16
0.4871978 | 30279.29
0.4872 | 30285.48
0.4872 | 30291.62
0.4872 | 30297.7
0.4872 | 30303.9
0.4872 | 30310.4
0.4872 | 30317.26
0.4872 | 30324.54
0.4872 | 30331.91
0.4884 | 30339.32
0.4884 | 30346.46
0.4884 | 30352.99
0.4884 | 30359.05
0.4884 | 30364.91
0.4884 | 30370.6
0.4884 | 30376.55
0.4884 | 30382.95
0.4895978 | 30389.45
0.4896 | 30396.3
0.4896 | 30403.3
0.4896 | 30410.24
0.4896 | 30417.07
0.4896 | 30423.76
0.4896 | 30430.21
0.4896 | 30436.54
0.4907978 | 30442.84
0.4908 | 30448.85
0.4908 | 30455.02
0.4908 | 30461.18
0.4908 | 30467.74
0.4908 | 30474.35
0.4908 | 30481.51
0.4908 | 30488.8
0.4908 | 30496.34
0.4908 | 30503.4
0.4908 | 30510.23
0.4919978 | 30516.48
0.492 | 30522.32
0.492 | 30527.85
0.492 | 30533.74
0.492 | 30539.87
0.492 | 30546.62
0.492 | 30553.73
0.492 | 30561.07
0.492 | 30568.6
0.4931978 | 30575.93
0.4932 | 30582.88
0.4932 | 30589.71
0.4932 | 30596.16
0.4932 | 30602.01
0.4932 | 30608.1
0.4932 | 30614.1
0.4932 | 30620.04
0.4932 | 30626.32
0.4932 | 30632.99
0.4943978 | 30639.68
0.4944 | 30646.88
0.4944 | 30654.15
0.4944 | 30661.18
0.4944 | 30668.04
0.4944 | 30674.46
0.4944 | 30680.1
0.4944 | 30685.49
0.4944 | 30691.04
0.4944 | 30696.6
0.4956 | 30702.66
0.4956 | 30709.23
0.4956 | 30716.18
0.4956 | 30723.3
0.4956 | 30730.62
0.4956 | 30737.54
0.4956 | 30744.13
0.4956 | 30750.66
0.4956 | 30756.73
0.4956 | 30762.54
0.4967978 | 30768.49
0.4968 | 30774.51
0.4968 | 30780.35
0.4968 | 30786.62
0.4968 | 30793.16
0.4968 | 30800.23
0.4968 | 30807.87
0.4968 | 30815.45
0.498 | 30822.71
0.498 | 30829.54
0.498 | 30835.59
0.498 | 30840.91
0.498 | 30846.02
0.498 | 30851.34
0.498 | 30857.16
0.498 | 30863.37
0.498 | 30869.95
0.498 | 30877.07
0.4992 | 30884.1
0.4992 | 30890.95
0.4992 | 30897.45
0.4992 | 30903.73
0.4992 | 30909.66
0.4992 | 30915.49
0.4992 | 30921.07
0.4992 | 30926.71
0.4992 | 30932.51
0.4992 | 30938.6
0.5003978 | 30945.04
0.5004 | 30951.96
0.5004 | 30959.37
0.5004 | 30966.95
0.5004 | 30974.59
0.5004 | 30981.84
0.5004 | 30988.73
0.5004 | 30995.02
0.5004 | 31000.93
0.5004 | 31006.4
0.5004 | 31012.12
0.5016 | 31018.27
0.5016 | 31024.79
0.5016 | 31031.77
0.5016 | 31039.12
0.5016 | 31046.62
0.5016 | 31053.79
0.5016 | 31060.76
0.5016 | 31067.46
0.5016 | 31073.93
0.5027978 | 31080.02
0.5028 | 31085.95
0.5028 | 31092.02
0.5028 | 31097.96
0.5028 | 31104.1
0.5028 | 31110.57
0.5028 | 31117.48
0.5028 | 31124.7
0.5039978 | 31132.32
0.504 | 31139.74
0.504 | 31146.93
0.504 | 31153.51
0.504 | 31159.49
0.504 | 31165.29
0.504 | 31171.21
0.504 | 31177.3
0.504 | 31184.01
0.5051978 | 31191.04
0.5051978 | 31198.37
0.5052 | 31205.9
0.5052 | 31213.34
0.5052 | 31220.29
0.5052 | 31227.2
0.5052 | 31233.63
0.5052 | 31239.77
0.5063978 | 31245.77
0.5064 | 31252.04
0.5064 | 31258.1
0.5064 | 31264.43
0.5064 | 31270.91
0.5064 | 31277.8
0.5064 | 31285.24
0.5064 | 31292.88
0.5064 | 31300.54
0.5064 | 31307.99
0.5076 | 31314.8
0.5076 | 31320.73
0.5076 | 31326.4
0.5076 | 31331.95
0.5076 | 31337.85
0.5076 | 31344.04
0.5076 | 31350.85
0.5076 | 31357.99
0.5076 | 31365.3
0.5076 | 31372.43
0.5088 | 31379.38
0.5088 | 31385.82
0.5088 | 31392.07
0.5088 | 31397.99
0.5088 | 31403.59
0.5088 | 31409.24
0.5088 | 31414.95
0.5088 | 31420.68
0.5088 | 31426.59
0.5088 | 31432.96
0.51 | 31439.73
0.51 | 31446.9
0.51 | 31454.13
0.51 | 31461.24
0.51 | 31467.98
0.51 | 31474.29
0.51 | 31479.95
0.5112 | 31485.46
0.5112 | 31491.02
0.5112 | 31496.88
0.5112 | 31503.26
0.5112 | 31510.23
0.5112 | 31517.45
0.5112 | 31524.87
0.5112 | 31532.16
0.5112 | 31539.01
0.5112 | 31545.51
0.5123978 | 31551.79
0.5124 | 31557.84
0.5124 | 31563.74
0.5124 | 31569.62
0.5124 | 31575.59
0.5124 | 31581.57
0.5124 | 31587.52
0.5124 | 31593.82
0.5124 | 31600.35
0.5135978 | 31607.09
0.5136 | 31613.84
0.5136 | 31620.51
0.5136 | 31626.79
0.5136 | 31632.66
0.5136 | 31638.09
0.5136 | 31643.2
0.5136 | 31648.55
0.5136 | 31654.18
0.5148 | 31660.23
0.5148 | 31666.63
0.5148 | 31673.65
0.5148 | 31680.79
0.5148 | 31687.76
0.5148 | 31694.57
0.5148 | 31701.32
0.5148 | 31707.76
0.5159978 | 31713.76
0.516 | 31719.82
0.516 | 31725.9
0.516 | 31732.01
0.516 | 31738.38
0.516 | 31745.2
0.516 | 31752.27
0.516 | 31759.59
0.5171978 | 31767.01
0.5172 | 31774.32
0.5172 | 31781.15
0.5172 | 31787.66
0.5172 | 31793.77
0.5172 | 31799.43
0.5172 | 31804.88
0.5172 | 31810.79
0.5172 | 31816.93
0.5184 | 31823.62
0.5184 | 31830.61
0.5184 | 31837.8125
0.5184 | 31844.89
0.5184 | 31852
0.5184 | 31858.7
0.5184 | 31865.36
0.5184 | 31871.75
0.5184 | 31878.02
0.5184 | 31884.11
0.5184 | 31890.23
0.5196 | 31896.39
0.5196 | 31903.09375
0.5196 | 31910.03125
0.5196 | 31917.40625
0.5196 | 31925.27
0.5196 | 31933.3
0.5196 | 31940.75
0.5207978 | 31947.75
0.5208 | 31954.15625
0.5208 | 31959.86
0.5208 | 31965.25
0.5208 | 31970.90625
0.5208 | 31976.95
0.5208 | 31983.73
0.5208 | 31990.98
0.5208 | 31998.5625
0.5219978 | 32006.17
0.522 | 32013.625
0.522 | 32020.67
0.522 | 32027.46875
0.522 | 32033.8
0.522 | 32039.8125
0.522 | 32045.9375
0.522 | 32051.95
0.522 | 32057.84375
0.522 | 32064.28125
0.5232 | 32071.08
0.5232 | 32078.125
0.5232 | 32085.53125
0.5232 | 32093.2
0.5232 | 32100.36
0.5232 | 32107.1875
0.5232 | 32113.375
0.5232 | 32118.98
0.5232 | 32124.28125
0.5243978 | 32129.7
0.5244 | 32135.11
0.5244 | 32141.11
0.5244 | 32147.53125
0.5244 | 32154.3
0.5244 | 32161.23
0.5244 | 32168.53125
0.5244 | 32175.625
0.5256 | 32182.39
0.5256 | 32188.9375
0.5256 | 32195.08
0.5256 | 32200.86
0.5256 | 32206.53125
0.5256 | 32212.17
0.5256 | 32217.9375
0.5256 | 32224.33
0.5256 | 32231.23
0.5256 | 32238.64
0.5267978 | 32246.46875
0.5268 | 32254.2
0.5268 | 32261.64
0.5268 | 32268.34375
0.5268 | 32274.375
0.5268 | 32279.92
0.5268 | 32285.27
0.5268 | 32290.52
0.528 | 32296.23
0.528 | 32302.53125
0.528 | 32309.23
0.528 | 32316.25
0.528 | 32323.3125
0.528 | 32330.14
0.528 | 32336.40625
0.5292 | 32342.39
0.5292 | 32348.3125
0.5292 | 32354.21875
0.5292 | 32359.95
0.5292 | 32365.8
0.5292 | 32371.78125
0.5292 | 32377.95
0.5292 | 32384.40625
0.5292 | 32391.1875
0.5292 | 32398.33
0.5303978 | 32405.58
0.5304 | 32412.8125
0.5304 | 32419.89
0.5304 | 32426.53125
0.5304 | 32432.64
0.5304 | 32438.52
0.5304 | 32444.14
0.5304 | 32449.77
0.5315978 | 32456.1875
0.5316 | 32463.15625
0.5316 | 32470.52
0.5316 | 32478.21875
0.5316 | 32485.90625
0.5316 | 32493.1875
0.5327978 | 32500.34375
0.5328 | 32507
0.5328 | 32513.21875
0.5328 | 32519.40625
0.5328 | 32525.45
0.5328 | 32531.125
0.5328 | 32537.09375
0.5328 | 32543.23
0.5339978 | 32549.73
0.5328 | 32556.6875
0.5339978 | 32564.125
0.534 | 32571.4375
0.534 | 32578.7
0.534 | 32585.625
0.534 | 32591.89
0.534 | 32597.58
0.5351978 | 32603.2
0.5352 | 32608.98
0.5352 | 32614.90625
0.5352 | 32621.64
0.5352 | 32629.02
0.5352 | 32636.61
0.5352 | 32644.375
0.5352 | 32651.98
0.5364 | 32659.11
0.5364 | 32666.02
0.5364 | 32672.71875
0.5364 | 32678.90625
0.5364 | 32685.09375
0.5364 | 32691.34375
0.5364 | 32697.36
0.5376 | 32703.40625
0.5376 | 32710.03125
0.5376 | 32717.27
0.5376 | 32724.67
0.5376 | 32732.28125
0.5376 | 32739.77
0.5376 | 32746.90625
0.5376 | 32753.08
0.5376 | 32758.86
0.5376 | 32764.375
0.5387978 | 32770
0.5388 | 32775.73
0.5388 | 32782.09375
0.5388 | 32788.75
0.5388 | 32795.7
0.5388 | 32802.86
0.5388 | 32810.08
0.5388 | 32816.9375
0.54 | 32823.5
0.54 | 32829.96875
0.54 | 32836.15625
0.54 | 32841.90625
0.54 | 32847.48
0.54 | 32853.17
0.54 | 32859.0625
0.54 | 32865.08
0.5412 | 32871.59375
0.5412 | 32878.59375
0.5412 | 32885.875
0.5412 | 32892.98
0.5412 | 32899.95
0.5412 | 32906.45
0.5412 | 32912.46875
0.5412 | 32917.98
0.5412 | 32923.3125
0.5412 | 32928.84375
0.5412 | 32934.8
0.5423978 | 32941.1875
0.5424 | 32948.23
0.5424 | 32955.7
0.5424 | 32962.96875
0.5424 | 32970.14
0.5424 | 32977.0625
0.5424 | 32983.78125
0.5424 | 32990.02
0.5435978 | 32996.125
0.5436 | 33002.0625
0.5436 | 33007.78125
0.5436 | 33013.48
0.5436 | 33019.34375
0.5436 | 33025.53125
0.5436 | 33032.1875
0.5436 | 33039.21875
0.5436 | 33046.17
0.5448 | 33053.15625
0.5448 | 33059.90625
0.5448 | 33065.95
0.5448 | 33071.7
0.5448 | 33077.2
0.5448 | 33082.58
0.5448 | 33088.125
0.5448 | 33094.08
0.5448 | 33100.375
0.5448 | 33107.1875
0.5448 | 33114.40625
0.5448 | 33121.625
0.546 | 33128.73
0.546 | 33135.67
0.546 | 33142.36
0.546 | 33148.8
0.546 | 33155.11
0.546 | 33161.4375
0.546 | 33167.64
0.5471978 | 33173.78125
0.5472 | 33179.96875
0.5472 | 33186.6875
0.5472 | 33193.98
0.5472 | 33201.40625
0.5472 | 33208.95
0.5472 | 33216.4375
0.5483978 | 33223.28125
0.5484 | 33229.4375
0.5484 | 33235.4375
0.5484 | 33241.33
0.5484 | 33247.2
0.5484 | 33253.33
0.5484 | 33259.98
0.5484 | 33266.78125
0.5484 | 33273.96875
0.5484 | 33281.27
0.5496 | 33288.48
0.5496 | 33295.48
0.5496 | 33302.39
0.5496 | 33308.86
0.5496 | 33315.27
0.5496 | 33321.5625
0.5496 | 33327.65625
0.5496 | 33333.625
0.5508 | 33339.86
0.5508 | 33346.4375
0.5508 | 33353.375
0.5508 | 33360.83
0.5508 | 33368.53125
0.5508 | 33376.17
0.5508 | 33383.39
0.552 | 33390.0625
0.552 | 33396.14
0.552 | 33401.95
0.552 | 33407.39
0.552 | 33413.09375
0.552 | 33419.40625
0.552 | 33426.25
0.552 | 33433.78125
0.552 | 33441.5
0.552 | 33449.11
0.5532 | 33456.48
0.5532 | 33463.375
0.5532 | 33469.71
0.5532 | 33476.04
0.5532 | 33481.98
0.5532 | 33487.87
0.5532 | 33493.99
0.5532 | 33500.21
0.5544 | 33506.74
0.5544 | 33513.93
0.5544 | 33521.2
0.5544 | 33528.59
0.5544 | 33535.93
0.5544 | 33542.82
0.5556 | 33549.27
0.5556 | 33555.27
0.5556 | 33560.73
0.5556 | 33565.96
0.5556 | 33571.48
0.5556 | 33577.4
0.5556 | 33583.59
0.5556 | 33590.38
0.5556 | 33597.7
0.5556 | 33605.15
0.5556 | 33612.35
0.5568 | 33619.57
0.5568 | 33626.38
0.5568 | 33632.76
0.5568 | 33638.79
0.5568 | 33644.85
0.5568 | 33650.73
0.5568 | 33656.62
0.5579978 | 33662.76
0.558 | 33669.24
0.558 | 33676.16
0.558 | 33683.66
0.558 | 33691.46
0.558 | 33699.21
0.5591978 | 33706.54
0.5592 | 33713.07
0.5592 | 33718.98
0.5592 | 33724.49
0.5592 | 33729.85
0.5592 | 33735.38
0.5592 | 33741.37
0.5592 | 33747.71
0.5603978 | 33754.41
0.5592 | 33761.55
0.5592 | 33768.59
0.5604 | 33775.41
0.5604 | 33781.98
0.5604 | 33788.23
0.5604 | 33794.18
0.5604 | 33800.27
0.5604 | 33806.16
0.5615978 | 33811.99
0.5616 | 33817.87
0.5616 | 33824.09
0.5616 | 33830.48
0.5616 | 33837.45
0.5616 | 33844.85
0.5616 | 33852.57
0.5616 | 33860.02
0.5628 | 33867.13
0.5628 | 33873.66
0.5628 | 33879.85
0.5628 | 33885.46
0.5628 | 33891.12
0.5628 | 33896.99
0.5628 | 33903.27
0.564 | 33910.1
0.564 | 33917.6
0.564 | 33925.3
0.564 | 33932.87
0.564 | 33940.41
0.564 | 33947.37
0.564 | 33953.84
0.564 | 33959.91
0.564 | 33965.85
0.564 | 33971.55
0.564 | 33977.54
0.564 | 33983.73
0.5652 | 33990.26
0.5652 | 33997.24
0.5652 | 34004.77
0.5652 | 34012.18
0.5652 | 34019.62
0.5652 | 34026.8
0.5664 | 34033.62
0.5664 | 34039.74
0.5664 | 34045.68
0.5664 | 34051.51
0.5664 | 34057.46
0.5664 | 34063.7
0.5664 | 34070.43
0.5676 | 34077.76
0.5676 | 34085.3
0.5676 | 34092.87
0.5676 | 34100.21
0.5676 | 34107.48
0.5676 | 34114.2
0.5676 | 34120.6
0.5676 | 34126.85
0.5676 | 34132.95
0.5676 | 34139.1
0.5676 | 34145.4
0.5687978 | 34151.95
0.5688 | 34158.91
0.5688 | 34166.57
0.5688 | 34174.32
0.5688 | 34182.3
0.5688 | 34189.9
0.5699978 | 34197.09
0.57 | 34203.65
0.57 | 34209.7
0.57 | 34215.4
0.57 | 34221.55
0.57 | 34227.84
0.57 | 34234.45
0.5711978 | 34241.38
0.5712 | 34248.52
0.5712 | 34255.57
0.5712 | 34262.43
0.5712 | 34269.1
0.5712 | 34275.79
0.5712 | 34282.2
0.5712 | 34288.49
0.5712 | 34294.54
0.5712 | 34300.37
0.5712 | 34306.09
0.5712 | 34312.16
0.5723978 | 34318.45
0.5724 | 34325.37
0.5724 | 34332.82
0.5724 | 34340.3
0.5724 | 34347.6
0.5724 | 34354.55
0.5736 | 34360.95
0.5736 | 34366.76
0.5736 | 34372.38
0.5736 | 34377.79
0.5736 | 34383.63
0.5736 | 34389.96
0.5736 | 34396.95
0.5748 | 34404.51
0.5748 | 34412.38
0.5748 | 34419.82
0.5748 | 34427.18
0.5748 | 34434.15
0.5748 | 34440.6
0.5748 | 34446.73
0.576 | 34452.96
0.576 | 34458.84
0.576 | 34464.6
0.5748022 | 34470.41
0.576 | 34476.48
0.576 | 34482.88
0.576 | 34489.74
0.576 | 34496.98
0.576 | 34504.27
0.576 | 34511.38
0.5772 | 34517.96
0.5772 | 34524.07
0.5772 | 34529.84
0.5772 | 34535.27
0.5772 | 34540.8
0.5772 | 34546.65
0.5784 | 34552.9
0.5784 | 34559.48
0.5784 | 34566.6
0.5784 | 34574.04
0.5784 | 34581.32
0.5784 | 34588.51
0.5796 | 34595.4
0.5796 | 34602.04
0.5796 | 34608.32
0.5796 | 34614.62
0.5796 | 34620.82
0.5796 | 34627.2
0.5808 | 34633.55
0.5796 | 34640.26
0.5807978 | 34647.41
0.5796 | 34654.88
0.5808 | 34662.37
0.5808 | 34670.01
0.5808 | 34677.4
0.5808 | 34684.34
0.5819978 | 34690.76
0.582 | 34696.96
0.582 | 34702.73
0.582 | 34708.8
0.582 | 34715.13
0.582 | 34722.02
0.582 | 34729.23
0.5832 | 34736.7
0.5832 | 34744.02
0.5832 | 34751.21
0.5832 | 34758.13
0.5832 | 34765.02
0.5843978 | 34771.87
0.5844 | 34778.55
0.5844 | 34784.98
0.5844 | 34791.48
0.5844 | 34797.84
0.5844 | 34804.4
0.5855978 | 34811.38
0.5856 | 34818.93
0.5844 | 34826.73
0.5855978 | 34834.54
0.5856 | 34842.32
0.5856 | 34849.76
0.5856 | 34856.38
0.5856 | 34862.37
0.5856 | 34868.27
0.5856 | 34874.13
0.5868 | 34880.13
0.5868 | 34887.24
0.5868 | 34894.91
0.5868 | 34902.96
0.5868 | 34910.85
0.5879978 | 34918.51
0.588 | 34925.9
0.588 | 34932.93
0.588 | 34939.49
0.588 | 34946.07
0.588 | 34952.65
0.588 | 34958.65
0.5891978 | 34964.87
0.5892 | 34971.48
0.5892 | 34978.32
0.5892 | 34985.55
0.5892 | 34993.27
0.5892 | 35001.01
0.5892 | 35008.4
0.5892 | 35015.4
0.5892 | 35021.87
0.5903978 | 35027.88
0.5904 | 35033.48
0.5904 | 35039.1
0.5904 | 35044.96
0.5904 | 35051.24
0.5904 | 35057.85
0.5904 | 35064.9
0.5904 | 35072.27
0.5916 | 35079.79
0.5916 | 35087.21
0.5916 | 35094.4
0.5916 | 35101.26
0.5916 | 35107.85
0.5916 | 35114.27
0.5928 | 35120.26
0.5928 | 35126.43
0.5928 | 35132.73
0.5928 | 35139.15625
0.5928 | 35145.92
0.5928 | 35153.61
0.5939978 | 35161.45
0.594 | 35169.5
0.594 | 35177.39
0.594 | 35184.8
0.594 | 35191.33
0.594 | 35197.3125
0.594 | 35202.89
0.594 | 35208.48
0.594 | 35214.53125
0.5952 | 35221.03125
0.5952 | 35227.92
0.5952 | 35235.21875
0.5952 | 35242.64
0.5952 | 35249.78125
0.5952 | 35256.67
0.5963978 | 35263.23
0.5964 | 35269.45
0.5964 | 35275.58
0.5964 | 35281.5
0.5964 | 35287.5
0.5964 | 35293.98
0.5975978 | 35300.625
0.5976 | 35307.34375
0.5976 | 35314.40625
0.5976 | 35321.98
0.5976 | 35329.83
0.5976 | 35337.61
0.5987978 | 35345.23
0.5988 | 35352.65625
0.5988 | 35359.375
0.5988 | 35365.65625
0.5988 | 35371.75
0.5988 | 35377.875
0.5988 | 35384.3125
0.5988 | 35391.34375
0.5988 | 35398.67
0.6 | 35406.46875
0.6 | 35414.45
0.6 | 35422.34375
0.6 | 35429.8
0.6 | 35436.8125
0.6012 | 35443.59375
0.6012 | 35450.28125
0.6012 | 35456.84375
0.6012 | 35463.28125
0.6012 | 35469.83
0.6012 | 35476.5
0.6024 | 35483.36
0.6024 | 35490.65625
0.6024 | 35498.5625
0.6024 | 35506.58
0.6024 | 35514.5625
0.6036 | 35522.23
0.6036 | 35529.3
0.6036 | 35535.71875
0.6036 | 35541.83
0.6036 | 35547.875
0.6036 | 35554.3125
0.6047978 | 35561.15625
0.6036 | 35568.64
0.6036 | 35576.6875
0.6048 | 35585.03125
0.6048 | 35593.0625
0.6048 | 35600.89
0.6048 | 35608.25
0.6048 | 35615.45
0.6048 | 35622.27
0.606 | 35628.8
0.606 | 35635.59375
0.606 | 35642.21875
0.606 | 35648.9375
0.606 | 35655.9375
0.6071978 | 35663.53125
0.6072 | 35671.42
0.6072 | 35679.67
0.6072 | 35687.92
0.6072 | 35696.0625
0.6084 | 35703.34375
0.6084 | 35710.03125
0.6084 | 35716.45
0.6084 | 35722.61
0.6084 | 35728.77
0.6096 | 35735.77
0.6096 | 35743.0625
0.6096 | 35750.64
0.6096 | 35758.46875
0.6096 | 35766.23
0.6096 | 35773.625
0.6096 | 35780.75
0.6096 | 35787.7
0.6107978 | 35794.3
0.6108 | 35800.7
0.6108 | 35806.875
0.6108 | 35813.14
0.6119978 | 35819.33
0.612 | 35825.77
0.612 | 35832.625
0.612 | 35840.08
0.612 | 35847.8125
0.612 | 35855.75
0.6132 | 35863.46875
0.6132 | 35870.83
0.6132 | 35877.58
0.6132 | 35883.89
0.6132 | 35889.90625
0.6143978 | 35895.96875
0.6144 | 35902.34375
0.6144 | 35909.27
0.6144 | 35916.78125
0.6144 | 35924.6875
0.6155978 | 35932.8125
0.6156 | 35940.875
0.6156 | 35948.61
0.6156 | 35955.8125
0.6156 | 35962.75
0.6156 | 35969.4375
0.6156 | 35975.90625
0.6156 | 35982.27
0.6156 | 35988.8
0.6156 | 35995.375
0.6168 | 36002.125
0.6168 | 36009.15625
0.6168 | 36016.73
0.6168 | 36024.52
0.6168 | 36032.1875
0.6179978 | 36039.67
0.618 | 36046.77
0.618 | 36053.21875
0.618 | 36059.25
0.618 | 36065.3
0.6191978 | 36071.48
0.6192 | 36078.03125
0.6192 | 36084.90625
0.6192 | 36092.33
0.6192 | 36100.125
0.6192 | 36108.14
0.6204 | 36116.17
0.6204 | 36124.02
0.6204 | 36131.55
0.6204 | 36138.89
0.6215978 | 36145.83
0.6204 | 36152.71875
0.6204 | 36159.55
0.6204 | 36166.42
0.6215978 | 36173.3
0.6216 | 36180.65625
0.6216 | 36188.40625
0.6216 | 36196.5625
0.6227978 | 36204.875
0.6228 | 36213.375
0.6228 | 36221.25
0.6228 | 36228.42
0.6228 | 36235.2
0.6239978 | 36241.86
0.624 | 36248.11
0.624 | 36254.77
0.624 | 36261.98
0.624 | 36269.42
0.6251978 | 36277.03125
0.6252 | 36284.75
0.6252 | 36292.65625
0.6252 | 36300.48
0.6263978 | 36308.0625
0.6264 | 36315.27
0.6264 | 36322.5625
0.6264 | 36329.5
0.6264 | 36336.34375
0.6276 | 36343.36
0.6264022 | 36350.64
0.6275978 | 36358.1875
0.6276 | 36366.17
0.6276 | 36374.52
0.6276 | 36383.02
0.6287978 | 36391.36
0.6288 | 36399.34375
0.6288 | 36406.8
0.6288 | 36413.78125
0.6299978 | 36420.21875
0.63 | 36426.75
0.63 | 36433.25
0.63 | 36440.3
0.63 | 36447.65625
0.6312 | 36455.6875
0.6312 | 36463.875
0.6312 | 36472.28125
0.6323978 | 36480.46875
0.6324 | 36488.33
0.6324 | 36495.89
0.6324 | 36503.09375
0.6324 | 36510.15625
0.6336 | 36517
0.6336 | 36524
0.6336 | 36531
0.6336 | 36538.02
0.6336 | 36545.53125
0.6348 | 36553.23
0.6348 | 36561.23
0.6348 | 36569.39
0.6348 | 36577.55
0.6348 | 36585.08
0.6348 | 36592.08
0.6348 | 36598.46875
0.636 | 36604.61
0.636 | 36610.67
0.636 | 36617.08
0.636 | 36623.90625
0.6372 | 36631.39
0.6372 | 36639.125
0.6372 | 36647.21875
0.6372 | 36655.28125
0.6372 | 36663.23
0.6384 | 36670.9375
0.6384 | 36678.2
0.6384 | 36685.2
0.6384 | 36692.125
0.6384 | 36698.92
0.6396 | 36705.625
0.6396 | 36712.55
0.6396 | 36719.77
0.6396 | 36727.39
0.6396 | 36735.46875
0.6408 | 36744
0.6408 | 36752.53125
0.6408 | 36760.75
0.6408 | 36768.39
0.6408 | 36775.53125
0.6408 | 36782.21875
0.6408 | 36788.75
0.6408 | 36795.21875
0.642 | 36802.03125
0.642 | 36809.2
0.642 | 36816.61
0.642 | 36824.1875
0.642 | 36831.86
0.6432 | 36839.33
0.6432 | 36846.5625
0.6432 | 36853.4375
0.6432 | 36860.0625
0.6443978 | 36866.6875
0.6444 | 36873.3
0.6444 | 36879.75
0.6444 | 36886.36
0.6444 | 36893.28125
0.6456 | 36900.5625
0.6456 | 36908.46875
0.6456 | 36916.71875
0.6456 | 36925.09375
0.6468 | 36933.65625
0.6468 | 36941.96875
0.6468 | 36949.58
0.6468 | 36956.78125
0.648 | 36963.46875
0.648 | 36969.83
0.648 | 36976.23
0.648 | 36983.28125
0.648 | 36990.89
0.648 | 36999.02
0.6491978 | 37007.61
0.6492 | 37016.14
0.6492 | 37024.36
0.6492 | 37032.3
0.6503978 | 37039.96875
0.6504 | 37046.95
0.6504 | 37053.83
0.6504 | 37060.67
0.6515978 | 37067.3125
0.6516 | 37074.08
0.6516 | 37081.3125
0.6516 | 37088.77
0.6516 | 37096.5
0.6527978 | 37104.71875
0.6528 | 37113
0.6528 | 37121.375
0.6528 | 37129.39
0.654 | 37136.71875
0.654 | 37143.58
0.654 | 37150.59375
0.654 | 37157.25
0.6552 | 37164.28125
0.6552 | 37172.05
0.6552 | 37180.23
0.6552 | 37188.67
0.6552 | 37197.33
0.6552 | 37205.86
0.6552 | 37214.08
0.6552 | 37221.89
0.6564 | 37229.3
0.6564 | 37236.65625
0.6564 | 37243.7
0.6576 | 37250.83
0.6576 | 37258.03125
0.6576 | 37265.375
0.6576 | 37272.86
0.6587978 | 37280.98
0.6588 | 37289.36
0.6588 | 37297.95
0.6599978 | 37306.3
0.66 | 37314.36
0.66 | 37321.8125
0.66 | 37328.61
0.6611978 | 37335.14
0.6612 | 37341.8125
0.6612 | 37348.8125
0.6612 | 37356.14
0.6623978 | 37363.96875
0.6624 | 37372.03125
0.6624 | 37380.25
0.6624 | 37388.375
0.6636 | 37396.34375
0.6636 | 37403.95
0.6636 | 37411.25
0.6636 | 37418.28125
0.6636 | 37425.05
0.6636 | 37431.64
0.6636 | 37438.375
0.6648 | 37445.23
0.6648 | 37452.23
0.6648 | 37459.64
0.6659978 | 37467.55
0.666 | 37475.77
0.666 | 37483.8125
0.666 | 37491.84375
0.666 | 37499.34375
0.6672 | 37506.1875
0.6672 | 37512.67
0.6672 | 37519.125
0.6683978 | 37525.58
0.6684 | 37532.55
0.6684 | 37540.17
0.6684 | 37548.27
0.6695978 | 37556.67
0.6696 | 37565.2
0.6696 | 37573.48
0.6696 | 37581.27
0.6708 | 37588.92
0.6708 | 37596.0625
0.6708 | 37602.90625
0.6708 | 37609.59375
0.6719978 | 37616.46875
0.672 | 37623.03125
0.672 | 37630.05
0.672 | 37637.4375
0.672 | 37644.95
0.672 | 37652.77
0.6731978 | 37660.67
0.6732 | 37668.3125
0.6732 | 37675.73
0.6732 | 37682.7
0.6744 | 37689.08
0.6744 | 37695.27
0.6744 | 37701.5625
0.6755978 | 37707.90625
0.6756 | 37714.73
0.6756 | 37722
0.6756 | 37729.6875
0.6768 | 37737.59375
0.6768 | 37745.65625
0.6768 | 37753.75
0.678 | 37761.73
0.678 | 37769.375
0.678 | 37776.71875
0.6791978 | 37783.83
0.6792 | 37790.75
0.6792 | 37797.77
0.6792 | 37804.9375
0.6804 | 37812.36
0.6804 | 37820.23
0.6815978 | 37828.61
0.6804 | 37836.98
0.6804 | 37845.52
0.6815978 | 37853.83
0.6816 | 37861.65625
0.6816 | 37868.6875
0.6816 | 37875.34375
0.6828 | 37881.8
0.6828 | 37888.375
0.6828 | 37895.2
0.6839978 | 37902.4375
0.684 | 37910.375
0.684 | 37918.4375
0.684 | 37926.52
0.6851978 | 37934.375
0.6852 | 37942.42
0.6852 | 37950
0.6852 | 37957.53125
0.6864 | 37964.96875
0.6864 | 37972.45
0.6864 | 37979.7
0.6864 | 37987.21875
0.6876 | 37994.96875
0.6876 | 38002.92
0.6876 | 38011.23
0.6887978 | 38019.95
0.6888 | 38028.73
0.6888 | 38037.36
0.6888 | 38045.7
0.6888 | 38053.42
0.6888 | 38060.53125
0.6899978 | 38067.05
0.69 | 38073.48
0.69 | 38080.23
0.69 | 38087.59375
0.6911978 | 38095.45
0.6912 | 38104.02
0.6912 | 38112.86
0.6912 | 38121.39
0.6923978 | 38129.61
0.6924 | 38137.5625
0.6924 | 38145.02
0.6924 | 38152.03125
0.6936 | 38159.15625
0.6936 | 38166.2
0.6936 | 38173.21875
0.6947978 | 38180.36
0.6948 | 38187.6875
0.6948 | 38195.45
0.696 | 38203.58
0.696 | 38211.89
0.696 | 38220.17
0.6971978 | 38228.23
0.6972 | 38235.55
0.6972 | 38242.28125
0.6972 | 38248.48
0.6983978 | 38254.46875
0.6972021 | 38260.39
0.6972 | 38266.78125
0.6984 | 38273.5625
0.6984 | 38280.98
0.6984 | 38288.89
0.6996 | 38297.14
0.6996 | 38305.2
0.6996 | 38312.9375
0.6996 | 38320.23
0.7008 | 38327.42
0.7008 | 38334.09375
0.7008 | 38340.5625
0.702 | 38347.15625
0.702 | 38353.71875
0.702 | 38360.4375
0.7031978 | 38367.67
0.7032 | 38375.52
0.7032 | 38383.8
0.7043978 | 38392.45
0.7044 | 38400.83
0.7044 | 38408.64
0.7055978 | 38415.92
0.7056 | 38422.59375
0.7056 | 38428.84375
0.7067978 | 38434.96875
0.7068 | 38441.5625
0.7068 | 38448.45
0.7068 | 38455.58
0.7079978 | 38462.98
0.7068 | 38470.53125
0.708 | 38477.90625
0.708 | 38484.98
0.708 | 38491.90625
0.7091978 | 38498.46875
0.7092 | 38505.08
0.7092 | 38511.3125
0.7092 | 38517.77
0.7104 | 38524.46875
0.7104 | 38531.33
0.7104 | 38538.08
0.7104 | 38545.52
0.7116 | 38553.40625
0.7116 | 38561.5
0.7127978 | 38569.75
0.7128 | 38578.34375
0.7128 | 38586.34375
0.7139978 | 38593.58
0.714 | 38600.53125
0.714 | 38607.34375
0.714 | 38613.83
0.7151978 | 38620.61
0.7152 | 38627.92
0.7152 | 38635.58
0.7163978 | 38643.58
0.7164 | 38651.89
0.7164 | 38660.23
0.7164 | 38668.17
0.7164 | 38675.89
0.7164 | 38683.52
0.7175978 | 38690.53125
0.7176 | 38697.34375
0.7176 | 38704.23
0.7176 | 38711.09375
0.7188 | 38717.89
0.7188 | 38725.15625
0.7188 | 38732.86
0.72 | 38740.84375
0.72 | 38749.1875
0.72 | 38757.53125
0.7212 | 38765.71875
0.7212 | 38773.58
0.7212 | 38781.02
0.7224 | 38787.71875
0.7224 | 38794.36
0.7224 | 38801.15
0.7236 | 38808.23
0.7236 | 38815.65
0.7247978 | 38823.73
0.7248 | 38831.98
0.7248 | 38840.26
0.726 | 38848.36
0.726 | 38856.57
0.726 | 38864.23
0.7272 | 38871.48
0.7272 | 38878.37
0.7272 | 38885.37
0.7272 | 38892.14
0.7272 | 38899.04
0.7284 | 38906.39
0.7284 | 38914.25
0.7284 | 38922.56
0.7296 | 38931.12
0.7296 | 38939.84
0.7296 | 38948.34
0.7308 | 38955.98
0.7308 | 38962.89
0.7308 | 38969.37
0.732 | 38975.59
0.732 | 38982.07
0.732 | 38989.15
0.7332 | 38996.57
0.7332 | 39004.45
0.7332 | 39012.5
0.7344 | 39020.28
0.7344 | 39028.09
0.7344 | 39035.61
0.7355978 | 39042.79
0.7356 | 39049.76
0.7356 | 39056.5
0.7367978 | 39062.76
0.7368 | 39069.17
0.7368 | 39075.5
0.7368 | 39082.04
0.7368 | 39089.2
0.7379978 | 39096.92
0.738 | 39104.87
0.738 | 39113.03
0.7391978 | 39121.12
0.7392 | 39128.61
0.7392 | 39135.46
0.7392 | 39141.84
0.7404 | 39147.98
0.7404 | 39154.01
0.7404 | 39160.56
0.7416 | 39167.7
0.7416 | 39175.34
0.7416 | 39183.46
0.7427978 | 39191.75
0.7428 | 39199.87
0.7428 | 39207.7
0.744 | 39215.23
0.744 | 39222.29
0.7451978 | 39229.23
0.7452 | 39235.73
0.7452 | 39242.11
0.7452 | 39248.76
0.7463978 | 39255.43
0.7464 | 39262.26
0.7464 | 39269.46
0.7475978 | 39277.12
0.7476 | 39284.7
0.7476 | 39292.39
0.7476 | 39299.98
0.7487978 | 39307.14
0.7488 | 39313.73
0.7488 | 39319.7
0.7488 | 39325.64
0.7499978 | 39331.5
0.75 | 39337.96
0.75 | 39344.75
0.7511978 | 39352.17
0.7512 | 39360
0.7512 | 39368.15
0.7523978 | 39376.21
0.7524 | 39384.31
0.7535978 | 39392.04
0.7536 | 39399.15
0.7536 | 39405.86
0.7547978 | 39412.31
0.7548 | 39418.65
0.7548 | 39425.17
0.756 | 39432
0.756 | 39439.11
0.756 | 39446.71
0.7572 | 39454.67
0.7572 | 39462.89
0.7572 | 39471.07
0.7584 | 39479.12
0.7584 | 39486.43
0.7584 | 39493.23
0.7584 | 39499.68
0.7584 | 39506.01
0.7596 | 39512.31
0.7596 | 39519.25
0.7596 | 39526.57
0.7608 | 39534.12
0.7608 | 39541.78
0.7619978 | 39549.5
0.762 | 39556.89
0.762 | 39564.2
0.7631978 | 39571.56
0.7632 | 39578.68
0.7632 | 39585.82
0.7644 | 39592.9
0.7644 | 39599.87
0.7644 | 39606.48
0.7656 | 39613.53
0.7656 | 39620.78
0.7656 | 39628.32
0.7668 | 39636.23
0.7668 | 39644.34
0.768 | 39652.37
0.768 | 39660.17
0.768 | 39667.45
0.7691978 | 39674.06
0.7692 | 39680.48
0.7692 | 39686.73
0.7692 | 39693.09
0.7704 | 39700.17
0.7704 | 39708
0.7704 | 39716.18
0.7716 | 39724.31
0.7716 | 39732.65
0.7728 | 39740.64
0.7728 | 39748.06
0.774 | 39755.01
0.774 | 39762.01
0.774 | 39768.67
0.7752 | 39775.28
0.7752 | 39782.04
0.7764 | 39789.03
0.7764 | 39796.28
0.7775978 | 39803.89
0.7776 | 39811.64
0.7776 | 39819.56
0.7788 | 39827.32
0.7788 | 39834.76
0.7788 | 39841.62
0.78 | 39847.9
0.78 | 39853.7
0.78 | 39859.48
0.7811978 | 39865.42
0.7812 | 39871.81
0.7812 | 39878.82
0.7812 | 39886.34
0.7823978 | 39894.17
0.7824 | 39902.04
0.7824 | 39909.68
0.7836 | 39917.11
0.7836 | 39924.32
0.7836 | 39931.43
0.7848 | 39938.17
0.7848 | 39944.73
0.7859978 | 39951.39
0.786 | 39957.96
0.786 | 39964.62
0.7871978 | 39971.96
0.7872 | 39980.07
0.7872 | 39988.36
0.7884 | 39996.89
0.7884 | 40005.32
0.7895978 | 40013.03
0.7896 | 40019.81
0.7896 | 40026.09
0.7908 | 40031.93
0.7908 | 40037.65
0.7908 | 40043.76
0.792 | 40050.34
0.792 | 40057.37
0.792 | 40064.82
0.792 | 40072.32
0.7932 | 40079.71
0.7932 | 40086.9
0.7943978 | 40093.7
0.7944 | 40100.26
0.7944 | 40106.7
0.7955978 | 40113.03
0.7956 | 40119.28
0.7956 | 40125.59
0.7967978 | 40132.14
0.7968 | 40139.04
0.7968 | 40146.21
0.798 | 40153.67
0.798 | 40161.71
0.7992 | 40169.67
0.7992 | 40177.42
0.8003978 | 40184.82
0.8004 | 40191.57
0.8004 | 40197.7
0.8016 | 40203.56
0.8016 | 40209.42
0.8027978 | 40215.68
0.8028 | 40222.75
0.8028 | 40230.21
0.804 | 40238.07
0.804 | 40246.01
0.8051978 | 40253.71
0.8052 | 40261.17
0.8052 | 40268.28
0.8052 | 40274.92
0.8064 | 40281.29
0.8064 | 40287.54
0.8075978 | 40293.81
0.8076 | 40300.25
0.8076 | 40306.87
0.8088 | 40313.79
0.8088 | 40321.21
0.8099978 | 40329
0.81 | 40336.87
0.8111978 | 40344.87
0.8112 | 40352.64
0.8112 | 40359.87
0.8124 | 40366.31
0.8124 | 40372.48
0.8135978 | 40378.57
0.8136 | 40385.15
0.8136 | 40392.03
0.8147978 | 40399.56
0.8148 | 40407.51
0.8159978 | 40415.79
0.816 | 40423.54
0.816 | 40431.26
0.8172 | 40438.65
0.8172 | 40445.62
0.8172 | 40452.26
0.8184 | 40459.01
0.8184 | 40465.65
0.8195978 | 40472.21
0.8196 | 40478.89
0.8196 | 40485.67
0.8208 | 40493.04
0.8208 | 40500.87
0.822 | 40508.93
0.8231978 | 40517.18
0.8232 | 40525.15
0.8243978 | 40532.23
0.8244 | 40538.65
0.8255978 | 40544.68
0.8256 | 40550.54
0.8256 | 40556.75
0.8268 | 40563.46
0.8268 | 40570.76
0.8279978 | 40578.53
0.828 | 40586.15
0.828 | 40593.65
0.8292 | 40600.98
0.8292 | 40607.73
0.8303978 | 40614.1
0.8304 | 40620.51
0.8304 | 40626.6
0.8304 | 40632.43
0.8316 | 40638.35
0.8316 | 40644.3
0.8316 | 40650.43
0.8328 | 40657.04
0.8328 | 40664.27
0.8339978 | 40671.85
0.834 | 40679.46
0.8352 | 40686.82
0.8352 | 40693.9
0.8352 | 40700.52
0.8364 | 40706.74
0.8375978 | 40712.84
0.8376 | 40718.82
0.8376 | 40725.15
0.8387978 | 40731.74
0.8388 | 40738.95
0.8399978 | 40746.55
0.84 | 40754.55
0.8411978 | 40762.18
0.8412 | 40769.59
0.8412 | 40776.6
0.8424 | 40783.32
0.8424 | 40789.77
0.8435978 | 40796.13
0.8436 | 40802.29
0.8436 | 40808.38
0.8447978 | 40814.65
0.8448 | 40821.07
0.8448 | 40827.74
0.846 | 40834.76
0.846 | 40841.82
0.8471978 | 40848.84
0.8472 | 40855.54
0.8483978 | 40861.99
0.8484 | 40868.09
0.8495978 | 40873.99
0.8496 | 40879.46
0.8496 | 40885.24
0.8508 | 40891.26
0.8519978 | 40897.63
0.852 | 40904.35
0.8531978 | 40911.8
0.8532 | 40919.4
0.8532 | 40927.02
0.8544 | 40934.48
0.8544 | 40941.73
0.8556 | 40948.49
0.8556 | 40954.88
0.8567978 | 40961.07
0.8568 | 40967.27
0.8568 | 40973.49
0.858 | 40980.01
0.858 | 40986.79
0.858 | 40994.09
0.8591978 | 41001.7
0.8592 | 41009.49
0.8603978 | 41017.12
0.8604 | 41024.54
0.8604 | 41031.26
0.8616 | 41037.48
0.8627978 | 41043.26
0.8628 | 41048.98
0.8628 | 41054.91
0.864 | 41061.2
0.864 | 41067.95
0.8652 | 41075.15
0.8652 | 41082.49
0.8664 | 41089.87
0.8664 | 41097.02
0.8676 | 41103.8
0.8676 | 41110.4
0.8688 | 41117.02
0.8688 | 41123.34
0.87 | 41129.59
0.87 | 41136.02
0.8712 | 41142.71
0.8712 | 41149.35
0.8712 | 41156.48
0.8724 | 41164.05
0.8724 | 41171.68
0.8735978 | 41179.13
0.8736 | 41186.66
0.8748 | 41193.65
0.8748 | 41199.93
0.876 | 41205.91
0.876 | 41211.65
0.8772 | 41217.27
0.8772 | 41223.41
0.8783978 | 41230.15
0.8784 | 41237.29
0.8795978 | 41244.84
0.8796 | 41252.37
0.8807978 | 41259.74
0.8808 | 41267.05
0.8808 | 41274.02
0.882 | 41280.59
0.8831978 | 41287.05
0.8832 | 41293.37
0.8832 | 41299.45
0.8844 | 41305.84
0.8844 | 41312.38
0.8855978 | 41319.16
0.8856 | 41326.26
0.8867978 | 41333.77
0.8868 | 41341.12
0.8868 | 41348.35
0.888 | 41355.23
0.888 | 41361.34
0.8891978 | 41366.91
0.8892 | 41372.2
0.8904 | 41377.4
0.8904 | 41382.82
0.8915978 | 41388.87
0.8916 | 41395.27
0.8927978 | 41402.15
0.8928 | 41409.29
0.8939978 | 41416.41
0.894 | 41423.37
0.8951978 | 41430.05
0.8952 | 41436.37
0.8964 | 41442.37
0.8964 | 41448.16
0.8976 | 41453.87
0.8976 | 41459.54
0.8987978 | 41465.59
0.8988 | 41471.85
0.8999978 | 41478.76
0.9 | 41486.18
0.9011978 | 41493.98
0.9012 | 41501.57
0.9012 | 41509.02
0.9023978 | 41515.71
0.9024 | 41521.77
0.9035978 | 41527.18
0.9036 | 41532.41
0.9047978 | 41537.6
0.9048 | 41543.26
0.9059978 | 41549.24
0.906 | 41555.77
0.9071978 | 41562.41
0.9072 | 41569.04
0.9083978 | 41575.51
0.9084 | 41581.68
0.9095978 | 41587.55
0.9096 | 41593.45
0.9108 | 41599.04
0.9108 | 41604.43
0.9119978 | 41609.98
0.912 | 41615.68
0.9132 | 41621.57
0.9132 | 41627.82
0.9144 | 41634.52
0.9144 | 41641.55
0.9156 | 41648.87
0.9156 | 41656.15
0.9168 | 41663.32
0.9168 | 41669.99
0.9179978 | 41676.29
0.918 | 41681.96
0.9191978 | 41687.45
0.9192 | 41693.04
0.9204 | 41699.26
0.9204 | 41705.87
0.9216 | 41713.15
0.9227978 | 41720.74
0.9228 | 41728.4
0.924 | 41735.65
0.924 | 41742.51
0.9251978 | 41748.91
0.9252 | 41754.85
0.9264 | 41760.73
0.9264 | 41766.43
0.9275978 | 41772.24
0.9276 | 41777.98
0.9288 | 41783.96
0.9288 | 41790.37
0.93 | 41797.27
0.93 | 41804.32
0.9312 | 41811.65
0.9312 | 41818.93
0.9323978 | 41825.68
0.9324 | 41831.99
0.9335978 | 41837.82
0.9336 | 41843.46
0.9336 | 41849.01
0.9348 | 41854.88
0.9348 | 41861.23
0.936 | 41868.4
0.9371978 | 41875.82
0.9372 | 41883.3
0.9383978 | 41890.74
0.9384 | 41897.93
0.9396 | 41904.57
0.9396 | 41910.96
0.9408 | 41917.26
0.9419978 | 41923.41
0.942 | 41929.51
0.9431978 | 41935.51
0.9432 | 41941.55
0.9444 | 41948.09
0.9455978 | 41954.98
0.9456 | 41962.07
0.9467978 | 41969.6
0.9468 | 41976.95
0.9479978 | 41983.71
0.948 | 41989.74
0.9492 | 41995.38
0.9492 | 42000.59
0.9503978 | 42005.82
0.9504 | 42011.18
0.9515978 | 42017.09
0.9516 | 42023.38
0.9527978 | 42029.95
0.9528 | 42036.7
0.9539978 | 42043.52
0.9551978 | 42050.16
0.9552 | 42056.3
0.9563978 | 42062.07
0.9564 | 42067.55
0.9575978 | 42072.8
0.9576 | 42078.02
0.9587978 | 42083.27
0.9588 | 42088.88
0.96 | 42094.59
0.9611978 | 42100.68
0.9612 | 42107.09
0.9624 | 42113.84
0.9635978 | 42120.48
0.9636 | 42127.07
0.9647978 | 42133.12
0.9648 | 42138.54
0.966 | 42143.59
0.966 | 42148.49
0.9672 | 42153.49
0.9683978 | 42159.15
0.9684 | 42165.41
0.9684 | 42172.15
0.9696 | 42179.24
0.9696 | 42186.54
0.9708 | 42193.49
0.972 | 42200.07
0.9731978 | 42206.3
0.9732 | 42212.09
0.9743978 | 42217.57
0.9744 | 42222.9
0.9755978 | 42228.24
0.9756 | 42233.6
0.9768 | 42239.45
0.9768 | 42245.54
0.978 | 42251.95
0.978 | 42258.43
0.9792 | 42265.18
0.9804 | 42271.52
0.9804 | 42277.34
0.9816 | 42282.74
0.9816 | 42288.02
0.9828 | 42292.87
0.9839978 | 42297.66
0.984 | 42302.84
0.9851978 | 42308.24
0.9852 | 42313.99
0.9852 | 42320.23
0.9864 | 42326.65
0.9875978 | 42333.16
0.9876 | 42339.87
0.9888 | 42346.46
0.9899978 | 42352.76
0.99 | 42359.05
0.9911978 | 42365.04
0.9923978 | 42370.7
0.9924 | 42376.04
0.9935978 | 42381.49
0.9936 | 42387.15
0.9948 | 42393.27
0.9959978 | 42400.02
0.996 | 42407.1
0.9972 | 42414.27
0.9983978 | 42421.13
0.9984 | 42427.3
0.9995978 | 42432.9
0.9996 | 42438.35
1.0008 | 42443.49
1.001998 | 42448.52
1.002 | 42453.96
1.003198 | 42459.8
1.0032 | 42465.76
1.0032 | 42471.87
1.0044 | 42478.49
1.005598 | 42484.98
1.0056 | 42491.23
1.0068 | 42497.35
1.007998 | 42503.26
1.008 | 42508.85
1.0092 | 42514.51
1.010398 | 42520.01
1.0104 | 42525.55
1.0116 | 42531.21
1.012798 | 42537.02
1.013998 | 42543.2
1.014 | 42549.79
1.015198 | 42556.8
1.016398 | 42563.73
1.0164 | 42570.43
1.0176 | 42576.62
1.018798 | 42582.16
1.0188 | 42586.99
1.02 | 42591.95
1.02 | 42597.21
1.0212 | 42603.01
1.0212 | 42609.32
1.0224 | 42616.27
1.0224 | 42623.35
1.0236 | 42630.13
1.024798 | 42636.62
1.0248 | 42642.8
1.026 | 42648.54
1.027198 | 42653.96
1.0272 | 42659.57
1.028398 | 42665.05
1.0284 | 42670.49
1.0296 | 42676.15
1.0308 | 42682.1
1.0308 | 42688.02
1.032 | 42694.45
1.033198 | 42701.26
1.0332 | 42707.8
1.0344 | 42714.15
1.0356 | 42720.12
1.0356 | 42725.34
1.0368 | 42729.93
1.037998 | 42734.51
1.038 | 42738.99
1.0392 | 42743.71
1.0392 | 42748.99
1.0404 | 42754.66
1.0416 | 42760.8
1.0416 | 42767.3
1.0428 | 42773.79
1.043998 | 42779.99
1.044 | 42785.91
1.045198 | 42791.38
1.0452 | 42796.54
1.0464 | 42801.77
1.0476 | 42806.79
1.048798 | 42811.93
1.0488 | 42817.51
1.049998 | 42823.3
1.051198 | 42829.37
1.0512 | 42836.16
1.052398 | 42843.27
1.053598 | 42849.98
1.0536 | 42856.3
1.0548 | 42862.09
1.055998 | 42867.09
1.056 | 42871.54
1.0572 | 42876.02
1.0584 | 42880.73
1.059598 | 42885.88
1.0596 | 42891.32
1.060798 | 42897.27
1.061998 | 42903.4
1.062 | 42909.38
1.0632 | 42915.04
1.064398 | 42920.49
1.065598 | 42925.59
1.0656 | 42930.49
1.066798 | 42935.27
1.0668 | 42940.04
1.068 | 42944.82
1.0692 | 42949.74
1.070398 | 42954.88
1.0704 | 42960.59
1.071598 | 42966.57
1.072798 | 42973.16
1.0728 | 42979.95
1.073998 | 42986.49
1.075198 | 42992.49
1.0752 | 42998.15
1.0764 | 43003.24
1.077598 | 43007.9
1.0776 | 43012.66
1.0788 | 43017.73
1.079998 | 43023.16
1.08 | 43028.98
1.0812 | 43035.18
1.082398 | 43041.65
1.083598 | 43047.96
1.0836 | 43053.98
1.084798 | 43059.77
1.0848 | 43065.34
1.086 | 43070.49
1.087198 | 43075.55
1.0872 | 43080.65
1.0884 | 43085.54
1.0896 | 43090.62
1.090798 | 43095.99
1.0908 | 43101.65
1.092 | 43107.57
1.0932 | 43113.96
1.094398 | 43120.26
1.0944 | 43126.46
1.0956 | 43132.2
1.096798 | 43137.73
1.097998 | 43142.65
1.098 | 43147.49
1.0992 | 43152.38
1.100398 | 43157.52
1.1004 | 43163.02
1.1016 | 43169.2
1.102798 | 43175.41
1.103998 | 43181.7
1.104 | 43187.99
1.1052 | 43194.2
1.1064 | 43199.85
1.1064 | 43205.46
1.1076 | 43210.68
1.1088 | 43215.88
1.11 | 43220.74
1.111198 | 43225.87
1.112398 | 43231.16
1.1124 | 43237.02
1.1136 | 43243.32
1.1148 | 43249.96
1.116 | 43256.51
1.116 | 43262.84
1.1172 | 43268.57
1.1184 | 43273.59
1.119598 | 43278.07
1.1196 | 43282.34
1.1208 | 43286.96
1.122 | 43292.05
1.123198 | 43297.45
1.124398 | 43303.32
1.1244 | 43309.52
1.1256 | 43315.2
1.1268 | 43320.8
1.127998 | 43326.2
1.128 | 43331.3
1.1292 | 43336.07
1.130398 | 43340.68
1.1304 | 43344.9
1.1316 | 43349.03125
1.132798 | 43353.40625
1.1328 | 43357.8125
1.134 | 43362.75
1.1352 | 43368.23
1.136398 | 43374.125
1.137598 | 43380.05
1.1376 | 43386.05
1.1388 | 43391.53125
1.139998 | 43396.48
1.141198 | 43400.8125
1.142398 | 43404.73
1.1424 | 43408.8
1.1436 | 43413.35
1.144798 | 43418.38
1.145998 | 43424.09
1.146 | 43430.13
1.1472 | 43436.45
1.1484 | 43442.49
1.149598 | 43448.3
1.150798 | 43453.77
1.151998 | 43458.96
1.152 | 43463.65
1.153198 | 43468.23
1.154398 | 43472.63
1.1544 | 43476.91
1.1556 | 43481.29
1.1568 | 43485.91
1.158 | 43490.84
1.159198 | 43493.45
1.1592 | 43498.88
1.161596 | 43504.46
1.1616 | 43509.85
1.1628 | 43514.93
1.164 | 43519.51
1.164 | 43523.63
1.1652 | 43527.5
1.1664 | 43531.24
1.1676 | 43535.26
1.168798 | 43539.82
1.1688 | 43544.87
1.17 | 43550.27
1.1712 | 43555.95
1.1724 | 43561.8
1.1724 | 43567.68
1.1736 | 43573.23
1.1748 | 43578.7
1.176 | 43584.05
1.177198 | 43588.88
1.1772 | 43593.29
1.1784 | 43597.91
1.179598 | 43602.73
1.180798 | 43607.99
1.1808 | 43613.95
1.182 | 43620.77
1.1832 | 43628.08
1.1844 | 43635.72
1.1856 | 43643.35
1.186798 | 43650.72
1.187998 | 43657.46
1.189198 | 43663.79
1.190398 | 43669.88
1.191598 | 43676.16
1.192798 | 43683.05
1.1928 | 43690.71
1.194 | 43698.99
1.1952 | 43707.71
1.1964 | 43716.52
1.1976 | 43725.08
1.1988 | 43733.46
1.2 | 43741.39
1.2012 | 43749.29
1.202398 | 43757.1
1.203598 | 43765.25
1.204798 | 43773.82
1.205998 | 43783.16
1.207198 | 43793
1.2084 | 43803.32
1.2096 | 43813.22
1.211996 | 43822.54
1.212 | 43831.29
1.2132 | 43839.41
1.2144 | 43847.6
1.2156 | 43856.38
1.2168 | 43865.97
1.219196 | 43876.25
1.220398 | 43886.94
1.221598 | 43897.32
1.222798 | 43907.29
1.223998 | 43916.47
1.225198 | 43925.13
1.2264 | 43933.79
1.2276 | 43942.6
1.2288 | 43952
1.231196 | 43962.44
1.232398 | 43972.97
1.233598 | 43983
1.234798 | 43992.25
1.236 | 44000.47
1.238396 | 44007.82
1.239598 | 44015.21
1.2408 | 44023.27
1.242 | 44032.3
1.244396 | 44042.14
1.245598 | 44052.24
1.246798 | 44062.11
1.249193 | 44071.49
1.250398 | 44080.27
1.2516 | 44089.05
1.253996 | 44098.52
1.2552 | 44108.74
1.257596 | 44119.89
1.258798 | 44131.33
1.26 | 44141.8
1.262396 | 44150.86
1.2636 | 44159.33
1.265996 | 44167.43
1.267198 | 44175.71
1.269593 | 44184.96
1.270798 | 44194.8
1.273193 | 44204.14
1.2744 | 44212.77
1.2756 | 44220.85
1.277996 | 44228.43
1.2792 | 44236.58
1.281596 | 44246.11
1.283999 | 44256.71
1.285198 | 44267.58
1.287593 | 44278.24
1.288798 | 44288.24
1.291193 | 44297.71
1.292398 | 44307.14
1.294793 | 44317.3
1.297197 | 44328.33
1.2984 | 44339.39
1.300796 | 44349.86
1.303199 | 44359.3
1.305594 | 44368.33
1.3068 | 44377.74
1.309196 | 44388.08
1.311599 | 44398.61
1.3128 | 44408.99
1.315196 | 44418.77
1.317599 | 44428.24
1.319995 | 44437.8
1.322398 | 44448.14
1.3236 | 44459.3
1.325996 | 44470.55
1.328399 | 44481.43
1.330794 | 44491.24
1.333198 | 44500.89
1.335593 | 44511.3
1.337997 | 44522.74
1.3404 | 44533.8
1.342795 | 44544.33
1.343998 | 44554.21
1.347599 | 44563.77
1.349995 | 44572.99
1.353596 | 44582.52
1.355999 | 44592.3
1.358396 | 44601.49
1.359598 | 44609.47
1.361993 | 44617.04
1.364397 | 44625.41
1.3668 | 44634.94
1.3692 | 44644.69
1.3716 | 44654.16
1.373996 | 44663.63
1.377589 | 44673.07
1.38 | 44682.97
1.382396 | 44694
1.384799 | 44705.41
1.3884 | 44716.16
1.390796 | 44726.1
1.393199 | 44735.38
1.396792 | 44744.63
1.399196 | 44753.91
1.402789 | 44762.75
1.405196 | 44771.38
1.407596 | 44779.97
1.409999 | 44788.66
1.412395 | 44798.13
1.415996 | 44808.54
1.418399 | 44819.35
1.422 | 44829.85
1.425593 | 44840.97
1.427996 | 44852.63
1.430399 | 44863.94
1.432794 | 44874.41
1.436396 | 44884.66
1.439989 | 44894.47
1.4424 | 44903.66
1.445993 | 44913
1.449594 | 44922.79
1.451998 | 44932.41
1.455591 | 44941.79
1.457994 | 44952.13
1.461595 | 44963.07
1.465196 | 44973.54
1.46879 | 44983.97
1.471193 | 44994.41
1.474794 | 45004.44
1.478395 | 45014.25
1.481996 | 45024.35
1.48559 | 45034.19
1.487993 | 45043.88
1.491594 | 45053.75
1.496385 | 45063.1
1.499994 | 45071.66
1.503595 | 45080
1.505998 | 45088.38
1.5096 | 45096.21
1.513193 | 45104.1
1.516794 | 45112.79
1.520395 | 45122.19
1.523989 | 45132.47
1.527597 | 45143.41
1.531198 | 45153.88
1.534799 | 45164.19
1.539591 | 45174.82
1.543192 | 45184.35
1.547998 | 45192.32
1.550394 | 45200.19
1.553995 | 45208.29
1.557596 | 45216.19
1.562387 | 45224.85
1.565988 | 45233.72
1.569597 | 45242.82
1.574388 | 45252.79
1.577989 | 45263.94
1.581598 | 45274.54
1.586389 | 45284.82
1.591196 | 45295.38
1.594797 | 45305.72
1.599588 | 45315.66
1.603197 | 45324.16
1.607988 | 45332.11
1.611597 | 45340.99
1.615198 | 45350.77
1.619989 | 45359.96
1.623598 | 45369.58
1.629595 | 45380.21
1.634394 | 45391.77
1.639185 | 45402.93
1.643991 | 45412.64
1.647592 | 45421.99
1.652399 | 45431.96
1.65719 | 45440.58
1.661997 | 45447.8
1.666788 | 45455.08
1.671595 | 45463.29
1.676386 | 45471.85
1.681192 | 45479.36
1.685999 | 45486.43
1.690798 | 45495.21
1.695589 | 45504.68
1.700395 | 45513.18
1.705187 | 45521.49
1.711199 | 45530.99
1.717195 | 45540.36
1.720796 | 45547.8
1.725588 | 45553.39
1.7316 | 45559.72
1.736391 | 45566.21
1.742388 | 45572.39
1.747194 | 45578.97
1.751993 | 45587.44
1.75799 | 45597.91
1.763986 | 45608.44
1.768793 | 45617.29
1.7736 | 45626.79
1.778391 | 45636.38
1.785593 | 45643.74
1.790399 | 45649.74
1.796396 | 45657.57
1.802393 | 45666.47
1.807199 | 45674.88
1.811991 | 45682.88
1.817987 | 45692.82
1.823999 | 45702.94
1.831186 | 45711.21
1.837198 | 45718.64
1.843195 | 45727.3
1.847986 | 45735.07
1.853998 | 45740.14
1.859995 | 45744.69
1.865991 | 45750.74
1.873194 | 45756.24
1.880381 | 45760.57
1.886392 | 45766.64
1.891199 | 45775.11
1.898386 | 45782.54
1.904398 | 45788.46
1.910395 | 45795.6
1.916391 | 45802.71
1.923593 | 45806.75
1.930796 | 45810.23
1.936792 | 45815.76
1.943994 | 45821.43
1.949991 | 45826
1.957193 | 45832.4
1.96319 | 45841
1.969187 | 45848.86
1.976389 | 45855.17
1.9836 | 45863.13
1.989597 | 45870.93
1.996799 | 45875.89
2.003986 | 45880.75
2.011188 | 45887.36
2.01839 | 45893.29
2.026798 | 45898.47
2.032794 | 45906.58
2.039996 | 45915.71
2.048389 | 45922.21
2.055591 | 45928.33
2.062793 | 45934.82
2.069995 | 45938.41
2.078387 | 45939.63
2.084399 | 45943.24
2.092792 | 45947.07
2.101184 | 45949.26
2.108386 | 45953.38
2.117999 | 45959.83
2.125186 | 45964.55
2.132388 | 45968.37
2.139591 | 45974.14
2.147998 | 45977.97
2.155185 | 45979.15
2.164798 | 45981.26
2.17319 | 45984.52
2.180393 | 45986.75
2.187595 | 45990.52
2.195987 | 45997.61
2.204395 | 46003.74
2.212787 | 46008.96
2.221195 | 46015.32
2.229587 | 46020.63
2.2392 | 46022.96
2.247577 | 46026.76
2.255985 | 46031.61
2.265598 | 46034.5
2.2728 | 46038.97
2.281192 | 46045.35
2.290775 | 46050.02
2.300388 | 46053.79
2.30997 | 46058.85
2.319583 | 46060.48
2.327991 | 46060.25
2.336398 | 46061.21875
2.345981 | 46061.5625
2.355594 | 46061.32
2.363986 | 46065.18
2.373599 | 46069.44
2.383182 | 46071.78
2.392795 | 46074.88
2.402377 | 46076.93
2.41199 | 46075.33
2.421573 | 46074.63
2.431186 | 46075.7
2.441989 | 46075.375
2.451572 | 46077.27
2.461185 | 46081.39
2.469577 | 46083.71
2.48038 | 46085.86
2.489993 | 46089.23
2.499576 | 46089.89
2.510379 | 46090.35
2.521182 | 46092.47
2.530795 | 46093.36
2.540378 | 46095
2.549991 | 46099.28125
2.559589 | 46101.34375
2.571582 | 46103.37
2.583575 | 46105.39
2.594379 | 46104.27
2.605182 | 46101.48
2.61359 | 46100.31
2.623172 | 46096.92
2.636386 | 46095.42
2.64838 | 46096.29
2.659183 | 46096.27
2.668781 | 46095.96
2.679584 | 46095.87
2.691577 | 46092.3
2.70238 | 46088.75
2.711993 | 46086.41
2.722797 | 46083.81
2.73479 | 46084.07
2.747974 | 46086.25
2.758777 | 46086.82
2.76958 | 46087.72
2.779193 | 46087.59
2.792377 | 46085.54
2.80318 | 46085.55
2.815173 | 46085.54
2.827197 | 46085.09
2.839191 | 46086.8
2.851184 | 46087.35
2.863178 | 46085.96
2.873981 | 46085.40625
2.885974 | 46082.02
2.900378 | 46077.24
2.912372 | 46072.88
2.924396 | 46067.2
2.936389 | 46062.89
2.948383 | 46060.76
2.961597 | 46057.95
2.97359 | 46055.38
2.985584 | 46051.94
2.997577 | 46046.02
3.010791 | 46041.21
3.022784 | 46036.04
3.035999 | 46032.74
3.046771 | 46032.15
3.059985 | 46031.36
3.071979 | 46030.18
3.086383 | 46028.5
3.098377 | 46024.59
3.111591 | 46021.11
3.123584 | 46018.41
3.137988 | 46015.89
3.151172 | 46015.3
3.164386 | 46013.34
3.17879 | 46010.01
3.191974 | 46005.2
3.205188 | 45998.23
3.218372 | 45991.29
3.231586 | 45983.98
3.24599 | 45977.11
3.259174 | 45972.25
3.272388 | 45967.67
3.285571 | 45962.96
3.299945 | 45957.9
3.31438 | 45950.86
3.327594 | 45943.46
3.340778 | 45936.31
3.353992 | 45930.15
3.368396 | 45926.86
3.38158 | 45923.61
3.397144 | 45920.15
3.410388 | 45915.76
3.425983 | 45909.65
3.439197 | 45903.81
3.45238 | 45898.28
3.466785 | 45894.04
3.482349 | 45890.31
3.497943 | 45886.12
3.512378 | 45880.39
3.526782 | 45872.71
3.539996 | 45863.68
3.555591 | 45854.21
3.569995 | 45844.93
3.584399 | 45837.65
3.599994 | 45831.61
3.615588 | 45825.15
3.629993 | 45817.96
3.645587 | 45809.59
3.659992 | 45800.37
3.674396 | 45791.43
3.68877 | 45784.09
3.704395 | 45778.48
3.718799 | 45773.5
3.735553 | 45767.78
3.751148 | 45761.07
3.765582 | 45753.5
3.781146 | 45745.5
3.797961 | 45738.78
3.812396 | 45732.51
3.829181 | 45726.25
3.844745 | 45718.79
3.860339 | 45709.11
3.877185 | 45698.26
3.89278 | 45685.92
3.908344 | 45674.67
3.923999 | 45664.76
3.939594 | 45656.17
3.955188 | 45647.64
3.970783 | 45637.67
3.987567 | 45626.98
4.003192 | 45615.32
4.019977 | 45604.01
4.034381 | 45594.76
4.049976 | 45586.64
4.067981 | 45579.75
4.083545 | 45571.86
4.09917 | 45563.89
4.115955 | 45554.98
4.13396 | 45545.51
4.149555 | 45537.65
4.16637 | 45529.76
4.184375 | 45522.25
4.19997 | 45512
4.216754 | 45500.87
4.2336 | 45487.59
4.250354 | 45473.81
4.2672 | 45461.84
4.285144 | 45450.12
4.30199 | 45439.65
4.317585 | 45427.5
4.33559 | 45414.87
4.352375 | 45401.31
4.369159 | 45387.53
4.388385 | 45375.93
4.403949 | 45365.4
4.420764 | 45356.5
4.437549 | 45345.75
4.455554 | 45335.53
4.47356 | 45324.43
4.490375 | 45313.31
4.50954 | 45303.59
4.526386 | 45293.12
4.54317 | 45282.84
4.561176 | 45268.71
4.580341 | 45254.28
4.598346 | 45237.03
4.615192 | 45221.12
4.633197 | 45206.34
4.649982 | 45193.28
4.669147 | 45180.46
4.685993 | 45165.78
4.703998 | 45151.34
4.721942 | 45135.31
4.738788 | 45122.03
4.756793 | 45108.96
4.775959 | 45097.62
4.793964 | 45085.15
4.811969 | 45072.59
4.829975 | 45059.62
4.84914 | 45045.46
4.865985 | 45033.18
4.883991 | 45020.18
4.904377 | 45008.09
4.922382 | 44992
4.940387 | 44976.18
4.958393 | 44957.93
4.976398 | 44941.62
4.995563 | 44924.68
5.014789 | 44909.59
5.033954 | 44893.34
5.05196 | 44876.59
5.069965 | 44859.15
5.089191 | 44841.28
5.108356 | 44825.68
5.126361 | 44810.84
5.146747 | 44797.53
5.164752 | 44781.59
5.183979 | 44766.68
5.203144 | 44749.43
5.22237 | 44734.03
5.242755 | 44716.96
5.260761 | 44701.62
5.279987 | 44683.37
5.299152 | 44664.62
5.319599 | 44643.18
5.339984 | 44622.81
5.357962 | 44603.14
5.377188 | 44584.96
5.396353 | 44566.21
5.4168 | 44546.27
5.435965 | 44526.02
5.45397 | 44504.89
5.473196 | 44486.02
5.492361 | 44467.02
5.512747 | 44449.96
5.531973 | 44431.83
5.549978 | 44415.21
5.569143 | 44395.77
5.58959 | 44378.83
5.608755 | 44361.14
5.629141 | 44344.64
5.649588 | 44324.21
5.668753 | 44302.89
5.687979 | 44279.14
5.707144 | 44255.71
5.727591 | 44232.71
5.746756 | 44210.89
5.767141 | 44188.71
5.786367 | 44164.96
5.806753 | 44141.89
5.825979 | 44117.46
5.843985 | 44095.89
5.86315 | 44075.08
5.882376 | 44056.71
5.902761 | 44036.02
5.923147 | 44016.64
5.942373 | 43994.89
5.962759 | 43975.39
5.980764 | 43954.71
6.00115 | 43935.08
6.021597 | 43912.21
6.043142 | 43888.71
6.062368 | 43862.83
6.081594 | 43837.33
6.10198 | 43812.89
6.119986 | 43790.02
6.139151 | 43767.08
6.159597 | 43742.58
6.179983 | 43718.39
6.199148 | 43692.96
6.218374 | 43670.21
6.237539 | 43647.08
6.256765 | 43626.14
6.277151 | 43603.21
6.297598 | 43581.71
6.315542 | 43557.14
6.334768 | 43534.96
6.355154 | 43511.89
6.37554 | 43490.02
6.397146 | 43464.64
6.417593 | 43438.33
6.436758 | 43409.39
6.455984 | 43380.14
6.47637 | 43351.39
6.497976 | 43323.33
6.517141 | 43295.33
6.537588 | 43265.96
6.557974 | 43236.64
6.57836 | 43203.14
6.598745 | 43168.77
6.619192 | 43130.77
6.641958 | 43092.14
6.663565 | 43048.89
6.686392 | 43007.02
6.707998 | 42962.27
6.729544 | 42913.77
6.74999 | 42850.89
6.775198 | 42777.14
6.802786 | 42679.39
6.830374 | 41996.89

## Specimen 2
Specimen 2 | Specimen 2
Strain | Force
% | N
0 | 0.624434
-0.001199991 | 0.6016831
-0.0012 | 0.6468492
-0.002399991 | 0.7005601
-0.0024 | 0.6942124
-0.001202185 | 0.6561875
-0.0012 | 0.6022325
-0.0012 | 0.5624681
-0.0012 | 0.533812
-0.0012 | 0.6243882
-0.0012 | 0.6681581
-0.0012 | 0.7459168
-0.0012 | 0.7013001
-0.0012 | 0.6504121
-0.0012 | 0.4267792
-0.0012 | 0.363791
-0.0012 | 0.1577363
-0.0012 | 0.1274323
-2.185057e-06 | 0.1757722
-2.185057e-06 | 0.2194733
-0.0012 | 0.1735749
-0.0012 | 0.2280183
-0.0012 | 0.1647858
-0.002399991 | 0.1913972
-0.001202185 | 0.1747346
-0.0012 | 0.3202424
-2.185057e-06 | 0.9608674
0 | 2.37493
1.207923e-12 | 4.429617
1.207923e-12 | 7.328055
-0.001199991 | 11.18743
-0.0012 | 15.7343
-0.0012 | 20.89055
-0.0012 | 27.1093
-0.0012 | 34.39056
-9.487849e-09 | 42.56243
1.207923e-12 | 52.06243
1.207923e-12 | 62.68743
1.207923e-12 | 74.28118
1.207923e-12 | 87.18743
1.207923e-12 | 101.3437
1.207923e-12 | 116.2812
1.207923e-12 | 132.7187
0.001197815 | 150.2812
0.0012 | 168.7812
0.0012 | 188.2187
0.002399991 | 208.5937
0.0024 | 229.5937
0.0024 | 251.2812
0.0024 | 273.6562
0.0024 | 296.9062
0.0024 | 320.8437
0.003599991 | 345.2812
0.0036 | 370.2812
0.00479999 | 395.8437
0.0048 | 421.7812
0.005997815 | 448.1562
0.006 | 474.9687
0.006 | 502.0312
0.006 | 529.2812
0.006 | 557.0312
0.007199991 | 584.9687
0.0072 | 612.7187
0.00839999 | 640.2812
0.0084 | 667.4687
0.0084 | 693.6562
0.00959999 | 719.0937
0.0096 | 744.0937
0.0096 | 768.5937
0.0096 | 792.9687
0.0096 | 817.8437
0.01079999 | 842.9687
0.0108 | 868.4687
0.01199999 | 894.3437
0.012 | 920.2812
0.012 | 945.9687
0.01319999 | 971.4062
0.0132 | 996.5312
0.0132 | 1021.406
0.0132 | 1045.969
0.0132 | 1070.219
0.01439781 | 1094.469
0.0144 | 1118.531
0.01559781 | 1142.531
0.0156 | 1166.656
0.0156 | 1191.156
0.0156 | 1216.094
0.0156 | 1241.031
0.01679781 | 1266.031
0.0168 | 1290.656
0.0168 | 1314.719
0.01799999 | 1337.969
0.018 | 1360.906
0.018 | 1383.781
0.01919999 | 1406.781
0.0192 | 1430.094
0.0192 | 1453.781
0.0192 | 1477.969
0.02039782 | 1502.406
0.0204 | 1527.094
0.02159782 | 1551.531
0.0216 | 1575.969
0.0216 | 1599.781
0.02279782 | 1623.406
0.0228 | 1646.656
0.0228 | 1669.844
0.0228 | 1692.469
0.0228 | 1715.406
0.02399999 | 1738.281
0.024 | 1761.281
0.02519999 | 1784.969
0.0252 | 1808.906
0.02639781 | 1832.844
0.0264 | 1856.531
0.0264 | 1879.781
0.0264 | 1902.094
0.0264 | 1923.969
0.0264 | 1945.781
0.02759999 | 1967.594
0.0276 | 1989.531
0.02879999 | 2011.844
0.0288 | 2034.781
0.0288 | 2057.65625
0.02999781 | 2080.71875
0.03 | 2103.71875
0.03 | 2126.59375
0.03 | 2149.09375
0.03 | 2171.28125
0.03119781 | 2193.28125
0.0312 | 2215.03125
0.0312 | 2236.53125
0.03239999 | 2258.34375
0.0324 | 2280.09375
0.0324 | 2302.03125
0.0324 | 2324.277
0.0324 | 2346.839
0.03359782 | 2369.089
0.0336 | 2391.214
0.0336 | 2412.964
0.03479781 | 2434.089
0.0348 | 2454.714
0.0348 | 2474.902
0.0348 | 2495.339
0.0348 | 2515.964
0.0348 | 2536.902
0.03599999 | 2558.214
0.036 | 2579.902
0.036 | 2601.464
0.03719999 | 2622.902
0.0372 | 2644.152
0.0372 | 2665.089
0.0372 | 2685.964
0.03839999 | 2706.527
0.0384 | 2726.902
0.0384 | 2747.652
0.0384 | 2767.839
0.0384 | 2788.339
0.03959999 | 2808.964
0.0396 | 2830.089
0.04079781 | 2851.089
0.0408 | 2872.402
0.0408 | 2893.339
0.0408 | 2913.839
0.0408 | 2933.714
0.0408 | 2953.089
0.04199999 | 2972.152
0.042 | 2991.402
0.04319781 | 3010.839
0.0432 | 3030.589
0.0432 | 3050.589
0.0432 | 3070.839
0.0432 | 3091.214
0.0432 | 3111.214
0.04439782 | 3131.027
0.0444 | 3150.589
0.0444 | 3169.902
0.04559999 | 3188.777
0.0456 | 3207.839
0.0456 | 3226.777
0.0456 | 3245.777
0.04679999 | 3264.839
0.0468 | 3284.277
0.0468 | 3304.089
0.0468 | 3324.214
0.0468 | 3344.527
0.04799781 | 3364.777
0.048 | 3384.464
0.048 | 3403.714
0.04919999 | 3422.402
0.0492 | 3440.464
0.0492 | 3458.589
0.0492 | 3477.089
0.0492 | 3495.652
0.05039781 | 3514.652
0.0504 | 3533.902
0.0504 | 3553.152
0.05159999 | 3572.214
0.0516 | 3591.152
0.0516 | 3609.652
0.0516 | 3628.089
0.0516 | 3646.214
0.05279782 | 3664.152
0.0528 | 3682.152
0.0528 | 3700.277
0.05399781 | 3718.589
0.054 | 3737.089
0.054 | 3756.089
0.054 | 3775.402
0.05519999 | 3794.902
0.0552 | 3814.152
0.0552 | 3833.402
0.0552 | 3851.839
0.0552 | 3869.839
0.05639781 | 3887.277
0.0564 | 3904.652
0.05759782 | 3922.089
0.0576 | 3939.902
0.0576 | 3958.214
0.0576 | 3976.777
0.0576 | 3995.527
0.0576 | 4014.089
0.0576 | 4032.464
0.05879999 | 4050.464
0.0588 | 4068.027
0.05999782 | 4085.527
0.06 | 4102.527
0.06 | 4119.589
0.06 | 4136.589
0.06 | 4153.777
0.06 | 4170.902
0.06119781 | 4188.652
0.0612 | 4206.839
0.0612 | 4225.402
0.06239782 | 4243.839
0.0624 | 4262.277
0.0624 | 4280.277
0.0624 | 4297.402
0.0624 | 4314.089
0.0624 | 4330.839
0.0624 | 4347.464
0.06359999 | 4364.464
0.0636 | 4381.839
0.0636 | 4399.527
0.06479999 | 4417.277
0.0648 | 4434.777
0.0648 | 4452.339
0.06599999 | 4469.402
0.066 | 4486.027
0.066 | 4502.277
0.066 | 4518.308
0.066 | 4533.996
0.066 | 4549.714
0.06719999 | 4565.402
0.0672 | 4581.433
0.0672 | 4597.871
0.06839999 | 4614.496
0.0684 | 4631.621
0.0684 | 4648.933
0.0684 | 4665.808
0.0684 | 4682.308
0.0684 | 4698.371
0.06959999 | 4713.808
0.0696 | 4729.183
0.07079999 | 4744.839
0.0708 | 4760.433
0.0708 | 4776.558
0.0708 | 4793.058
0.0708 | 4809.496
0.0708 | 4825.871
0.07199781 | 4842.308
0.072 | 4858.214
0.072 | 4873.652
0.07319999 | 4888.808
0.0732 | 4903.964
0.0732 | 4918.683
0.0732 | 4933.246
0.0732 | 4948.246
0.0732 | 4963.121
0.07439999 | 4978.152
0.0744 | 4993.527
0.0744 | 5009.089
0.07559999 | 5024.464
0.0756 | 5039.839
0.0756 | 5054.496
0.07679781 | 5069.027
0.0756 | 5083.089
0.0756 | 5097.027
0.07679999 | 5110.964
0.0768 | 5125.464
0.0768 | 5140.183
0.07799782 | 5155.433
0.078 | 5170.714
0.078 | 5185.933
0.078 | 5201.027
0.078 | 5215.808
0.078 | 5230.121
0.07919782 | 5244.214
0.0792 | 5258.246
0.0792 | 5271.871
0.0792 | 5285.339
0.08039781 | 5298.871
0.0804 | 5312.558
0.0804 | 5326.402
0.0804 | 5340.527
0.0804 | 5354.933
0.0804 | 5369.339
0.0804 | 5383.433
0.0804 | 5397.089
0.08159999 | 5410.402
0.0816 | 5423.464
0.0816 | 5436.152
0.08279782 | 5449.214
0.0828 | 5462.527
0.0828 | 5476.089
0.0828 | 5489.902
0.0828 | 5504.121
0.0828 | 5518.183
0.0828 | 5532.058
0.08399782 | 5545.714
0.084 | 5559.246
0.084 | 5572.371
0.084 | 5585.339
0.08519999 | 5598.121
0.084 | 5610.902
0.084 | 5623.402
0.08519999 | 5636.183
0.0852 | 5649.089
0.0852 | 5662.308
0.08639781 | 5675.746
0.0864 | 5689.339
0.0864 | 5702.621
0.0864 | 5715.589
0.0864 | 5728.121
0.0864 | 5740.152
0.0864 | 5751.902
0.0864 | 5763.808
0.08759782 | 5775.871
0.0876 | 5788.121
0.08879782 | 5800.589
0.0888 | 5813.277
0.0888 | 5826.058
0.0888 | 5838.589
0.0888 | 5851.152
0.0888 | 5863.558
0.0888 | 5875.996
0.0888 | 5888.183
0.08999999 | 5900.308
0.09 | 5912.277
0.09 | 5924.214
0.09119999 | 5936.214
0.0912 | 5948.339
0.0912 | 5960.746
0.0912 | 5973.433
0.0912 | 5986.152
0.0912 | 5998.558
0.0912 | 6010.746
0.09239999 | 6022.246
0.0924 | 6033.433
0.0924 | 6044.308
0.0924 | 6054.996
0.09359781 | 6065.746
0.0924 | 6077.027
0.0924 | 6088.496
0.0924 | 6100.277
0.09359999 | 6112.214
0.0936 | 6124.152
0.0936 | 6136.058
0.09479999 | 6147.621
0.0948 | 6158.933
0.0948 | 6170.058
0.0948 | 6180.902
0.0948 | 6191.621
0.0948 | 6202.496
0.0948 | 6213.308
0.0948 | 6224.464
0.09599999 | 6235.839
0.096 | 6247.402
0.096 | 6258.871
0.09719999 | 6270.152
0.0972 | 6281.183
0.0972 | 6291.839
0.0972 | 6301.933
0.0972 | 6311.933
0.0972 | 6321.996
0.0972 | 6331.839
0.09839781 | 6341.902
0.0984 | 6352.214
0.0984 | 6362.839
0.0984 | 6373.464
0.0984 | 6384.246
0.0984 | 6394.933
0.0984 | 6405.496
0.0984 | 6415.402
0.0984 | 6425.277
0.09959999 | 6435.089
0.0996 | 6444.621
0.0996 | 6454.308
0.1008 | 6464.089
0.1008 | 6474.027
0.09960219 | 6484.058
0.0996 | 6494.464
0.1008 | 6504.933
0.1008 | 6515.339
0.1008 | 6525.433
0.102 | 6535.246
0.102 | 6544.527
0.102 | 6553.371
0.102 | 6562.371
0.102 | 6571.339
0.102 | 6580.464
0.102 | 6589.902
0.102 | 6599.683
0.102 | 6609.433
0.1032 | 6619.214
0.1032 | 6628.746
0.1032 | 6638.152
0.1032 | 6647.214
0.1032 | 6656.339
0.1032 | 6665.246
0.1032 | 6674.058
0.1032 | 6682.996
0.1043978 | 6691.933
0.1044 | 6700.808
0.1044 | 6710.089
0.1044 | 6719.746
0.1056 | 6729.371
0.1056 | 6739.277
0.1056 | 6748.839
0.1056 | 6758.183
0.1056 | 6767.121
0.1056 | 6775.902
0.1056 | 6784.214
0.1056 | 6792.746
0.1068 | 6801.496
0.1068 | 6810.496
0.1068 | 6819.683
0.1068 | 6829.121
0.1068 | 6838.496
0.1068 | 6847.746
0.1068 | 6856.808
0.1068 | 6865.589
0.1068 | 6874.277
0.108 | 6882.839
0.108 | 6891.214
0.108 | 6899.558
0.108 | 6907.902
0.108 | 6916.402
0.108 | 6925.277
0.108 | 6934.402
0.108 | 6943.714
0.108 | 6953.339
0.1092 | 6962.683
0.1092 | 6971.714
0.1092 | 6980.308
0.1092 | 6988.652
0.1092 | 6996.714
0.1092 | 7004.808
0.1092 | 7013.027
0.1092 | 7021.683
0.1103978 | 7030.621
0.1104 | 7039.683
0.1104 | 7049.058
0.1104 | 7058.183
0.1116 | 7067.121
0.1116 | 7075.714
0.1104022 | 7084.058
0.1104 | 7092.277
0.1104 | 7100.402
0.1115978 | 7108.496
0.1116 | 7116.621
0.1116 | 7124.964
0.1127978 | 7133.496
0.1128 | 7142.496
0.1128 | 7151.933
0.1128 | 7161.652
0.1128 | 7171.308
0.1128 | 7180.527
0.1128 | 7189.402
0.1128 | 7197.714
0.1128 | 7205.808
0.114 | 7213.902
0.114 | 7222.246
0.114 | 7230.839
0.114 | 7239.746
0.114 | 7248.902
0.114 | 7258.183
0.114 | 7267.277
0.114 | 7276.183
0.114 | 7284.871
0.1152 | 7293.308
0.1152 | 7301.496
0.1152 | 7309.558
0.1152 | 7317.621
0.1152 | 7325.652
0.1152 | 7333.871
0.1152 | 7342.246
0.1152 | 7351.058
0.1152 | 7360.058
0.1164 | 7369.308
0.1164 | 7378.246
0.1176 | 7386.964
0.1176 | 7395.183
0.1176 | 7403.199
0.1164022 | 7410.996
0.1164022 | 7418.996
0.1164022 | 7427.121
0.1176 | 7435.746
0.1176 | 7444.621
0.1176 | 7453.683
0.1188 | 7462.839
0.1188 | 7471.933
0.1188 | 7480.808
0.1188 | 7489.464
0.1188 | 7497.996
0.1188 | 7506.339
0.1188 | 7514.558
0.1188 | 7522.652
0.1199978 | 7531.027
0.12 | 7539.214
0.12 | 7547.589
0.1211978 | 7556.152
0.1212 | 7565.121
0.12 | 7574.214
0.12 | 7583.308
0.12 | 7592.277
0.12 | 7600.871
0.1211978 | 7609.121
0.1212 | 7617.011
0.1223978 | 7624.933
0.1224 | 7632.886
0.1224 | 7641.355
0.1224 | 7650.074
0.1224 | 7658.98
0.1224 | 7668.042
0.1224 | 7677.23
0.1224 | 7686.23
0.1224 | 7695.324
0.1235978 | 7704.042
0.1236 | 7712.636
0.1236 | 7721.074
0.1236 | 7729.261
0.1236 | 7737.417
0.1236 | 7745.542
0.1236 | 7753.886
0.1236 | 7762.324
0.1236 | 7771.355
0.1247978 | 7780.449
0.1248 | 7789.699
0.1248 | 7798.824
0.1248 | 7807.574
0.1248 | 7815.699
0.1248 | 7823.527
0.1248 | 7831.261
0.1248 | 7839.058
0.1248 | 7847.292
0.1259978 | 7855.98
0.126 | 7864.855
0.126 | 7873.886
0.126 | 7883.011
0.1271978 | 7892.011
0.1260022 | 7900.792
0.126 | 7909.417
0.126 | 7917.98
0.126 | 7926.355
0.126 | 7934.574
0.1272 | 7942.824
0.1272 | 7951.105
0.1272 | 7959.574
0.1284 | 7968.042
0.1284 | 7977.011
0.1272022 | 7986.199
0.1272 | 7995.417
0.1272 | 8004.355
0.1284 | 8013.23
0.1284 | 8021.636
0.1284 | 8029.511
0.1284 | 8037.074
0.1296 | 8044.886
0.1296 | 8052.871
0.1296 | 8061.246
0.1284022 | 8070.027
0.1284022 | 8079.277
0.1296 | 8088.558
0.1296 | 8097.777
0.1296 | 8106.621
0.1296 | 8115.152
0.1308 | 8123.433
0.1308 | 8131.433
0.1308 | 8139.464
0.1308 | 8147.621
0.1296022 | 8155.777
0.1308 | 8164.089
0.1308 | 8172.777
0.1308 | 8181.621
0.1308 | 8190.527
0.132 | 8199.589
0.132 | 8208.526
0.132 | 8216.964
0.132 | 8225.026
0.132 | 8232.901
0.132 | 8240.604
0.132 | 8248.151
0.132 | 8255.698
0.132 | 8263.683
0.1332 | 8271.808
0.1332 | 8280.183
0.1332 | 8288.933
0.1332 | 8297.714
0.1332 | 8306.245
0.1332 | 8314.589
0.1332 | 8322.776
0.1332 | 8330.573
0.1332 | 8338.495
0.1343978 | 8346.229
0.1344 | 8353.979
0.1344 | 8361.87
0.1344 | 8369.933
0.1344 | 8378.37
0.1344 | 8387.12
0.1344 | 8395.776
0.1344 | 8404.464
0.1344 | 8412.964
0.1344 | 8420.901
0.1356 | 8428.542
0.1356 | 8435.979
0.1356 | 8443.151
0.1356 | 8450.589
0.1356 | 8458.354
0.1356 | 8466.183
0.1356 | 8474.339
0.1356 | 8482.776
0.1356 | 8491.214
0.1368 | 8499.433
0.1368 | 8507.62
0.1368 | 8515.558
0.1368 | 8523.322
0.1368 | 8530.744
0.1368 | 8538.041
0.1368 | 8545.713
0.1368 | 8553.369
0.1368 | 8561.166
0.1379978 | 8569.385
0.138 | 8577.854
0.138 | 8586.322
0.138 | 8595.197
0.1391978 | 8603.729
0.1380022 | 8611.854
0.138 | 8619.775
0.138 | 8627.213
0.138 | 8634.4
0.138 | 8641.807
0.1392 | 8649.432
0.1392 | 8657.15
0.1403978 | 8665.197
0.1404 | 8673.604
0.1404 | 8682.01
0.1392 | 8690.416
0.1392 | 8698.541
0.1392 | 8706.588
0.1392 | 8714.385
0.1404 | 8721.885
0.1404 | 8729.182
0.1415978 | 8736.76
0.1416 | 8744.213
0.1416 | 8751.744
0.1416 | 8759.51
0.1404022 | 8767.822
0.1404 | 8776.291
0.1416 | 8785.01
0.1416 | 8793.572
0.1416 | 8801.979
0.1427978 | 8809.869
0.1428 | 8817.291
0.1428 | 8824.541
0.1428 | 8831.869
0.1428 | 8839.463
0.1416022 | 8847.213
0.1428 | 8855.432
0.1428 | 8863.682
0.1428 | 8872.057
0.1428 | 8880.15
0.144 | 8888.182
0.144 | 8896.025
0.144 | 8903.51
0.144 | 8910.9
0.144 | 8918.354
0.144 | 8925.65
0.144 | 8932.775
0.144 | 8940.229
0.144 | 8947.9
0.1452 | 8955.932
0.1452 | 8964.369
0.1452 | 8973.057
0.1452 | 8981.619
0.1452 | 8989.479
0.1452 | 8997.041
0.1452 | 9004.088
0.1452 | 9010.854
0.1452 | 9017.65
0.1452 | 9025.088
0.1464 | 9032.822
0.1464 | 9040.775
0.1464 | 9049.057
0.1464 | 9057.244
0.1464 | 9065.244
0.1464 | 9072.838
0.1464 | 9080.26
0.1464 | 9087.229
0.1464 | 9094.119
0.1476 | 9100.916
0.1476 | 9107.729
0.1476 | 9114.541
0.1476 | 9121.416
0.1476 | 9128.588
0.1476 | 9135.807
0.1476 | 9143.275
0.1476 | 9150.916
0.1476 | 9158.447
0.1487978 | 9165.572
0.1488 | 9172.354
0.1488 | 9178.775
0.1499978 | 9184.963
0.1488 | 9191.541
0.1488 | 9198.447
0.1488 | 9205.76
0.1488 | 9213.494
0.1488 | 9221.244
0.1499978 | 9228.932
0.15 | 9236.494
0.15 | 9243.775
0.15 | 9250.682
0.15 | 9257.494
0.15 | 9264.104
0.15 | 9270.51
0.15 | 9277.041
0.15 | 9283.432
0.15 | 9289.838
0.1511978 | 9296.604
0.1512 | 9303.822
0.1512 | 9311.213
0.1512 | 9318.666
0.1512 | 9326.275
0.1512 | 9333.463
0.1512 | 9339.963
0.1512 | 9346.182
0.1512 | 9352.432
0.1512 | 9358.525
0.1524 | 9364.979
0.1524 | 9371.775
0.1524 | 9378.9
0.1524 | 9386.088
0.1524 | 9393.572
0.1524 | 9400.932
0.1524 | 9408.307
0.1524 | 9415.338
0.1524 | 9422.197
0.1535978 | 9428.822
0.1536 | 9435.291
0.1536 | 9441.713
0.1536 | 9448.01
0.1536 | 9454.4
0.1536 | 9460.885
0.1536 | 9467.65
0.1536 | 9474.791
0.1536 | 9482.244
0.1536 | 9489.729
0.1547978 | 9496.932
0.1548 | 9503.744
0.1548 | 9510.041
0.1548 | 9516.135
0.1548 | 9522.229
0.1548 | 9528.541
0.1548 | 9535.307
0.1548 | 9542.275
0.1548 | 9549.51
0.1548 | 9556.947
0.156 | 9564.338
0.156 | 9571.416
0.156 | 9578.525
0.156 | 9585.432
0.156 | 9592.197
0.156 | 9598.9
0.156 | 9605.51
0.156 | 9612.041
0.156 | 9618.572
0.1571978 | 9625.213
0.1572 | 9632.182
0.1572 | 9639.447
0.1572 | 9646.854
0.1572 | 9654.463
0.1572 | 9661.838
0.1572 | 9668.697
0.1572 | 9675.041
0.1572 | 9681.338
0.1572 | 9687.322
0.1584 | 9693.26
0.1584 | 9699.557
0.1584 | 9706.572
0.1584 | 9713.604
0.1584 | 9721.025
0.1584 | 9728.525
0.1584 | 9736.041
0.1584 | 9743.104
0.1584 | 9749.994
0.1584 | 9756.572
0.1596 | 9763.15
0.1596 | 9769.635
0.1596 | 9775.916
0.1596 | 9782.385
0.1596 | 9788.979
0.1596 | 9795.713
0.1596 | 9802.635
0.1596 | 9810.088
0.1596 | 9817.197
0.1607978 | 9824.119
0.1608 | 9830.744
0.1608 | 9836.838
0.1608 | 9842.572
0.1608 | 9848.229
0.1596022 | 9853.807
0.1596 | 9859.619
0.1607978 | 9865.682
0.1608 | 9871.822
0.1608 | 9878.51
0.1608 | 9885.291
0.162 | 9891.791
0.162 | 9898.291
0.162 | 9904.682
0.1608022 | 9910.588
0.1608 | 9916.275
0.1608 | 9922.072
0.1608 | 9927.9
0.1619978 | 9933.604
0.162 | 9939.385
0.162 | 9945.541
0.162 | 9951.994
0.1632 | 9958.604
0.1620022 | 9965.463
0.162 | 9972.182
0.162 | 9978.447
0.162 | 9984.057
0.162 | 9989.291
0.1631978 | 9994.244
0.1632 | 9999.229
0.1632 | 10004.56
0.1643978 | 10010.28
0.1644 | 10016.13
0.1632 | 10022.21
0.1632 | 10028.4
0.1632 | 10034.56
0.1632 | 10040.63
0.1632 | 10046.45
0.1643978 | 10052.07
0.1644 | 10057.57
0.1644 | 10062.79
0.1644 | 10067.88
0.1644 | 10073.2
0.1644 | 10078.62
0.1644 | 10084.34
0.1644 | 10090.29
0.1644 | 10096.48
0.1644 | 10102.65
0.1656 | 10109.01
0.1656 | 10114.82
0.1656 | 10120.46
0.1656 | 10125.68
0.1656 | 10130.7
0.1656 | 10135.26
0.1656 | 10140.04
0.1656 | 10144.88
0.1656 | 10150.03
0.1656 | 10155.42
0.1668 | 10161.1
0.1668 | 10166.84
0.1668 | 10172.59
0.1668 | 10177.9
0.1668 | 10183.17
0.1668 | 10188.03
0.1668 | 10192.43
0.1668 | 10196.87
0.1668 | 10201.48
0.1668 | 10206.01
0.168 | 10210.63
0.168 | 10215.85
0.168 | 10221.07
0.168 | 10226.6
0.168 | 10232.08
0.168 | 10237.49
0.168 | 10242.6
0.168 | 10247.3
0.168 | 10251.5
0.168 | 10255.48
0.1692 | 10259.59
0.1692 | 10263.73
0.1692 | 10268.39
0.1692 | 10273.33
0.168 | 10278.58
0.168 | 10283.75
0.168 | 10288.92
0.1691978 | 10293.53
0.1692 | 10297.93
0.1692 | 10302.15
0.1704 | 10306.29
0.1704 | 10310.15
0.1704 | 10314.04
0.1692022 | 10318.03
0.1692 | 10322.34
0.1692 | 10326.9
0.1692 | 10332
0.1692 | 10337.58
0.1704 | 10343.04
0.1704 | 10348.31
0.1704 | 10353
0.1704 | 10357.1
0.1704 | 10360.79
0.1704 | 10364.38
0.1704 | 10368.12
0.1704 | 10372.33
0.1704 | 10376.84
0.1704 | 10381.75
0.1716 | 10386.9
0.1716 | 10391.86
0.1716 | 10396.5
0.1716 | 10401.09
0.1716 | 10405.34
0.1716 | 10409.33
0.1716 | 10413.25
0.1716 | 10417
0.1716 | 10420.77
0.1716 | 10424.51
0.1728 | 10428.49
0.1728 | 10432.5
0.1728 | 10437.12
0.1728 | 10441.89
0.1728 | 10446.87
0.1728 | 10451.75
0.1728 | 10456.37
0.1728 | 10460.37
0.1728 | 10464.04
0.1728 | 10467.43
0.1728 | 10470.82
0.174 | 10474.56
0.174 | 10478.81
0.174 | 10483.53
0.1728 | 10488.45
0.1728 | 10493.48
0.1728 | 10498.47
0.1739978 | 10503.11
0.174 | 10507.48
0.174 | 10511.42
0.174 | 10515.29
0.174 | 10518.99
0.174 | 10522.65
0.174 | 10526.32
0.174 | 10530.27
0.174 | 10534.4
0.174 | 10538.66
0.174 | 10543.36
0.1751978 | 10548.15
0.1752 | 10552.88
0.1752 | 10557.25
0.1752 | 10561.4
0.1752 | 10565.04
0.1752 | 10568.46
0.1752 | 10572.02
0.1752 | 10575.95
0.1752 | 10580.11
0.1752 | 10584.59
0.1752 | 10589.18
0.1763978 | 10593.92
0.1763978 | 10598.61
0.1764 | 10603.18
0.1764 | 10607.58
0.1752 | 10611.9
0.1752 | 10616.03
0.1752 | 10619.74
0.1752 | 10623.52
0.1764 | 10627.36
0.1764 | 10631.2
0.1764 | 10635.27
0.1764 | 10639.74
0.1764 | 10644.36
0.1764 | 10649.32
0.1764 | 10654.15
0.1764 | 10658.75
0.1764 | 10663
0.1764 | 10666.94
0.1775978 | 10670.54
0.1776 | 10674.08
0.1776 | 10677.84
0.1776 | 10681.93
0.1776 | 10686.26
0.1776 | 10690.83
0.1776 | 10695.67
0.1776 | 10700.36
0.1776 | 10704.92
0.1776 | 10709.43
0.1776 | 10713.68
0.1776 | 10717.84
0.1776 | 10721.75
0.1776 | 10725.58
0.1776 | 10729.53
0.1776 | 10733.64
0.1776 | 10737.73
0.1776 | 10742.28
0.1787978 | 10747.23
0.1788 | 10752.18
0.1788 | 10756.98
0.1788 | 10761.73
0.1788 | 10766.01
0.1788 | 10769.85
0.1788 | 10773.45
0.1788 | 10776.94
0.1788 | 10780.43
0.1788 | 10784.33
0.1788 | 10788.6
0.1788 | 10793.04
0.1788 | 10797.8
0.18 | 10802.69
0.18 | 10807.44
0.18 | 10812.11
0.18 | 10816.68
0.18 | 10820.91
0.18 | 10824.91
0.18 | 10828.72
0.18 | 10832.35
0.18 | 10835.97
0.18 | 10840
0.18 | 10844.49
0.18 | 10849.15
0.18 | 10854.19
0.18 | 10859.15
0.18 | 10863.77
0.18 | 10867.88
0.18 | 10871.9
0.1812 | 10875.38
0.1812 | 10878.83
0.1812 | 10882.33
0.1812 | 10886.18
0.1812 | 10890.21
0.1812 | 10894.55
0.1812 | 10899.15
0.1812 | 10903.93
0.1812 | 10908.55
0.1812 | 10913.02
0.1812 | 10917.44
0.1812 | 10921.58
0.1823978 | 10925.47
0.1823978 | 10929.39
0.1823978 | 10933.42
0.1823978 | 10937.25
0.1823978 | 10941.2
0.1824 | 10945.48
0.1824 | 10950.03
0.1824 | 10954.73
0.1824 | 10959.56
0.1824 | 10964.39
0.1824 | 10968.92
0.1824 | 10973.08
0.1824 | 10976.64
0.1824 | 10979.9
0.1824 | 10983.3
0.1824 | 10986.96
0.1824 | 10990.72
0.1835978 | 10994.95
0.1836 | 10999.51
0.1836 | 11004.04
0.1836 | 11008.39
0.1836 | 11012.68
0.1836 | 11016.87
0.1836 | 11020.89
0.1836 | 11024.65
0.1836 | 11028.47
0.1836 | 11032.38
0.1836 | 11036.24
0.1836 | 11040.15
0.1836 | 11044.25
0.1836 | 11048.66
0.1836 | 11053.13
0.1836 | 11058.08
0.1836 | 11063.11
0.1836 | 11068.07
0.1848 | 11072.32
0.1848 | 11076.34
0.1848 | 11079.59
0.1848 | 11082.88
0.1848 | 11086.29
0.1848 | 11090.33
0.1848 | 11094.79
0.1848 | 11099.66
0.1848 | 11104.47
0.1848 | 11109.43
0.1848 | 11113.88
0.1859978 | 11118.07
0.186 | 11122.19
0.186 | 11126.27
0.186 | 11129.84
0.186 | 11133.76
0.186 | 11137.67
0.186 | 11141.72
0.186 | 11145.7
0.186 | 11150.25
0.186 | 11155.01
0.186 | 11160
0.186 | 11164.72
0.186 | 11169.53
0.186 | 11173.95
0.186 | 11177.88
0.186 | 11181.35
0.186 | 11185.04
0.186 | 11188.74
0.186 | 11192.74
0.1872 | 11197.1
0.1872 | 11201.88
0.1872 | 11206.66
0.1872 | 11211.55
0.1872 | 11216.29
0.1872 | 11220.91
0.1872 | 11225.25
0.1872 | 11229.35
0.1872 | 11233.2
0.1872 | 11236.91
0.1872 | 11240.72
0.1884 | 11244.55
0.1884 | 11248.72
0.1884 | 11253.36
0.1884 | 11258.4
0.1884 | 11263.47
0.1884 | 11268.63
0.1884 | 11273.52
0.1884 | 11277.82
0.1884 | 11281.59
0.1884 | 11285.09
0.1884 | 11288.49
0.1884 | 11292.15
0.1884 | 11296.25
0.1884 | 11300.71
0.1884 | 11305.53
0.1884 | 11310.62
0.1895978 | 11315.53
0.1896 | 11320.39
0.1896 | 11324.9
0.1896 | 11329.21
0.1896 | 11333.25
0.1896 | 11337.25
0.1896 | 11341.16
0.1896 | 11345.06
0.1896 | 11348.87
0.1896 | 11352.85
0.1896 | 11357.25
0.1896 | 11361.72
0.1896 | 11366.52
0.1907978 | 11371.39
0.1908 | 11375.99
0.1908 | 11380.19
0.1908 | 11384.22
0.1908 | 11387.98
0.1908 | 11391.43
0.1908 | 11395.2
0.1908 | 11399.13
0.1908 | 11403.35
0.1908 | 11407.79
0.1908 | 11412.75
0.1908 | 11417.69
0.1908 | 11422.5
0.1908 | 11427.1
0.1908 | 11431.49
0.1908 | 11435.63
0.1908 | 11439.38
0.1919978 | 11443.04
0.192 | 11446.66
0.192 | 11450.69
0.192 | 11454.63
0.192 | 11458.99
0.192 | 11463.79
0.192 | 11468.82
0.192 | 11473.71
0.192 | 11478.35
0.192 | 11482.88
0.192 | 11486.77
0.192 | 11490.23
0.192 | 11493.62
0.192 | 11497.25
0.192 | 11501.05
0.192 | 11505.16
0.192 | 11509.63
0.192 | 11514.33
0.192 | 11519.24
0.1932 | 11523.97
0.1932 | 11528.79
0.1932 | 11533.32
0.1932 | 11537.54
0.1932 | 11541.6
0.1932 | 11545.49
0.1932 | 11549.29
0.1932 | 11553.19
0.1932 | 11557.14
0.1932 | 11561.53
0.1932 | 11566.14
0.1932 | 11570.95
0.1943978 | 11576.21
0.1944 | 11581.39
0.1944 | 11585.92
0.1944 | 11590.23
0.1944 | 11594.29
0.1944 | 11597.7
0.1944 | 11601.39
0.1944 | 11605.31
0.1944 | 11609.48
0.1944 | 11614.03
0.1944 | 11618.98
0.1944 | 11623.81
0.1944 | 11628.71
0.1944 | 11633.56
0.1944 | 11638.03
0.1944 | 11642.42
0.1944 | 11646.71
0.1944 | 11650.81
0.1955978 | 11654.96
0.1956 | 11659.25
0.1956 | 11663.46
0.1956 | 11668
0.1956 | 11672.75
0.1956 | 11677.75
0.1956 | 11682.68
0.1956 | 11687.65
0.1956 | 11692.28
0.1956 | 11696.56
0.1956 | 11700.39
0.1956 | 11704.14
0.1956 | 11707.86
0.1968 | 11711.83
0.1968 | 11716.13
0.1956022 | 11720.79
0.1956 | 11725.66
0.1968 | 11730.66
0.1968 | 11735.61
0.1968 | 11740.61
0.1968 | 11745.32
0.1968 | 11749.64
0.1968 | 11753.96
0.1968 | 11758.02
0.1968 | 11761.81
0.1968 | 11765.79
0.1968 | 11769.95
0.1968 | 11774.21
0.1968 | 11778.81
0.1968 | 11783.98
0.198 | 11788.98
0.198 | 11794.21
0.198 | 11799.12
0.198 | 11803.54
0.198 | 11807.31
0.198 | 11811.11
0.198 | 11814.67
0.198 | 11818.31
0.198 | 11822.3
0.198 | 11826.79
0.198 | 11831.41
0.198 | 11836.39
0.198 | 11841.44
0.198 | 11846.35
0.198 | 11851.07
0.198 | 11855.63
0.198 | 11859.73
0.198 | 11863.71
0.1991978 | 11867.7
0.1992 | 11871.67
0.1992 | 11875.73
0.1992 | 11880.04
0.1992 | 11884.62
0.1992 | 11889.45
0.1992 | 11894.46
0.1992 | 11899.65
0.1992 | 11904.65
0.1992 | 11909.34
0.1992 | 11913.57
0.1992 | 11917.51
0.2003978 | 11921.04
0.2003978 | 11924.75
0.2004 | 11928.67
0.2004 | 11932.81
0.2004 | 11937.37
0.2004 | 11942.31
0.2004 | 11947.25
0.2004 | 11952.14
0.2004 | 11956.87
0.2004 | 11961.29
0.2004 | 11965.51
0.2004 | 11969.55
0.2004 | 11973.49
0.2004 | 11977.64
0.2004 | 11981.72
0.2004 | 11986.02
0.2004 | 11990.54
0.2004 | 11995.19
0.2004 | 12000.22
0.2016 | 12005.55
0.2016 | 12010.63
0.2016 | 12015.63
0.2016 | 12020.36
0.2016 | 12024.44
0.2016 | 12028.54
0.2016 | 12032.48
0.2016 | 12036.32
0.2016 | 12040.61
0.2016 | 12045.22
0.2016 | 12049.75
0.2016 | 12054.68
0.2016 | 12059.82
0.2016 | 12064.69
0.2016 | 12069.47
0.2028 | 12074.07
0.2028 | 12078.35
0.2028 | 12082.43
0.2028 | 12086.39
0.2028 | 12090.44
0.2028 | 12094.72
0.2028 | 12099.32
0.2028 | 12104.22
0.2028 | 12109.41
0.2028 | 12114.85
0.2028 | 12120.07
0.2028 | 12125.11
0.2028 | 12129.91
0.2028 | 12134.41
0.204 | 12138.39
0.204 | 12142.66
0.204 | 12146.89
0.204 | 12151.35
0.204 | 12156.16
0.204 | 12161.22
0.204 | 12166.21
0.204 | 12171.32
0.204 | 12176.13
0.204 | 12180.83
0.204 | 12185.27
0.204 | 12189.63
0.204 | 12193.73
0.204 | 12197.9
0.204 | 12201.95
0.204 | 12206.11
0.2052 | 12210.48
0.2052 | 12215.25
0.2052 | 12220.71
0.2052 | 12226.28
0.2052 | 12231.93
0.2052 | 12237.07
0.2052 | 12241.71
0.2052 | 12245.62
0.2052 | 12249.3
0.2052 | 12252.95
0.2052 | 12256.88
0.2052 | 12261.32
0.2052 | 12265.96
0.2064 | 12270.89
0.2064 | 12275.89
0.2064 | 12280.93
0.2064 | 12285.57
0.2064 | 12290.02
0.2064 | 12294.29
0.2064 | 12298.24
0.2064 | 12302.26
0.2064 | 12306.34
0.2064 | 12310.3
0.2064 | 12314.29
0.2064 | 12318.54
0.2064 | 12322.85
0.2075978 | 12327.46
0.2064 | 12332.52
0.2064 | 12337.55
0.2075978 | 12342.49
0.2075978 | 12346.89
0.2075978 | 12350.94
0.2076 | 12354.54
0.2076 | 12358.3
0.2076 | 12362.11
0.2076 | 12366.48
0.2076 | 12371.2
0.2076 | 12376.31
0.2076 | 12381.48
0.2076 | 12386.71
0.2076 | 12391.75
0.2076 | 12396.39
0.2087978 | 12400.79
0.2088 | 12404.81
0.2088 | 12408.53
0.2088 | 12412.38
0.2088 | 12416.29
0.2088 | 12420.15
0.2088 | 12424.34
0.2088 | 12429.06
0.2088 | 12433.86
0.2088 | 12438.86
0.2088 | 12444.06
0.2088 | 12449.06
0.2088 | 12453.65
0.2088 | 12457.78
0.2088 | 12461.58
0.2088 | 12465.18
0.2088 | 12469.14
0.2088 | 12473.2
0.2088 | 12477.59
0.21 | 12482.15
0.21 | 12487.14
0.21 | 12492.01
0.21 | 12496.95
0.21 | 12501.75
0.21 | 12506.47
0.21 | 12510.92
0.21 | 12515.15
0.21 | 12519.29
0.21 | 12523.34
0.21 | 12527.37
0.2112 | 12531.42
0.2112 | 12535.56
0.2112 | 12540.28
0.2112 | 12545.4
0.2112 | 12550.83
0.2112 | 12556.06
0.2112 | 12561.06
0.2112 | 12565.39
0.2112 | 12569.41
0.2112 | 12573.12
0.2112 | 12576.96
0.2112 | 12580.94
0.2112 | 12585.4
0.2112 | 12590.3
0.2112 | 12595.33
0.2112 | 12600.46
0.2124 | 12605.71
0.2124 | 12610.65
0.2124 | 12615.27
0.2124 | 12619.79
0.2124 | 12624.16
0.2124 | 12628.43
0.2124 | 12632.57
0.2124 | 12636.64
0.2124 | 12640.87
0.2124 | 12645.33
0.2124 | 12650.06
0.2124 | 12655.06
0.2124 | 12660.25
0.2136 | 12665.33
0.2136 | 12670.06
0.2136 | 12674.47
0.2136 | 12678.58
0.2136 | 12682.35
0.2136 | 12686.12
0.2136 | 12690.12
0.2136 | 12694.45
0.2136 | 12699.12
0.2136 | 12704.14
0.2136 | 12709.54
0.2148 | 12714.79
0.2148 | 12719.79
0.2148 | 12724.58
0.2148 | 12729.18
0.2136022 | 12733.31
0.2148 | 12737.53
0.2148 | 12741.55
0.2148 | 12745.65
0.2148 | 12749.69
0.2148 | 12754.3
0.216 | 12759.24
0.216 | 12764.4
0.216 | 12769.6
0.216 | 12774.96
0.216 | 12779.46
0.216 | 12783.63
0.216 | 12787.6
0.216 | 12791.47
0.216 | 12795.08
0.216 | 12799.02
0.216 | 12803.19
0.216 | 12807.71
0.216 | 12812.46
0.216 | 12817.55
0.216 | 12822.74
0.216 | 12827.79
0.216 | 12832.63
0.216 | 12837.24
0.2172 | 12841.57
0.2172 | 12845.85
0.2172 | 12849.92
0.2172 | 12853.93
0.2172 | 12858.15
0.2172 | 12862.61
0.2172 | 12867.43
0.2172 | 12872.78
0.2172 | 12878.25
0.2172 | 12883.59
0.2172 | 12888.7
0.2183978 | 12893.28
0.2184 | 12897.23
0.2184 | 12901.07
0.2184 | 12904.77
0.2184 | 12908.63
0.2184 | 12912.93
0.2184 | 12917.69
0.2184 | 12922.75
0.2184 | 12927.85
0.2184 | 12933
0.2196 | 12937.82
0.2196 | 12942.38
0.2196 | 12946.68
0.2196 | 12951.13
0.2196 | 12955.27
0.2184 | 12959.47
0.2184 | 12963.75
0.2184 | 12968.1
0.2196 | 12972.38
0.2196 | 12977.05
0.2196 | 12982.04
0.2196 | 12987.33
0.2196 | 12992.96
0.2196 | 12998.55
0.2196 | 13003.8
0.2196 | 13008.47
0.2196 | 13012.77
0.2196 | 13016.38
0.2196 | 13020.08
0.2208 | 13024.01
0.2208 | 13028.54
0.2208 | 13033.36
0.2208 | 13038.62
0.2208 | 13044
0.2208 | 13049.42
0.2208 | 13054.51
0.2208 | 13059.5
0.2208 | 13064.15
0.2208 | 13068.58
0.222 | 13072.68
0.222 | 13076.97
0.222 | 13081.08
0.222 | 13085.43
0.222 | 13090.03
0.222 | 13095.23
0.222 | 13100.62
0.222 | 13106.23
0.222 | 13111.95
0.222 | 13117.34
0.2231978 | 13122.04
0.222 | 13126.29
0.222 | 13130.22
0.222 | 13133.97
0.2232 | 13137.93
0.222 | 13142.54
0.222 | 13147.55
0.2231978 | 13153.04
0.2231978 | 13158.68
0.2232 | 13164.3
0.2232 | 13169.43
0.2232 | 13174.33
0.2232 | 13178.96
0.2232 | 13183.33
0.2232 | 13187.44
0.2232 | 13191.77
0.2232 | 13195.99
0.2232 | 13200.33
0.2232 | 13204.88
0.2232 | 13210.04
0.2244 | 13215.5
0.2244 | 13221.19
0.2244 | 13226.91
0.2244 | 13232.29
0.2244 | 13237.21
0.2244 | 13241.49
0.2244 | 13245.47
0.2244 | 13249.29
0.2244 | 13253.64
0.2244 | 13258.2
0.2255978 | 13263.26
0.2256 | 13268.62
0.2256 | 13274.06
0.2256 | 13279.56
0.2256 | 13284.65
0.2256 | 13289.33
0.2256 | 13293.79
0.2256 | 13298.09
0.2256 | 13302.04
0.2256 | 13306.05
0.2256 | 13310.14
0.2256 | 13314.37
0.2256 | 13318.97
0.2256 | 13323.81
0.2256 | 13328.89
0.2256 | 13334.29
0.2256 | 13339.65
0.2256 | 13344.58
0.2256 | 13349.11
0.2267978 | 13353.39
0.2268 | 13357.31
0.2268 | 13361.17
0.2268 | 13365.4
0.2268 | 13369.81
0.2268 | 13374.7
0.2268 | 13379.95
0.2268 | 13385.48
0.2268 | 13390.86
0.2268 | 13396.25
0.2268 | 13401.25
0.228 | 13405.93
0.228 | 13410.28
0.228 | 13414.22
0.228 | 13418.11
0.228 | 13422.15
0.228 | 13426.26
0.228 | 13430.51
0.228 | 13435.34
0.228 | 13440.58
0.228 | 13445.89
0.228 | 13451.36
0.2292 | 13456.5
0.2292 | 13461.11
0.2292 | 13465.26
0.228 | 13468.97
0.228 | 13472.41
0.228 | 13476.04
0.228 | 13480.36
0.2291978 | 13484.83
0.2292 | 13489.87
0.2292 | 13495.2
0.2292 | 13500.73
0.2292 | 13505.89
0.2292 | 13511.03
0.2292 | 13515.93
0.2292 | 13520.62
0.2292 | 13524.87
0.2292 | 13529.22
0.2292 | 13533.53
0.2292 | 13537.83
0.2303978 | 13542.33
0.2304 | 13547.22
0.2304 | 13552.43
0.2304 | 13557.92
0.2304 | 13563.45
0.2304 | 13568.85
0.2304 | 13573.8
0.2304 | 13578.16
0.2304 | 13582.03125
0.2316 | 13585.84375
0.2316 | 13589.6
0.2316 | 13593.82
0.2316 | 13598.49
0.2304 | 13603.51
0.2304 | 13608.65
0.2304 | 13614.01
0.2304 | 13619.32
0.2315978 | 13624.43
0.2316 | 13629.41
0.2316 | 13634.3
0.2316 | 13638.9
0.2316 | 13643.24
0.2316 | 13647.62
0.2316 | 13651.98
0.2316 | 13656.46
0.2316 | 13661.3
0.2316 | 13666.77
0.2316 | 13672.66
0.2316 | 13678.59
0.2328 | 13684.32
0.2328 | 13689.71
0.2328 | 13694.35
0.2328 | 13698.3
0.2328 | 13702.16
0.2328 | 13706.09375
0.2328 | 13710.0625
0.2328 | 13714.61
0.2328 | 13719.71875
0.2328 | 13725.125
0.2328 | 13730.61
0.234 | 13736.25
0.2351978 | 13741.67
0.2340022 | 13746.625
0.2340022 | 13751.375
0.234 | 13755.83
0.234 | 13760.1875
0.234 | 13764.4375
0.234 | 13768.9375
0.234 | 13773.52
0.2352 | 13778.28125
0.2352 | 13783.46875
0.2352 | 13788.84375
0.2352 | 13794.39
0.2340022 | 13799.6875
0.2340022 | 13804.875
0.2351978 | 13809.4375
0.2351978 | 13813.89
0.2352 | 13817.79
0.2352 | 13821.64
0.2352 | 13825.6875
0.2352 | 13830.1875
0.2352 | 13834.8125
0.2352 | 13840
0.2352 | 13845.4375
0.2352 | 13850.77
0.2352 | 13855.86
0.2352 | 13860.71875
0.2363978 | 13865.48
0.2364 | 13869.92
0.2364 | 13874.23
0.2364 | 13878.48
0.2376 | 13882.8
0.2376 | 13887.11
0.2376 | 13891.8
0.2376 | 13896.96875
0.2376 | 13902.5
0.2376 | 13908.3125
0.2376 | 13914.03125
0.2376 | 13919.45
0.2387978 | 13924.36
0.2388 | 13928.8
0.2388 | 13932.79
0.2388 | 13936.6
0.2376 | 13940.65
0.2387978 | 13945.1
0.2376022 | 13949.85
0.2376 | 13954.91
0.2388 | 13960.21
0.2388 | 13965.43
0.2399978 | 13970.46
0.24 | 13975.35
0.24 | 13979.93
0.24 | 13984.24
0.24 | 13988.46
0.2388 | 13992.76
0.2399978 | 13996.99
0.24 | 14001.38
0.24 | 14006.2
0.24 | 14011.09
0.24 | 14016.24
0.2411978 | 14021.66
0.24 | 14027.55
0.24 | 14033.04
0.24 | 14038.35
0.24 | 14043.13
0.24 | 14047.76
0.24 | 14051.71875
0.2411978 | 14055.82
0.2412 | 14060.26
0.2423978 | 14065.13
0.2412 | 14070.2
0.2412 | 14075.74
0.2412 | 14081.62
0.2412 | 14087.12
0.2412 | 14092.48
0.2412 | 14097.46
0.2412 | 14102.09
0.2412 | 14106.27
0.2424 | 14110.52
0.2424 | 14114.66
0.2424 | 14119.05
0.2424 | 14123.66
0.2424 | 14128.51
0.2412022 | 14133.88
0.2412022 | 14139.43
0.2424 | 14144.93
0.2424 | 14150.57
0.2424 | 14156.02
0.2424 | 14160.76
0.2436 | 14165.2
0.2424022 | 14169.59
0.2424 | 14173.65
0.2424 | 14177.87
0.2424 | 14182.59
0.2424 | 14187.77
0.2424 | 14193.26
0.2436 | 14199.1
0.2436 | 14204.87
0.2436 | 14210.45
0.2436 | 14215.6
0.2436 | 14220.62
0.2436 | 14225.15
0.2436 | 14229.59
0.2436 | 14234.02
0.2436 | 14238.54
0.2436 | 14242.9
0.2436 | 14247.74
0.2436 | 14252.79
0.2436 | 14258.15
0.2448 | 14263.84
0.2448 | 14269.35
0.2448 | 14274.45
0.2448 | 14278.99
0.2448 | 14283.34
0.2448 | 14287.1875
0.2436 | 14291.17
0.2448 | 14295.52
0.2448 | 14300.4375
0.2448 | 14305.45
0.2448 | 14310.84375
0.246 | 14316.36
0.246 | 14321.75
0.2448 | 14326.875
0.2448 | 14331.73
0.2448 | 14336.21875
0.2448 | 14340.45
0.2448 | 14344.6875
0.246 | 14348.75
0.246 | 14352.84375
0.246 | 14357.125
0.246 | 14361.96875
0.246 | 14367.02
0.246 | 14372.40625
0.246 | 14377.92
0.246 | 14383.33
0.246 | 14388.08
0.246 | 14392.42
0.246 | 14396.38
0.246 | 14399.91
0.2471978 | 14403.68
0.2472 | 14407.79
0.2472 | 14412.12
0.2472 | 14416.88
0.2460022 | 14422.21
0.246 | 14427.45
0.2471978 | 14432.73
0.2472 | 14437.98
0.2472 | 14443.04
0.2472 | 14447.71
0.2472 | 14452.29
0.2472 | 14456.52
0.2472 | 14460.55
0.2472 | 14464.55
0.2472 | 14468.85
0.2472 | 14473.34
0.2472 | 14478.2
0.2472 | 14483.45
0.2483978 | 14488.87
0.2483978 | 14493.98
0.2472022 | 14498.93
0.2472 | 14503.38
0.2472 | 14507.27
0.2472 | 14510.9
0.2472 | 14514.71
0.2483978 | 14518.46875
0.2484 | 14522.83
0.2484 | 14527.64
0.2484 | 14532.71875
0.2484 | 14537.8
0.2484 | 14543.08
0.2484 | 14548.14
0.2484 | 14553.03125
0.2484 | 14557.6875
0.2484 | 14562.27
0.2484 | 14566.64
0.2484 | 14571
0.2484 | 14575.23
0.2495978 | 14579.48
0.2496 | 14583.90625
0.2496 | 14588.6875
0.2496 | 14593.90625
0.2496 | 14599.39
0.2496 | 14604.89
0.2496 | 14610.3
0.2496 | 14615.28125
0.2496 | 14619.40625
0.2484022 | 14623.26
0.2484022 | 14627.07
0.2496 | 14631.07
0.2496 | 14635.29
0.2496 | 14640.05
0.2496 | 14645.18
0.2496 | 14650.38
0.2496 | 14655.45
0.2496 | 14660.4
0.2496 | 14665.27
0.2496 | 14670.04
0.2496 | 14674.7
0.2508 | 14679.27
0.2508 | 14683.79
0.2508 | 14688.13
0.2508 | 14692.48
0.2508 | 14697.21
0.2508 | 14702.15
0.2508 | 14707.51
0.2508 | 14713.04
0.2508 | 14718.71
0.2508 | 14724.04
0.2508 | 14729.1
0.2508 | 14733.55
0.2508 | 14737.74
0.2508 | 14741.48
0.2508 | 14745.28125
0.2508 | 14749.375
0.2508 | 14754.05
0.2508 | 14759.15625
0.2508 | 14764.63
0.252 | 14770.14
0.252 | 14775.55
0.252 | 14780.69
0.252 | 14785.25
0.252 | 14789.56
0.252 | 14793.77
0.252 | 14797.75
0.252 | 14801.77
0.252 | 14806.09
0.252 | 14810.66
0.252 | 14815.5
0.252 | 14820.7
0.252 | 14826
0.2531978 | 14831.42
0.2532 | 14836.53
0.252 | 14841.25
0.252 | 14845.53
0.252 | 14849.58
0.252 | 14853.28
0.252 | 14856.86
0.2532 | 14860.8
0.2532 | 14864.95
0.2532 | 14869.56
0.2532 | 14874.61
0.2532 | 14880.14
0.2532 | 14885.39
0.2532 | 14890.53
0.2532 | 14895.38
0.2532 | 14899.91
0.2532 | 14904.16
0.2532 | 14908.42
0.2532 | 14912.42
0.2532 | 14916.53
0.2532 | 14920.83
0.2532 | 14925.19
0.2532 | 14930.09
0.2532 | 14935.61
0.2532 | 14941.19
0.2543978 | 14946.59
0.2543978 | 14951.8
0.2544 | 14956.36
0.2544 | 14960.53
0.2544 | 14964.3
0.2544 | 14968.02
0.2544 | 14972.02
0.2544 | 14976.45
0.2544 | 14981
0.2544 | 14985.84
0.2544 | 14990.84
0.2544 | 14995.99
0.2544 | 15000.86
0.2556 | 15005.59
0.2556 | 15010.22
0.2544 | 15014.55
0.2544 | 15018.74
0.2544 | 15022.84
0.2544 | 15027.05
0.2544 | 15031.2
0.2555978 | 15035.84
0.2556 | 15040.59
0.2556 | 15045.84
0.2556 | 15051.49
0.2556 | 15056.99
0.2556 | 15062.19
0.2556 | 15067.2
0.2556 | 15071.56
0.2556 | 15075.46
0.2556 | 15079.41
0.2556 | 15083.53
0.2556 | 15087.64
0.2556 | 15092.2
0.2556 | 15097.33
0.2556 | 15102.66
0.2556 | 15107.95
0.2556 | 15113.36
0.2556 | 15118.44
0.2556 | 15123.14
0.2556 | 15127.53
0.2567978 | 15131.88
0.2568 | 15136.03
0.2568 | 15140.31
0.2568 | 15144.59
0.2568 | 15149.13
0.2568 | 15153.91
0.2568 | 15159
0.2568 | 15164.49
0.2568 | 15169.97
0.2568 | 15175.61
0.2568 | 15180.77
0.2568 | 15185.58
0.2568 | 15189.72
0.258 | 15193.78
0.258 | 15197.7
0.2568022 | 15202
0.2568 | 15206.64
0.2568 | 15211.67
0.2568 | 15216.94
0.2568 | 15222.34
0.258 | 15227.59
0.258 | 15232.44
0.258 | 15237.38
0.258 | 15241.99
0.258 | 15246.17
0.258 | 15250.33
0.258 | 15254.66
0.258 | 15258.95
0.258 | 15263.42
0.258 | 15268.33
0.258 | 15273.63
0.2591978 | 15279.24
0.2592 | 15284.89
0.258 | 15290.36
0.2592 | 15295.44
0.2592 | 15299.81
0.2592 | 15303.66
0.2580022 | 15307.13
0.2592 | 15310.82
0.2592 | 15315.02
0.2592 | 15319.54
0.2592 | 15324.49
0.2592 | 15329.79
0.2592 | 15335.01
0.2592 | 15339.88
0.2592 | 15344.71
0.2592 | 15349.26
0.2592 | 15353.45
0.2592 | 15357.52
0.2592 | 15361.42
0.2592 | 15365.1
0.2604 | 15368.89
0.2592022 | 15373.11
0.2592022 | 15377.52
0.2592022 | 15382.24
0.2592 | 15387.49
0.2603978 | 15392.83
0.2604 | 15397.74
0.2604 | 15402.27
0.2604 | 15406.45
0.2604 | 15410.19
0.2604 | 15413.7
0.2604 | 15417.34
0.2615978 | 15421.47
0.2615978 | 15425.99
0.2604022 | 15430.84
0.2604 | 15435.94
0.2604 | 15441.13
0.2604 | 15446.08
0.2615978 | 15450.88
0.2616 | 15455.45
0.2616 | 15459.77
0.2616 | 15463.72
0.2616 | 15467.55
0.2616 | 15471.2
0.2616 | 15474.77
0.2616 | 15478.63
0.2616 | 15482.92
0.2616 | 15487.61
0.2616 | 15492.55
0.2627978 | 15497.97
0.2628 | 15503.24
0.2628 | 15507.94
0.2628 | 15512.27
0.2628 | 15516.19
0.2616 | 15519.59
0.2616 | 15522.97
0.2627978 | 15526.82
0.2628 | 15530.87
0.2628 | 15535.59
0.2628 | 15540.42
0.2628 | 15545.43
0.2628 | 15550.54
0.2628 | 15555.49
0.264 | 15560.06
0.2628 | 15564.59
0.2628 | 15568.77
0.2628 | 15572.79
0.2628 | 15576.69
0.2628 | 15580.68
0.2639978 | 15584.57
0.264 | 15588.77
0.264 | 15593.26
0.264 | 15598.31
0.264 | 15603.56
0.264 | 15608.99
0.264 | 15614.35
0.2628 | 15619.2
0.2628 | 15623.51
0.2628 | 15627.39
0.2639978 | 15631.25
0.264 | 15635.05
0.2651978 | 15639.38
0.2652 | 15643.89
0.2640022 | 15648.84
0.2640022 | 15654.09
0.264 | 15659.38
0.264 | 15664.36
0.264 | 15669.42
0.264 | 15674.41
0.2652 | 15678.99
0.2652 | 15683.52
0.2652 | 15687.91
0.2652 | 15692.2
0.2652 | 15696.32
0.2652 | 15700.74
0.2652 | 15705.37
0.2652 | 15710.43
0.2652 | 15715.73
0.2652 | 15721.26
0.2652 | 15726.49
0.2664 | 15731.42
0.2652022 | 15735.79
0.2664 | 15739.81
0.2664 | 15743.69
0.2652 | 15747.72
0.2652 | 15752.02
0.2652 | 15756.83
0.2652 | 15762.03
0.2663978 | 15767.2
0.2664 | 15772.7
0.2664 | 15777.95
0.2664 | 15782.91
0.2664 | 15787.64
0.2664 | 15792.34
0.2664 | 15796.56
0.2664 | 15800.8
0.2664 | 15804.97
0.2664 | 15809.11
0.2664 | 15813.45
0.2676 | 15818.19
0.2676 | 15823.22
0.2676 | 15828.78
0.2676 | 15834.27
0.2676 | 15839.36
0.2676 | 15843.91
0.2676 | 15848.11
0.2676 | 15851.75
0.2676 | 15855.25
0.2676 | 15859.1
0.2676 | 15863.2
0.2676 | 15867.52
0.2676 | 15872.34
0.2676 | 15877.62
0.2676 | 15882.73
0.2676 | 15888.01
0.2676 | 15893.06
0.2676 | 15897.82
0.2676 | 15902.32
0.2676 | 15906.57
0.2687978 | 15910.59
0.2688 | 15914.67
0.2688 | 15918.69
0.2688 | 15923.02
0.2688 | 15927.75
0.2688 | 15932.91
0.2688 | 15938.5
0.2688 | 15944.19
0.2688 | 15949.53
0.2688 | 15954.34
0.2688 | 15958.61
0.2699978 | 15962.49
0.2699978 | 15966.02
0.27 | 15969.53
0.27 | 15973.6
0.2688 | 15978.18
0.2688 | 15982.87
0.2688 | 15988.13
0.2688 | 15993.52
0.2688 | 15998.7
0.27 | 16003.52
0.27 | 16008.29
0.27 | 16012.63
0.27 | 16016.85
0.27 | 16021.17
0.27 | 16025.57
0.27 | 16029.84
0.27 | 16034.32
0.27 | 16039.04
0.27 | 16044.1
0.27 | 16049.43
0.2711978 | 16055.26
0.2712 | 16060.96
0.2712 | 16066.45
0.2712 | 16071.34
0.2712 | 16075.81
0.2712 | 16079.62
0.2712 | 16083.45
0.2712 | 16087.38
0.2712 | 16091.78
0.2712 | 16096.61
0.2712 | 16102.09
0.2712 | 16107.61
0.2712 | 16113.24
0.2712 | 16118.52
0.2712 | 16123.56
0.2700022 | 16128.31
0.2700022 | 16132.92
0.2700022 | 16137.16
0.2700022 | 16141.66
0.2712 | 16146.06
0.2712 | 16150.25
0.2724 | 16154.69
0.2724 | 16159.69
0.2724 | 16164.92
0.2724 | 16170.59
0.2712022 | 16176.39
0.2724 | 16182.08
0.2724 | 16187.2
0.2724 | 16191.84
0.2724 | 16195.81
0.2724 | 16199.91
0.2724 | 16203.97
0.2724 | 16208.42
0.2724 | 16213.41
0.2724 | 16218.84
0.2724 | 16224.49
0.2724 | 16230.24
0.2724 | 16235.64
0.2724 | 16240.77
0.2735978 | 16245.7
0.2736 | 16250.3
0.2736 | 16254.61
0.2736 | 16259.16
0.2736 | 16263.5
0.2736 | 16267.86
0.2736 | 16272.47
0.2724022 | 16277.49
0.2736 | 16283.03
0.2736 | 16288.89
0.2736 | 16294.92
0.2736 | 16300.77
0.2736 | 16306.09
0.2736 | 16310.66
0.2736 | 16314.81
0.2736 | 16318.7
0.2736 | 16322.82
0.2736 | 16327.43
0.2736 | 16332.32
0.2736 | 16337.65
0.2748 | 16343.45
0.2748 | 16349.02
0.2748 | 16354.4
0.2748 | 16359.71
0.2748 | 16364.52
0.2748 | 16368.81
0.2748 | 16373.01
0.2748 | 16377.21
0.2748 | 16381.32
0.2748 | 16385.59
0.2748 | 16390.32
0.2759978 | 16395.31
0.276 | 16400.57
0.276 | 16406.07
0.2748 | 16411.63
0.2748 | 16417.1
0.2748 | 16422.24
0.2759978 | 16426.67
0.276 | 16430.88
0.276 | 16434.91
0.276 | 16438.88
0.276 | 16443.13
0.276 | 16448.14
0.276 | 16453.38
0.276 | 16458.97
0.276 | 16464.67
0.276 | 16470.33
0.276 | 16475.6
0.276 | 16480.61
0.276 | 16485.36
0.2771978 | 16489.83
0.2772 | 16494.08
0.2772 | 16498.27
0.2772 | 16502.72
0.2772 | 16507.36
0.276 | 16512.19
0.276 | 16517.41
0.276 | 16522.96
0.2771978 | 16528.39
0.2772 | 16533.78
0.2772 | 16538.94
0.2772 | 16543.36
0.2772 | 16547.52
0.2772 | 16551.55
0.2772 | 16555.56
0.2772 | 16559.76
0.2772 | 16564.51
0.2772 | 16569.46
0.2772 | 16574.68
0.2772 | 16580.23
0.2783978 | 16585.73
0.2784 | 16591.13
0.2784 | 16596.38
0.2784 | 16601.21
0.2784 | 16605.56
0.2784 | 16609.78
0.2784 | 16614.03
0.2784 | 16618.38
0.2784 | 16623.18
0.2784 | 16628.09
0.2784 | 16633.43
0.2784 | 16639.15
0.2784 | 16645.01
0.2784 | 16650.57
0.2784 | 16655.95
0.2784 | 16660.57
0.2784 | 16664.57
0.2784 | 16668.37
0.2784 | 16672.27
0.2784 | 16676.35
0.2796 | 16680.79
0.2796 | 16685.87
0.2796 | 16691.09
0.2796 | 16696.43
0.2796 | 16701.81
0.2796 | 16707.35
0.2796 | 16712.54
0.2796 | 16717.37
0.2796 | 16722.04
0.2796 | 16726.56
0.2796 | 16730.7
0.2796 | 16734.81
0.2796 | 16739.35
0.2796 | 16744.24
0.2796 | 16749.54
0.2796 | 16755.53
0.2796 | 16761.51
0.2796 | 16767.24
0.2796 | 16772.7
0.2808 | 16777.46
0.2808 | 16781.63
0.2808 | 16785.53
0.2808 | 16789.41
0.2808 | 16793.3
0.2808 | 16797.77
0.2808 | 16802.49
0.2808 | 16807.69
0.2808 | 16813.13
0.2808 | 16818.46
0.2808 | 16823.8
0.2808 | 16829.14
0.2819978 | 16834.03
0.282 | 16838.64
0.282 | 16843.13
0.282 | 16847.24
0.2808022 | 16851.22
0.2808022 | 16855.46
0.282 | 16859.83
0.282 | 16864.78
0.282 | 16870.33
0.282 | 16876.05
0.282 | 16881.71
0.282 | 16887.16
0.282 | 16891.96
0.282 | 16896.24
0.282 | 16900.1
0.282 | 16903.97
0.282 | 16908.11
0.282 | 16912.49
0.282 | 16917.06
0.282 | 16922.11
0.2831978 | 16927.13
0.2832 | 16932.21
0.2832 | 16937.31
0.2832 | 16942.28
0.2832 | 16946.97
0.2832 | 16951.64
0.2832 | 16956.11
0.2832 | 16960.47
0.2832 | 16964.77
0.2832 | 16969.1
0.2832 | 16973.61
0.2844 | 16978.33
0.2844 | 16983.8
0.2844 | 16989.53
0.2844 | 16995.36
0.2844 | 17001
0.2844 | 17006.28
0.2844 | 17010.63
0.2844 | 17014.71
0.2844 | 17018.53
0.2844 | 17022.42
0.2844 | 17026.63
0.2844 | 17031.49
0.2844 | 17036.35
0.2844 | 17041.51
0.2844 | 17046.81
0.2844 | 17051.98
0.2844 | 17056.68
0.2844 | 17061.38
0.2855978 | 17065.9
0.2856 | 17070.09
0.2856 | 17074.06
0.2856 | 17078.09
0.2856 | 17082.32
0.2856 | 17086.57
0.2856 | 17091.18
0.2856 | 17096.12
0.2856 | 17101.48
0.2856 | 17107.12
0.2856 | 17113.04
0.2856 | 17118.37
0.2856 | 17123.43
0.2867978 | 17127.89
0.2856022 | 17131.98
0.2856 | 17135.75
0.2856 | 17140.05
0.2856 | 17144.66
0.2867978 | 17149.69
0.2868 | 17155.07
0.2868 | 17160.85
0.2868 | 17166.43
0.2868 | 17171.85
0.2868 | 17176.85
0.2868 | 17181.33
0.2868 | 17185.41
0.2868 | 17189.36
0.2868 | 17193.24
0.2868 | 17197.39
0.2868 | 17201.69
0.2868 | 17206.29
0.2879978 | 17211.25
0.288 | 17216.57
0.288 | 17221.88
0.288 | 17227.27
0.288 | 17232.47
0.288 | 17237.25
0.288 | 17241.5
0.288 | 17245.46
0.288 | 17249.24
0.288 | 17253.21
0.288 | 17257.57
0.288 | 17262.47
0.288 | 17267.89
0.288 | 17273.63
0.288 | 17279.35
0.288 | 17284.96
0.288 | 17290.13
0.288 | 17294.88
0.2891978 | 17299.3
0.2892 | 17303.54
0.2892 | 17307.57
0.2892 | 17311.63
0.2892 | 17315.82
0.2892 | 17320.25
0.2880022 | 17325.11
0.2892 | 17330.25
0.2892 | 17335.63
0.2892 | 17341
0.2892 | 17346.18
0.2892 | 17350.63
0.2892 | 17354.66
0.2892 | 17358.3
0.2903978 | 17362.11
0.2892 | 17365.96
0.2892 | 17370.3
0.2892 | 17375.13
0.2892 | 17380.32
0.2892 | 17385.52
0.2904 | 17390.85
0.2904 | 17396.07
0.2904 | 17400.8
0.2904 | 17405.29
0.2904 | 17409.5
0.2904 | 17413.49
0.2904 | 17417.21
0.2904 | 17421.05
0.2904 | 17424.97
0.2904 | 17429.24
0.2915978 | 17433.8
0.2916 | 17438.74
0.2916 | 17444
0.2916 | 17449.13
0.2916 | 17453.93
0.2916 | 17458.11
0.2916 | 17461.88
0.2916 | 17465.26
0.2916 | 17468.73
0.2916 | 17472.25
0.2916 | 17476.38
0.2916 | 17480.96
0.2916 | 17485.88
0.2916 | 17491.02
0.2927978 | 17496.29
0.2916 | 17501.33
0.2916 | 17506.13
0.2916 | 17510.58
0.2916 | 17514.69
0.2916 | 17518.7
0.2916 | 17522.46
0.2916 | 17526.21
0.2916 | 17530.12
0.2928 | 17534.26
0.2928 | 17538.71
0.2928 | 17543.71
0.2928 | 17548.68
0.2928 | 17553.79
0.2928 | 17558.67
0.2928 | 17562.9
0.2928 | 17566.54
0.2928 | 17570
0.2928 | 17573.22
0.2928 | 17576.82
0.2928 | 17580.71
0.2928 | 17585.03
0.2928 | 17589.53
0.2928 | 17594.31
0.2928 | 17599.03
0.294 | 17603.92
0.294 | 17608.64
0.294 | 17613.17
0.294 | 17617.51
0.294 | 17621.58
0.294 | 17625.39
0.294 | 17629.07
0.294 | 17632.91
0.294 | 17636.96
0.294 | 17641.41
0.294 | 17646.29
0.294 | 17651.6
0.294 | 17656.96
0.294 | 17662.08
0.2952 | 17666.64
0.2952 | 17670.8
0.2952 | 17674.36
0.2952 | 17677.9
0.2952 | 17681.47
0.2952 | 17685.41
0.2952 | 17689.69
0.2952 | 17694.44
0.2952 | 17699.11
0.2952 | 17704.04
0.2952 | 17709.1
0.2952 | 17713.72
0.2952 | 17718.38
0.2952 | 17723.05
0.2952 | 17727.33
0.2952 | 17731.49
0.2952 | 17735.57
0.2952 | 17739.59
0.2952 | 17743.84
0.2952 | 17748.48
0.2952 | 17753.12
0.2952 | 17758.46
0.2964 | 17764.06
0.2964 | 17769.57
0.2964 | 17774.57
0.2964 | 17779.23
0.2964 | 17783.14
0.2964 | 17786.63
0.2964 | 17789.75
0.2964 | 17793.46
0.2964 | 17797.7
0.2964 | 17802.51
0.2964 | 17807.7
0.2964 | 17813.03
0.2975978 | 17818
0.2964 | 17822.95
0.2964 | 17827.48
0.2964 | 17831.64
0.2964 | 17835.7
0.2964 | 17839.66
0.2964 | 17843.41
0.2964 | 17847.26
0.2964 | 17851.36
0.2975978 | 17855.79
0.2976 | 17860.62
0.2976 | 17865.96
0.2976 | 17871.37
0.2976 | 17876.64
0.2976 | 17881.65
0.2976 | 17886.03
0.2976 | 17889.82
0.2976 | 17893.29
0.2976 | 17896.53
0.2976 | 17899.84
0.2976 | 17903.83
0.2987978 | 17908.07
0.2988 | 17912.79
0.2988 | 17917.79
0.2988 | 17923.14
0.2988 | 17928.05
0.2988 | 17932.71
0.2988 | 17937.1
0.2988 | 17941.32
0.2988 | 17945.07
0.2988 | 17948.84
0.2988 | 17952.8
0.2988 | 17956.73
0.2988 | 17961.04
0.2988 | 17965.67
0.2988 | 17970.64
0.2988 | 17975.73
0.2988 | 17980.89
0.2988 | 17985.67
0.2988 | 17990.17
0.2988 | 17994.29
0.2988 | 17997.89
0.2988 | 18001.33
0.2999978 | 18004.95
0.3 | 18008.79
0.3 | 18013
0.3 | 18017.38
0.3 | 18022.24
0.3 | 18027.08
0.3 | 18031.77
0.3 | 18036.1
0.3 | 18040.6
0.3 | 18044.71
0.3 | 18048.6
0.3 | 18052.53
0.3 | 18056.36
0.3 | 18060.11
0.3 | 18063.99
0.3 | 18068.35
0.3 | 18073.07
0.3 | 18078.39
0.3 | 18084.14
0.3012 | 18089.72
0.3012 | 18094.85
0.3012 | 18099.35
0.3012 | 18103.39
0.3012 | 18106.89
0.3012 | 18110.66
0.3012 | 18114.52
0.3012 | 18119.02
0.3012 | 18123.96
0.3012 | 18129.1
0.3012 | 18134.18
0.3012 | 18139.47
0.3012 | 18144.36
0.3024 | 18148.89
0.3024 | 18153.36
0.3024 | 18157.5
0.3024 | 18161.32
0.3024 | 18165.4
0.3024 | 18169.5
0.3024 | 18173.62
0.3024 | 18178.18
0.3024 | 18183.21
0.3024 | 18188.45
0.3024 | 18193.9
0.3024 | 18199.23
0.3024 | 18204.36
0.3024 | 18208.9
0.3024 | 18212.93
0.3024 | 18216.65
0.3024 | 18220.48
0.3024 | 18224.43
0.3024 | 18228.89
0.3024 | 18233.7
0.3035978 | 18238.86
0.3036 | 18244.25
0.3036 | 18249.61
0.3036 | 18254.7
0.3036 | 18259.69
0.3036 | 18264.26
0.3036 | 18268.39
0.3036 | 18272.38
0.3036 | 18276.4
0.3036 | 18280.41
0.3036 | 18284.74
0.3036 | 18289.46
0.3036 | 18294.46
0.3036 | 18299.93
0.3036 | 18305.43
0.3036 | 18310.82
0.3036 | 18315.71
0.3036 | 18320.22
0.3036 | 18324.08
0.3036 | 18327.56
0.3036 | 18331.06
0.3048 | 18335
0.3048 | 18339.15
0.3048 | 18343.75
0.3048 | 18348.58
0.3048 | 18353.51
0.3048 | 18358.4
0.3048 | 18363.11
0.3048 | 18367.44
0.3048 | 18371.56
0.3048 | 18375.41
0.3048 | 18378.96
0.3059978 | 18382.24
0.306 | 18385.72
0.306 | 18389.34
0.306 | 18393.28
0.306 | 18397.75
0.306 | 18402.79
0.306 | 18407.92
0.306 | 18412.94
0.306 | 18417.64
0.306 | 18421.71
0.306 | 18425.26
0.306 | 18428.52
0.306 | 18431.88
0.306 | 18435.53
0.306 | 18439.65
0.306 | 18444.21
0.306 | 18449.13
0.306 | 18454.22
0.306 | 18459.08
0.306 | 18463.77
0.306 | 18468.19
0.306 | 18472.3
0.3072 | 18476.09
0.3072 | 18479.82
0.3072 | 18483.34
0.3072 | 18486.78
0.3072 | 18490.44
0.3072 | 18494.51
0.3072 | 18498.76
0.3072 | 18503.51
0.3072 | 18508.71
0.3072 | 18513.79
0.3072 | 18518.44
0.3072 | 18522.74
0.3072 | 18526.62
0.3072 | 18529.96
0.3072 | 18533.22
0.3072 | 18536.84
0.3072 | 18540.89
0.3072 | 18545.11
0.3072 | 18549.92
0.3084 | 18555
0.3084 | 18559.97
0.3084 | 18564.92
0.3084 | 18569.89
0.3084 | 18574.42
0.3084 | 18578.65
0.3084 | 18582.78
0.3084 | 18586.65
0.3084 | 18590.36
0.3084 | 18594.23
0.3096 | 18598.26
0.3096 | 18602.64
0.3096 | 18607.5
0.3096 | 18612.83
0.3096 | 18618.11
0.3096 | 18623.26
0.3096 | 18627.81
0.3096 | 18631.85
0.3096 | 18635.33
0.3096 | 18638.65
0.3096 | 18642.18
0.3096 | 18646.24
0.3096 | 18650.69
0.3096 | 18655.4
0.3096 | 18660.35
0.3096 | 18665.41
0.3096 | 18670.05
0.3096 | 18674.57
0.3096 | 18679.02
0.3096 | 18683.27
0.3096 | 18687.28
0.3096 | 18691.34
0.3108 | 18695.12
0.3108 | 18698.92
0.3108 | 18702.97
0.3108 | 18707.16
0.3108 | 18711.88
0.3108 | 18717.12
0.3108 | 18722.46
0.3108 | 18727.57
0.3108 | 18732.33
0.3108 | 18736.25
0.3108 | 18739.51
0.3119978 | 18742.58
0.312 | 18745.72
0.312 | 18749.2
0.312 | 18753.44
0.312 | 18758.2
0.312 | 18763.12
0.312 | 18768.04
0.312 | 18773.04
0.312 | 18777.61
0.312 | 18781.78
0.312 | 18785.68
0.312 | 18789.59
0.312 | 18793
0.312 | 18796.44
0.312 | 18799.99
0.312 | 18803.93
0.312 | 18807.94
0.312 | 18812.56
0.312 | 18817.53
0.3132 | 18822.34
0.3132 | 18826.83
0.3132 | 18831
0.3132 | 18834.65
0.3132 | 18837.86
0.3132 | 18841.03
0.3132 | 18844.24
0.3132 | 18847.61
0.3132 | 18851.47
0.3132 | 18855.76
0.3132 | 18860.51
0.3132 | 18865.48
0.3132 | 18870.42
0.3132 | 18875.03
0.3132 | 18879.54
0.3132 | 18883.69
0.3132 | 18887.58
0.3132 | 18891.51
0.3132 | 18895.38
0.3132 | 18899.11
0.3132 | 18903.04
0.3132 | 18907.42
0.3132 | 18912
0.3144 | 18917.08
0.3144 | 18922.29
0.3144 | 18927.45
0.3144 | 18932.06
0.3144 | 18936.25
0.3144 | 18939.86
0.3144 | 18943.12
0.3144 | 18946.2
0.3144 | 18949.74
0.3144 | 18953.66
0.3144 | 18957.88
0.3144 | 18962.52
0.3144 | 18967.49
0.3144 | 18972.44
0.3144 | 18977.13
0.3155978 | 18981.77
0.3156 | 18986.07
0.3156 | 18990.13
0.3156 | 18993.9
0.3156 | 18997.55
0.3156 | 19001.42
0.3156 | 19005.5
0.3156 | 19009.89
0.3156 | 19014.64
0.3156 | 19019.98
0.3156 | 19025.48
0.3156 | 19030.97
0.3156 | 19036.31
0.3168 | 19041.14
0.3168 | 19045.34
0.3168 | 19049.04
0.3168 | 19052.83
0.3168 | 19056.57
0.3168 | 19060.58
0.3168 | 19065.2
0.3168 | 19070.29
0.3168 | 19075.56
0.3168 | 19080.89
0.3168 | 19086.25
0.3168 | 19091.28
0.3168 | 19095.92
0.3168 | 19100.17
0.3168 | 19104.2
0.3168 | 19108.36
0.3168 | 19112.42
0.3168 | 19116.62
0.3168 | 19120.95
0.3168 | 19125.81
0.3168 | 19131.15
0.3168 | 19136.83
0.318 | 19142.54
0.318 | 19148.23
0.318 | 19153.47
0.318 | 19158.01
0.318 | 19162.08
0.318 | 19166.04
0.318 | 19170.08
0.318 | 19174.47
0.318 | 19179.19
0.318 | 19184.5
0.318 | 19190.08
0.318 | 19195.73
0.3191978 | 19201.22
0.3192 | 19206.64
0.3192 | 19211.61
0.3192 | 19216.34
0.3192 | 19220.89
0.3192 | 19225.34
0.3192 | 19229.67
0.3192 | 19234.03
0.3192 | 19238.58
0.3192 | 19243.58
0.3192 | 19249.11
0.3192 | 19255.03
0.3192 | 19261.23
0.3192 | 19267.11
0.3192 | 19272.65
0.3192 | 19277.54
0.3203978 | 19281.75
0.3204 | 19285.72
0.3204 | 19289.87
0.3204 | 19294.36
0.3204 | 19299.15
0.3204 | 19304.67
0.3204 | 19310.23
0.3204 | 19315.98
0.3204 | 19321.28
0.3204 | 19326.53
0.3204 | 19331.37
0.3204 | 19336.2
0.3204 | 19340.78
0.3204 | 19345.39
0.3204 | 19349.61
0.3204 | 19353.98
0.3204 | 19358.45
0.3204 | 19363.2
0.3215978 | 19368.34
0.3216 | 19374.11
0.3216 | 19380.11
0.3216 | 19385.95
0.3216 | 19391.45
0.3216 | 19396.5
0.3216 | 19400.87
0.3216 | 19404.8
0.3216 | 19408.79
0.3216 | 19413.05
0.3216 | 19417.75
0.3216 | 19423.11
0.3216 | 19428.97
0.3216 | 19435.07
0.3216 | 19440.94
0.3216 | 19446.71
0.3216 | 19452
0.3227978 | 19457.02
0.3228 | 19461.75
0.3228 | 19466.52
0.3228 | 19470.86
0.3228 | 19475.52
0.3228 | 19480.18
0.3228 | 19485
0.3228 | 19490.27
0.3228 | 19495.99
0.3228 | 19501.75
0.3228 | 19507.46
0.3228 | 19512.86
0.3228 | 19517.77
0.3228 | 19522.24
0.3228 | 19526.25
0.3228 | 19530.5
0.3228 | 19535.08
0.3228 | 19539.99
0.324 | 19545.22
0.324 | 19550.96
0.324 | 19556.74
0.324 | 19562.47
0.324 | 19568.1
0.324 | 19573.54
0.324 | 19578.6
0.324 | 19583.32
0.324 | 19587.96
0.324 | 19592.47
0.324 | 19597.13
0.324 | 19601.93
0.324 | 19606.79
0.324 | 19612.02
0.324 | 19617.88
0.3252 | 19623.86
0.3252 | 19629.93
0.3252 | 19635.86
0.3252 | 19641.14
0.3252 | 19645.8
0.3252 | 19650.1
0.3252 | 19654.41
0.3252 | 19658.89
0.3252 | 19663.8
0.3252 | 19669.07
0.3252 | 19674.66
0.3252 | 19680.29
0.3252 | 19686.13
0.3252 | 19691.75
0.3252 | 19697.24
0.3264 | 19702.77
0.3264 | 19708.05
0.3264 | 19713.05
0.3264 | 19718
0.3264 | 19722.8
0.3264 | 19727.47
0.3264 | 19732.41
0.3264 | 19737.88
0.3264 | 19744.04
0.3264 | 19750.3
0.3264 | 19756.8
0.3264 | 19763.19
0.3264 | 19768.83
0.3264 | 19773.64
0.3264 | 19778.36
0.3264 | 19782.71
0.3276 | 19787.05
0.3276 | 19791.79
0.3276 | 19796.97
0.3276 | 19802.52
0.3276 | 19808.61
0.3276 | 19814.97
0.3276 | 19821.11
0.3276 | 19827
0.3276 | 19832.88
0.3276 | 19838.11
0.3276 | 19842.88
0.3276 | 19847.69
0.3276 | 19852.58
0.3276 | 19857.3
0.3276 | 19862.25
0.3276 | 19867.71
0.3276 | 19873.5
0.3287978 | 19879.5
0.3288 | 19885.57
0.3288 | 19891.52
0.3288 | 19897.16
0.3288 | 19902.21
0.3288 | 19906.79
0.3288 | 19911.13
0.3288 | 19915.43
0.3288 | 19919.91
0.3288 | 19924.74
0.3288 | 19929.94
0.3288 | 19935.71
0.3288 | 19941.82
0.3288 | 19947.77
0.33 | 19953.54
0.33 | 19959.25
0.33 | 19964.36
0.33 | 19969.07
0.33 | 19973.69
0.33 | 19978.47
0.33 | 19983.19
0.33 | 19988
0.33 | 19993.33
0.33 | 19999.04
0.33 | 20005
0.33 | 20011.22
0.33 | 20017.54
0.33 | 20023.5
0.33 | 20028.86
0.33 | 20033.83
0.33 | 20038.25
0.3311978 | 20042.63
0.3312 | 20047.16
0.3312 | 20052.25
0.3312 | 20057.52
0.3312 | 20063.22
0.3312 | 20069.13
0.3312 | 20074.91
0.3312 | 20080.36
0.3312 | 20085.66
0.3312 | 20090.66
0.3312 | 20095.33
0.3312 | 20100.14
0.3323978 | 20104.93
0.3324 | 20109.66
0.3324 | 20114.58
0.3324 | 20119.8
0.3324 | 20125.13
0.3324 | 20131.07
0.3324 | 20137.29
0.3324 | 20143.63
0.3324 | 20149.58
0.3324 | 20155.3
0.3324 | 20160.25
0.3324 | 20164.99
0.3324 | 20169.64
0.3324 | 20174.52
0.3324 | 20179.82
0.3324 | 20185.58
0.3324 | 20191.88
0.3324 | 20198.38
0.3324 | 20204.94
0.3336 | 20211
0.3336 | 20217.02
0.3336 | 20222.49
0.3336 | 20227.58
0.3336 | 20232.66
0.3336 | 20237.61
0.3336 | 20242.41
0.3336 | 20247.52
0.3336 | 20252.69
0.3336 | 20258.07
0.3336 | 20264.05
0.3336 | 20270.24
0.3336 | 20276.5
0.3348 | 20283.02
0.3348 | 20289.1
0.3348 | 20294.38
0.3348 | 20299.46
0.3348 | 20304.22
0.3348 | 20308.72
0.3348 | 20313.61
0.3348 | 20319.32
0.3348 | 20325.32
0.3348 | 20331.69
0.3348 | 20338.27
0.3348 | 20344.75
0.3348 | 20351
0.3348 | 20356.8
0.3348 | 20362.22
0.3348 | 20367.43
0.336 | 20372.54
0.336 | 20377.5
0.336 | 20382.58
0.336 | 20387.83
0.336 | 20393.47
0.336 | 20399.66
0.336 | 20406.07
0.336 | 20412.61
0.336 | 20419.04
0.336 | 20424.86
0.336 | 20429.88
0.336 | 20434.57
0.336 | 20439.05
0.336 | 20443.72
0.336 | 20448.89
0.3371978 | 20454.44
0.3372 | 20460.36
0.3372 | 20466.49
0.3372 | 20472.52
0.3372 | 20478.47
0.3372 | 20484.27
0.3372 | 20489.64
0.3372 | 20494.85
0.3372 | 20499.94
0.3372 | 20504.79
0.3372 | 20509.68
0.3372 | 20514.66
0.3372 | 20519.89
0.3372 | 20525.27
0.3372 | 20531.05
0.3372 | 20537.18
0.3372 | 20543.41
0.3384 | 20549.3
0.3384 | 20554.97
0.3384 | 20559.99
0.3384 | 20564.39
0.3384 | 20568.64
0.3384 | 20573.05
0.3384 | 20577.86
0.3384 | 20583.22
0.3384 | 20589.05
0.3384 | 20595.19
0.3384 | 20601.58
0.3384 | 20607.82
0.3384 | 20613.74
0.3384 | 20619.58
0.3384 | 20625.29
0.3384 | 20630.43
0.3396 | 20635.33
0.3396 | 20640.3
0.3396 | 20645.11
0.3396 | 20649.91
0.3396 | 20655.5
0.3396 | 20661.49
0.3396 | 20667.61
0.3396 | 20673.88
0.3396 | 20680.13
0.3396 | 20685.79
0.3396 | 20691.02
0.3396 | 20695.9
0.3396 | 20700.48
0.3396 | 20705.04
0.3407978 | 20709.86
0.3408 | 20714.98
0.3408 | 20720.45
0.3408 | 20726.26
0.3408 | 20732.37
0.3408 | 20738.4
0.3408 | 20744.37
0.3408 | 20750.42
0.3408 | 20756.19
0.3408 | 20761.61
0.3408 | 20766.89
0.3408 | 20771.98
0.3408 | 20777.04
0.3408 | 20782.28
0.3408 | 20787.87
0.3408 | 20793.81
0.3419978 | 20800.26
0.342 | 20806.83
0.342 | 20813.4
0.342 | 20819.37
0.342 | 20825
0.342 | 20830.14
0.342 | 20834.9
0.342 | 20839.54
0.342 | 20844.59
0.342 | 20849.89
0.342 | 20855.48
0.342 | 20861.28
0.342 | 20867.37
0.342 | 20873.42
0.342 | 20879.42
0.3432 | 20885.19
0.3432 | 20890.87
0.3432 | 20896.33
0.3432 | 20901.72
0.3432 | 20906.83
0.3432 | 20912.12
0.3432 | 20917.58
0.3432 | 20923.06
0.3432 | 20928.87
0.3432 | 20935.29
0.3432 | 20941.75
0.3432 | 20948.29
0.3432 | 20954.67
0.3432 | 20960.5
0.3432 | 20965.81
0.3432 | 20970.73
0.3444 | 20975.28
0.3444 | 20980.06
0.3444 | 20985.47
0.3444 | 20991.29
0.3444 | 20997.56
0.3444 | 21004.17
0.3444 | 21010.76
0.3444 | 21017
0.3444 | 21022.94
0.3444 | 21028.62
0.3444 | 21033.95
0.3444 | 21039.03
0.3444 | 21044.04
0.3444 | 21048.98
0.3444 | 21053.9
0.3444 | 21059.29
0.3456 | 21065.15
0.3456 | 21071.33
0.3456 | 21077.67
0.3456 | 21084.22
0.3456 | 21090.29
0.3456 | 21095.84
0.3456 | 21100.79
0.3456 | 21105.58
0.3456 | 21109.97
0.3456 | 21114.51
0.3456 | 21119.28
0.3456 | 21124.64
0.3456 | 21130.34
0.3456 | 21136.5
0.3468 | 21142.92
0.3468 | 21149.53
0.3468 | 21155.81
0.3468 | 21161.73
0.3468 | 21167.22
0.3468 | 21172.37
0.3468 | 21177.19
0.3468 | 21181.95
0.3468 | 21186.89
0.3468 | 21192.14
0.3468 | 21197.7
0.3468 | 21203.76
0.3468 | 21210.37
0.3468 | 21216.92
0.3468 | 21223.44
0.3479978 | 21229.45
0.348 | 21235.06
0.348 | 21240
0.348 | 21244.7
0.348 | 21249.29
0.348 | 21254.34
0.348 | 21259.81
0.348 | 21265.47
0.348 | 21271.5
0.348 | 21277.72
0.348 | 21283.84
0.348 | 21289.4
0.348 | 21294.98
0.348 | 21300.28
0.348 | 21305.26
0.348 | 21310.11
0.348 | 21315.09
0.348 | 21320.06
0.3491978 | 21325.23
0.3492 | 21330.75
0.3492 | 21336.76
0.3492 | 21343.34
0.3492 | 21350.11
0.3492 | 21356.79
0.3492 | 21362.95
0.3492 | 21368.78
0.3492 | 21373.79
0.3492 | 21378.53
0.3492 | 21383.15
0.3492 | 21388.37
0.3492 | 21393.75
0.3492 | 21399.79
0.3492 | 21406.14
0.3492 | 21412.76
0.3504 | 21419.19
0.3504 | 21425.36
0.3504 | 21431.12
0.3504 | 21436.75
0.3504 | 21441.94
0.3504 | 21447.06
0.3504 | 21452.08
0.3504 | 21457.23
0.3504 | 21462.34
0.3504 | 21467.94
0.3504 | 21473.94
0.3504 | 21480.33
0.3504 | 21486.95
0.3516 | 21493.59
0.3516 | 21500.06
0.3516 | 21506.08
0.3516 | 21511.54
0.3516 | 21516.56
0.3516 | 21521.54
0.3516 | 21526.58
0.3516 | 21531.78
0.3516 | 21537.37
0.3516 | 21543.51
0.3516 | 21549.87
0.3516 | 21556.26
0.3516 | 21562.79
0.3516 | 21569.01
0.3516 | 21574.79
0.3527978 | 21580.19
0.3528 | 21585.45
0.3528 | 21590.56
0.3528 | 21595.89
0.3528 | 21601.22
0.3528 | 21606.78
0.3528 | 21612.76
0.3528 | 21619.17
0.3528 | 21625.86
0.3528 | 21632.98
0.3528 | 21639.65
0.3528 | 21645.59
0.3528 | 21650.86
0.3528 | 21655.54
0.3539978 | 21659.92
0.354 | 21664.86
0.354 | 21670.37
0.354 | 21676.08
0.354 | 21682.26
0.354 | 21688.56
0.354 | 21694.72
0.354 | 21700.47
0.354 | 21706.33
0.354 | 21711.84
0.354 | 21717.29
0.354 | 21722.42
0.354 | 21727.47
0.3551978 | 21732.31
0.3552 | 21737.34
0.3552 | 21742.29
0.3552 | 21747.9
0.3552 | 21754.14
0.3552 | 21760.56
0.3552 | 21767.06
0.3552 | 21773.37
0.3552 | 21778.87
0.3552 | 21783.69
0.3552 | 21788.48
0.3552 | 21793.04
0.3552 | 21797.9
0.3552 | 21803.4
0.3563978 | 21809.39
0.3564 | 21815.44
0.3564 | 21821.81
0.3564 | 21828.22
0.3564 | 21834.44
0.3564 | 21840.47
0.3564 | 21846.2
0.3564 | 21851.59
0.3564 | 21856.78
0.3564 | 21861.72
0.3564 | 21866.61
0.3564 | 21871.59
0.3575978 | 21876.7
0.3576 | 21882.08
0.3576 | 21888
0.3576 | 21894.09
0.3576 | 21900.51
0.3576 | 21906.83
0.3576 | 21912.89
0.3576 | 21918.15
0.3576 | 21922.92
0.3576 | 21927.19
0.3576 | 21931.7
0.3576 | 21936.64
0.3576 | 21941.97
0.3576 | 21947.84
0.3576 | 21954.19
0.3576 | 21960.54
0.3587978 | 21966.7
0.3588 | 21972.76
0.3588 | 21978.64
0.3588 | 21984.34
0.3588 | 21989.58
0.3588 | 21994.78
0.3588 | 21999.87
0.3588 | 22005.11
0.3588 | 22010.26
0.3588 | 22015.83
0.3588 | 22021.78
0.36 | 22028.28
0.36 | 22034.76
0.36 | 22041.36
0.36 | 22047.44
0.36 | 22052.9
0.36 | 22057.86
0.36 | 22062.62
0.36 | 22067.31
0.36 | 22072.51
0.36 | 22078.08
0.36 | 22083.87
0.36 | 22090.03
0.36 | 22096.26
0.3612 | 22102.61
0.3612 | 22108.77
0.3612 | 22114.83
0.3612 | 22120.72
0.3612 | 22126.35
0.3612 | 22131.65
0.3612 | 22137.02
0.3612 | 22142.35
0.3612 | 22147.57
0.3612 | 22153.24
0.3612 | 22159.33
0.3612 | 22165.79
0.3612 | 22172.49
0.3623978 | 22179.29
0.3624 | 22185.68
0.3624 | 22191.6
0.3624 | 22197.04
0.3624 | 22202.05
0.3624 | 22206.82
0.3624 | 22211.83
0.3624 | 22217.18
0.3624 | 22223.08
0.3624 | 22229.54
0.3624 | 22236.46
0.3624 | 22243.16
0.3636 | 22249.66
0.3636 | 22255.74
0.3636 | 22261.37
0.3636 | 22266.62
0.3636 | 22271.85
0.3636 | 22277.22
0.3636 | 22282.51
0.3636 | 22287.9
0.3636 | 22293.41
0.3636 | 22299.49
0.3636 | 22305.8
0.3636 | 22312.4
0.3636 | 22319.01
0.3636 | 22325.22
0.3647978 | 22330.87
0.3648 | 22335.82
0.3648 | 22340.33
0.3648 | 22344.69
0.3648 | 22349.4
0.3648 | 22354.47
0.3648 | 22360.15
0.3648 | 22366.22
0.3648 | 22372.71
0.3648 | 22379.38
0.3648 | 22385.77
0.3659978 | 22391.93
0.366 | 22397.82
0.366 | 22403.18
0.366 | 22408.21
0.366 | 22413.24
0.366 | 22418.18
0.366 | 22423.1
0.366 | 22428.43
0.366 | 22434.27
0.366 | 22440.68
0.366 | 22447.47
0.366 | 22454.33
0.366 | 22460.83
0.366 | 22466.66
0.366 | 22471.93
0.3671978 | 22476.51
0.3672 | 22481.13
0.3672 | 22485.79
0.3672 | 22490.9
0.3672 | 22496.35
0.3672 | 22502.3
0.3672 | 22508.32
0.3672 | 22514.52
0.3672 | 22520.74
0.3672 | 22526.63
0.3672 | 22532.29
0.3672 | 22537.65
0.3683978 | 22542.82
0.3684 | 22547.83
0.3684 | 22552.77
0.3684 | 22557.99
0.3684 | 22563.44
0.3684 | 22569.21
0.3684 | 22575.49
0.3684 | 22582.24
0.3684 | 22588.85
0.3684 | 22595.46
0.3684 | 22601.94
0.3684 | 22607.6
0.3684 | 22612.76
0.3684 | 22617.77
0.3684 | 22622.68
0.3684 | 22627.68
0.3684 | 22633.35
0.3696 | 22639.47
0.3696 | 22645.9
0.3696 | 22652.55
0.3696 | 22659.22
0.3696 | 22665.54
0.3696 | 22671.55
0.3696 | 22677.29
0.3696 | 22682.85
0.3696 | 22688.21
0.3696 | 22693.55
0.3696 | 22698.9
0.3696 | 22704.37
0.3696 | 22710.01
0.3707978 | 22716.1
0.3708 | 22722.54
0.3708 | 22729.19
0.3708 | 22736.07
0.3708 | 22742.55
0.3708 | 22748.57
0.3708 | 22753.94
0.3708 | 22759.05
0.3708 | 22763.99
0.3708 | 22769.24
0.3708 | 22774.87
0.3708 | 22781.08
0.3708 | 22787.69
0.3719978 | 22794.57
0.372 | 22801.49
0.372 | 22808.05
0.372 | 22814.32
0.372 | 22820.29
0.372 | 22825.8
0.372 | 22831.1
0.372 | 22836.35
0.372 | 22841.68
0.372 | 22847.02
0.372 | 22852.76
0.372 | 22859.08
0.372 | 22866.05
0.372 | 22873.15
0.3732 | 22880.4
0.3732 | 22887.07
0.3732 | 22893.02
0.3732 | 22898.37
0.3732 | 22903.18
0.3732 | 22907.82
0.3732 | 22912.96
0.3732 | 22918.54
0.3732 | 22924.52
0.3732 | 22931.1
0.3732 | 22937.91
0.3732 | 22944.63
0.3732 | 22951.07
0.3744 | 22957.05
0.3744 | 22962.63
0.3744 | 22968.05
0.3744 | 22972.97
0.3744 | 22977.83
0.3744 | 22982.76
0.3744 | 22987.9
0.3744 | 22993.05
0.3744 | 22998.83
0.3744 | 23005.19
0.3744 | 23011.91
0.3744 | 23018.63
0.3744 | 23025.12
0.3756 | 23031.15
0.3756 | 23036.37
0.3756 | 23041.07
0.3756 | 23045.76
0.3756 | 23050.62
0.3756 | 23055.85
0.3756 | 23061.85
0.3756 | 23068.24
0.3756 | 23074.87
0.3756 | 23081.51
0.3756 | 23088.19
0.3756 | 23094.32
0.3756 | 23100.22
0.3756 | 23105.83
0.3768 | 23111.22
0.3768 | 23116.38
0.3768 | 23121.68
0.3768 | 23127.01
0.3768 | 23132.29
0.3768 | 23138.02
0.3768 | 23144.12
0.3768 | 23150.43
0.3768 | 23156.77
0.3768 | 23163.19
0.3768 | 23169.15
0.3768 | 23174.47
0.3768 | 23179.43
0.3768 | 23184.22
0.3779978 | 23188.85
0.378 | 23193.9
0.378 | 23199.51
0.378 | 23205.57
0.378 | 23212.02
0.378 | 23218.8
0.378 | 23225.38
0.378 | 23231.65
0.378 | 23237.66
0.378 | 23243.4
0.378 | 23248.94
0.378 | 23254.57
0.3792 | 23260.05
0.3792 | 23265.65
0.3792 | 23271.37
0.3792 | 23277.35
0.3792 | 23283.71
0.3792 | 23290.54
0.3792 | 23297.3
0.3792 | 23303.93
0.3792 | 23310.29
0.3792 | 23315.94
0.3792 | 23321.02
0.3804 | 23326.08
0.3804 | 23331.27
0.3804 | 23336.54
0.3804 | 23342.29
0.3804 | 23348.41
0.3804 | 23354.8
0.3804 | 23361.33
0.3804 | 23367.87
0.3804 | 23374.21
0.3804 | 23380.35
0.3804 | 23386.1
0.3804 | 23391.62
0.3804 | 23396.96
0.3804 | 23402.3
0.3804 | 23408.01
0.3804 | 23413.87
0.3815978 | 23420.04
0.3816 | 23426.6
0.3816 | 23433.66
0.3816 | 23440.52
0.3816 | 23447.57
0.3816 | 23454.02
0.3816 | 23459.91
0.3816 | 23465.07
0.3816 | 23470.08
0.3816 | 23474.79
0.3816 | 23479.93
0.3816 | 23485.65
0.3816 | 23491.76
0.3828 | 23498.27
0.3828 | 23505.07
0.3828 | 23511.88
0.3828 | 23518.49
0.3828 | 23524.88
0.3828 | 23530.79
0.3828 | 23536.57
0.3828 | 23541.99
0.3828 | 23547.12
0.3828 | 23552.19
0.3828 | 23557.68
0.3828 | 23563.48
0.3828 | 23569.86
0.384 | 23576.73
0.384 | 23583.78
0.384 | 23590.64
0.384 | 23597.03
0.384 | 23602.69
0.384 | 23607.92
0.384 | 23612.94
0.384 | 23617.81
0.384 | 23622.84
0.3852 | 23628.22
0.3852 | 23634
0.3852 | 23640.01
0.3852 | 23646.37
0.3852 | 23652.89
0.3852 | 23659.34
0.3852 | 23665.59
0.3852 | 23671.61
0.3852 | 23677.26
0.3852 | 23682.73
0.3852 | 23688.06
0.3852 | 23693.26
0.3852 | 23698.62
0.3852 | 23704.25
0.3852 | 23710.45
0.3852 | 23717
0.3852 | 23724.03
0.3863978 | 23731.17
0.3864 | 23737.94
0.3864 | 23743.9
0.3864 | 23749.53
0.3864 | 23754.56
0.3864 | 23759.34
0.3864 | 23764.4
0.3875978 | 23770
0.3876 | 23775.9
0.3876 | 23782.22
0.3876 | 23788.79
0.3876 | 23795.31
0.3876 | 23801.64
0.3876 | 23807.56
0.3876 | 23813.15
0.3876 | 23818.64
0.3876 | 23823.97
0.3876 | 23829.04
0.3876 | 23834.45
0.3876 | 23839.81
0.3876 | 23845.44
0.3876 | 23851.64
0.3876 | 23858.2
0.3887978 | 23864.81
0.3888 | 23871.95
0.3888 | 23878.75
0.3888 | 23884.9
0.3888 | 23890.79
0.3888 | 23896.34
0.3888 | 23901.37
0.3888 | 23906.47
0.3899978 | 23912.06
0.3899978 | 23917.84
0.39 | 23924.31
0.39 | 23931.14
0.39 | 23938.12
0.39 | 23945.01
0.39 | 23951.67
0.39 | 23957.87
0.39 | 23963.67
0.39 | 23969.15
0.39 | 23974.4
0.39 | 23979.73
0.39 | 23985.09
0.39 | 23990.73
0.39 | 23996.81
0.3912 | 24003.15
0.3912 | 24009.95
0.3912 | 24016.83
0.3912 | 24023.53
0.3912 | 24030
0.3912 | 24036.09
0.3912 | 24041.61
0.3912 | 24046.67
0.3912 | 24051.87
0.3912 | 24057.34
0.3912 | 24063.34
0.3912 | 24069.79
0.3924 | 24076.94
0.3924 | 24084.23
0.3924 | 24091.37
0.3924 | 24098.23
0.3924 | 24104.95
0.3924 | 24111.19
0.3924 | 24117.03
0.3924 | 24122.73
0.3924 | 24128.28
0.3924 | 24133.79
0.3935978 | 24139.45
0.3936 | 24145.58
0.3936 | 24152.08
0.3936 | 24159.09
0.3936 | 24166.33
0.3936 | 24173.42
0.3936 | 24180.25
0.3936 | 24186.28
0.3936 | 24191.69
0.3936 | 24196.83
0.3936 | 24202.15
0.3936 | 24207.67
0.3936 | 24213.65
0.3936 | 24220.17
0.3936 | 24226.86
0.3936 | 24233.54
0.3936 | 24240.12
0.3948 | 24246.72
0.3948 | 24252.78
0.3948 | 24258.73
0.3948 | 24264.5
0.3948 | 24269.98
0.3948 | 24275.26
0.3948 | 24280.75
0.3948 | 24286.22
0.396 | 24292.06
0.396 | 24298.42
0.396 | 24305.06
0.396 | 24311.97
0.396 | 24318.7
0.396 | 24325
0.396 | 24330.72
0.396 | 24336.09
0.396 | 24341.01
0.396 | 24346.01
0.396 | 24351.33
0.396 | 24356.98
0.396 | 24363.22
0.396 | 24369.72
0.396 | 24376.59
0.396 | 24383.45
0.396 | 24390.17
0.396 | 24396.53
0.3972 | 24402.65
0.3972 | 24408.31
0.3972 | 24413.86
0.3972 | 24419.44
0.3972 | 24424.78
0.3972 | 24430.17
0.3972 | 24435.79
0.3972 | 24441.81
0.3972 | 24448.09
0.3984 | 24454.65
0.3984 | 24461.34
0.3984 | 24467.79
0.3984 | 24473.59
0.3984 | 24478.9
0.3984 | 24483.9
0.3984 | 24488.81
0.3984 | 24494.01
0.3984 | 24499.5
0.3984 | 24505.29
0.3984 | 24511.51
0.3984 | 24517.95
0.3984 | 24524.51
0.3984 | 24530.94
0.3996 | 24537.25
0.3996 | 24543.5
0.3996 | 24549.61
0.3996 | 24555.28
0.3996 | 24560.84
0.3996 | 24566.37
0.3996 | 24571.94
0.3996 | 24577.62
0.3996 | 24583.97
0.3996 | 24590.83
0.4008 | 24597.94
0.4008 | 24605.03
0.4008 | 24611.83
0.4008 | 24617.84
0.4008 | 24623.61
0.4008 | 24629.06
0.4008 | 24633.97
0.4008 | 24639.25
0.4008 | 24644.9
0.4008 | 24650.76
0.4008 | 24656.92
0.4008 | 24663.69
0.4008 | 24670.33
0.402 | 24676.81
0.402 | 24683.25
0.402 | 24689.5
0.402 | 24695.37
0.402 | 24701.34
0.402 | 24707.34
0.402 | 24713.04
0.402 | 24718.84
0.402 | 24724.87
0.402 | 24731.08
0.402 | 24737.75
0.402 | 24744.81
0.4032 | 24751.98
0.4032 | 24759.28
0.4032 | 24765.97
0.4032 | 24771.87
0.4032 | 24777.25
0.4032 | 24782.42
0.4032 | 24787.4
0.4032 | 24792.94
0.4044 | 24799.23
0.4044 | 24805.95
0.4044 | 24812.86
0.4044 | 24820.15
0.4044 | 24827.17
0.4044 | 24833.58
0.4044 | 24839.79
0.4044 | 24845.67
0.4044 | 24851.06
0.4044 | 24856.5
0.4044 | 24862
0.4044 | 24867.65
0.4044 | 24873.65
0.4044 | 24880.01
0.4044 | 24886.54
0.4044 | 24893.54
0.4044 | 24900.53
0.4044 | 24907.36
0.4056 | 24913.58
0.4056 | 24919.39
0.4056 | 24924.51
0.4056 | 24929.34
0.4056 | 24933.97
0.4056 | 24939.17
0.4068 | 24944.73
0.4068 | 24950.9
0.4068 | 24957.33
0.4068 | 24964.29
0.4068 | 24971.12
0.4068 | 24977.69
0.4068 | 24983.97
0.4068 | 24990.03
0.4068 | 24995.62
0.4068 | 25001
0.4068 | 25006.33
0.4068 | 25011.64
0.4068 | 25017.15
0.4079978 | 25023.04
0.408 | 25029.44
0.408 | 25036.14
0.408 | 25043.29
0.408 | 25050.26
0.408 | 25056.89
0.408 | 25062.95
0.408 | 25068.72
0.408 | 25073.78
0.408 | 25078.56
0.4091978 | 25083.61
0.4092 | 25089.01
0.4092 | 25094.67
0.4092 | 25100.86
0.4092 | 25107.43
0.4092 | 25113.93
0.4092 | 25120.21
0.4092 | 25126.26
0.4103978 | 25132
0.4104 | 25137.57
0.4104 | 25143.12
0.4104 | 25148.59
0.4104 | 25153.87
0.4104 | 25159.4
0.4104 | 25165.14
0.4104 | 25171.11
0.4104 | 25177.57
0.4104 | 25184.76
0.4104 | 25191.67
0.4104 | 25198.36
0.4104 | 25204.61
0.4104 | 25210.46
0.4104 | 25215.78
0.4104 | 25221.06
0.4104 | 25226.56
0.4115978 | 25232.31
0.4116 | 25238.5
0.4116 | 25244.98
0.4116 | 25251.87
0.4116 | 25258.92
0.4116 | 25266.01
0.4116 | 25272.75
0.4127978 | 25279.12
0.4128 | 25285.09
0.4128 | 25290.81
0.4128 | 25296.46
0.4128 | 25302.07
0.4128 | 25307.81
0.4128 | 25313.87
0.4128 | 25320.06
0.4128 | 25326.7
0.4128 | 25333.7
0.4128 | 25340.79
0.4128 | 25347.82
0.4139978 | 25354.86
0.414 | 25361.17
0.414 | 25366.92
0.414 | 25372.56
0.414 | 25378.25
0.414 | 25384.07
0.414 | 25390.43
0.414 | 25397.32
0.414 | 25404.36
0.414 | 25411.39
0.414 | 25418.23
0.414 | 25424.86
0.414 | 25431.34
0.414 | 25437.7
0.4152 | 25443.75
0.4152 | 25449.7
0.4152 | 25455.39
0.4152 | 25461.2
0.4152 | 25467.32
0.4152 | 25473.75
0.4152 | 25480.59
0.4152 | 25487.92
0.4163978 | 25495.26
0.4164 | 25502.25
0.4164 | 25508.92
0.4164 | 25514.84
0.4164 | 25520.37
0.4164 | 25525.57
0.4164 | 25531.09
0.4164 | 25536.75
0.4164 | 25543.01
0.4164 | 25549.59
0.4164 | 25556.23
0.4164 | 25562.78
0.4164 | 25569.21
0.4164 | 25575.5
0.4164 | 25581.45
0.4176 | 25587.42
0.4176 | 25593
0.4176 | 25598.61
0.4176 | 25604.03
0.4176 | 25609.5
0.4176 | 25615.07
0.4176 | 25621.06
0.4176 | 25627.62
0.4176 | 25634.61
0.4176 | 25641.54
0.4188 | 25648.2
0.4188 | 25654.59
0.4188 | 25660.28
0.4188 | 25665.39
0.4188 | 25670.64
0.4188 | 25676.07
0.4188 | 25681.79
0.4188 | 25687.73
0.4188 | 25694.39
0.4188 | 25701.23
0.4188 | 25708.12
0.4188 | 25715.11
0.4199978 | 25721.87
0.42 | 25728.25
0.42 | 25734.37
0.42 | 25740.21
0.42 | 25745.61
0.42 | 25751.04
0.42 | 25756.45
0.42 | 25761.93
0.42 | 25767.61
0.42 | 25773.9
0.42 | 25780.62
0.4211978 | 25787.59
0.4212 | 25794.48
0.4212 | 25801.14
0.4212 | 25807.04
0.4212 | 25812.4
0.4212 | 25817.23
0.4212 | 25822.04
0.4212 | 25827.15
0.4212 | 25833.06
0.4212 | 25839.34
0.4212 | 25846.09
0.4212 | 25853.07
0.4223978 | 25860
0.4224 | 25866.68
0.4224 | 25873.21
0.4224 | 25879.48
0.4224 | 25885.4
0.4224 | 25891.31
0.4224 | 25896.86
0.4224 | 25902.46
0.4224 | 25908
0.4224 | 25913.89
0.4224 | 25920.34
0.4224 | 25927.26
0.4224 | 25934.51
0.4224 | 25941.86
0.4224 | 25948.93
0.4236 | 25955.4
0.4236 | 25961.36
0.4236 | 25966.67
0.4236 | 25971.89
0.4236 | 25977.45
0.4236 | 25983.04
0.4236 | 25989.14
0.4248 | 25995.75
0.4248 | 26002.67
0.4248 | 26009.5
0.4248 | 26016.28
0.4248 | 26022.93
0.4248 | 26029.2
0.4248 | 26035.28
0.4248 | 26041.06
0.4248 | 26046.81
0.4248 | 26052.39
0.4248 | 26058.18
0.4248 | 26064.11
0.4248 | 26070.39
0.4259978 | 26077.2
0.426 | 26084.4
0.426 | 26091.62
0.426 | 26098.64
0.426 | 26105.18
0.426 | 26111.25
0.426 | 26116.76
0.426 | 26122.11
0.426 | 26127.53
0.426 | 26133.39
0.426 | 26139.76
0.4272 | 26146.79
0.4272 | 26154.04
0.4272 | 26161.32
0.4272 | 26168.45
0.4272 | 26175.15
0.4272 | 26181.4
0.4272 | 26187.28
0.4272 | 26193.15
0.4284 | 26198.92
0.4284 | 26204.61
0.4284 | 26210.32
0.4284 | 26216.36
0.4284 | 26222.59
0.4284 | 26229.29
0.4284 | 26236.37
0.4284 | 26243.56
0.4284 | 26250.42
0.4284 | 26256.87
0.4284 | 26262.67
0.4284 | 26267.9
0.4284 | 26272.9
0.4284 | 26278.14
0.4284 | 26283.76
0.4284 | 26289.79
0.4284 | 26296.34
0.4296 | 26303.15
0.4296 | 26310.12
0.4296 | 26316.98
0.4296 | 26323.67
0.4296 | 26330.09
0.4296 | 26336.26
0.4307978 | 26342.21
0.4308 | 26347.95
0.4308 | 26353.84
0.4308 | 26359.62
0.4308 | 26365.65
0.4308 | 26372.03
0.4308 | 26378.89
0.4308 | 26385.78
0.4308 | 26393.04
0.4308 | 26400.18
0.4308 | 26406.76
0.4308 | 26412.7
0.4319978 | 26418.17
0.432 | 26423.26
0.432 | 26428.32
0.432 | 26434.03
0.432 | 26440.09
0.432 | 26446.48
0.432 | 26453.18
0.432 | 26459.98
0.432 | 26466.4
0.432 | 26472.81
0.432 | 26478.95
0.432 | 26484.76
0.4331978 | 26490.26
0.4332 | 26495.68
0.4332 | 26501.03
0.4332 | 26506.57
0.4332 | 26512.39
0.4332 | 26518.51
0.4332 | 26525
0.4332 | 26531.89
0.4332 | 26539.15
0.4332 | 26546.37
0.4332 | 26553.37
0.4343978 | 26560.11
0.4344 | 26566.12
0.4344 | 26571.64
0.4344 | 26577.06
0.4344 | 26582.62
0.4344 | 26588.39
0.4344 | 26594.82
0.4344 | 26601.64
0.4344 | 26608.67
0.4344 | 26615.89
0.4344 | 26622.79
0.4344 | 26629.5
0.4356 | 26635.875
0.4356 | 26642.0625
0.4356 | 26647.9375
0.4356 | 26653.8125
0.4356 | 26659.64
0.4356 | 26665.40625
0.4367978 | 26671.33
0.4367978 | 26677.73
0.4368 | 26684.6875
0.4368 | 26691.875
0.4368 | 26699.27
0.4368 | 26706.4375
0.4368 | 26713.05
0.4368 | 26719.125
0.4368 | 26724.92
0.4368 | 26730.58
0.4368 | 26736.34375
0.4368 | 26742.40625
0.4368 | 26749.02
0.438 | 26755.98
0.438 | 26763.17
0.438 | 26770.52
0.438 | 26777.8125
0.438 | 26784.6875
0.438 | 26791.14
0.438 | 26797.36
0.438 | 26803.375
0.438 | 26809.36
0.438 | 26815.23
0.438 | 26821.14
0.438 | 26827.33
0.438 | 26833.96875
0.4391978 | 26841.08
0.4392 | 26848.42
0.4392 | 26856.09375
0.4392 | 26863.46875
0.4392 | 26870.11
0.4392 | 26876.02
0.4403978 | 26881.59375
0.4404 | 26886.875
0.4404 | 26892.39
0.4404 | 26898.2
0.4404 | 26904.58
0.4404 | 26911.375
0.4404 | 26918.7
0.4404 | 26925.96875
0.4404 | 26932.9375
0.4404 | 26939.55
0.4404 | 26945.71875
0.4404 | 26951.39
0.4404 | 26956.73
0.4416 | 26962.21875
0.4416 | 26967.78125
0.4416 | 26973.52
0.4416 | 26979.3
0.4416 | 26985.71875
0.4416 | 26992.5
0.4416 | 26999.67
0.4416 | 27006.89
0.4416 | 27013.95
0.4416 | 27020.4375
0.4416 | 27026.48
0.4428 | 27031.8
0.4428 | 27037.08
0.4428 | 27042.46875
0.4428 | 27048.15625
0.4428 | 27054.40625
0.4428 | 27061.14
0.4428 | 27068.27
0.4428 | 27075.59375
0.4428 | 27082.73
0.444 | 27089.4375
0.444 | 27095.90625
0.444 | 27101.96875
0.444 | 27107.55
0.444 | 27113.1875
0.444 | 27118.71875
0.444 | 27124.36
0.444 | 27130.08
0.444 | 27136.125
0.444 | 27142.52
0.444 | 27149.1875
0.444 | 27156.03125
0.444 | 27162.86
0.444 | 27169.39
0.4451978 | 27175.21875
0.4452 | 27180.64
0.4452 | 27185.75
0.4452 | 27190.84375
0.4452 | 27196.125
0.4452 | 27201.90625
0.4452 | 27208.33
0.4452 | 27215.08
0.4452 | 27221.9375
0.4463978 | 27228.98
0.4464 | 27235.86
0.4464 | 27242.42
0.4464 | 27248.58
0.4464 | 27254.67
0.4464 | 27260.4375
0.4464 | 27266.28125
0.4464 | 27272.11
0.4464 | 27278.34375
0.4464 | 27284.75
0.4464 | 27291.375
0.4464 | 27298.5
0.4464 | 27305.95
0.4476 | 27313.3125
0.4476 | 27319.92
0.4476 | 27326.4375
0.4476 | 27332.28125
0.4476 | 27337.65625
0.4476 | 27342.8125
0.4476 | 27348.59375
0.4476 | 27354.625
0.4476 | 27360.92
0.4476 | 27367.625
0.4476 | 27374.61
0.4476 | 27381.61
0.4487978 | 27388.40625
0.4488 | 27395.0625
0.4488 | 27401.5
0.4488 | 27407.67
0.4488 | 27413.625
0.4488 | 27419.48
0.4488 | 27425.625
0.45 | 27431.64
0.45 | 27438.03125
0.45 | 27445.02
0.45 | 27452.45
0.45 | 27460.0625
0.45 | 27467.75
0.45 | 27475.1875
0.45 | 27481.95
0.45 | 27488.08
0.45 | 27493.55
0.45 | 27498.95
0.45 | 27504.375
0.45 | 27510.11
0.4512 | 27516.34375
0.4512 | 27523.2
0.4512 | 27530.53125
0.4512 | 27537.89
0.4512 | 27545.1875
0.4512 | 27552.3125
0.4512 | 27558.95
0.4512 | 27565.05
0.4512 | 27571.08
0.4512 | 27577.02
0.4524 | 27582.77
0.4524 | 27588.52
0.4524 | 27594.48
0.4524 | 27600.95
0.4524 | 27607.86
0.4524 | 27615.11
0.4535978 | 27622.5
0.4536 | 27629.6875
0.4536 | 27636.14
0.4536 | 27641.92
0.4536 | 27647.34375
0.4536 | 27652.52
0.4536 | 27657.78125
0.4536 | 27663.34375
0.4536 | 27669.3125
0.4536 | 27675.67
0.4536 | 27682.46875
0.4536 | 27689.52
0.4547978 | 27696.45
0.4548 | 27703.17
0.4548 | 27709.59375
0.4548 | 27715.875
0.4548 | 27721.625
0.4548 | 27727.34375
0.4548 | 27733.11
0.4548 | 27738.89
0.4548 | 27744.77
0.4548 | 27751.15625
0.4548 | 27758.14
0.4559978 | 27765.52
0.456 | 27772.9375
0.456 | 27780.28125
0.456 | 27787.09375
0.456 | 27793.1875
0.456 | 27798.67
0.4571978 | 27804.03125
0.4572 | 27809.23
0.4572 | 27814.83
0.4572 | 27820.84375
0.4572 | 27827.28125
0.4572 | 27834.02
0.4572 | 27840.875
0.4572 | 27847.53125
0.4572 | 27853.95
0.4572 | 27860.11
0.4572 | 27866.08
0.4572 | 27871.71875
0.4583978 | 27877.39
0.4584 | 27883.08
0.4584 | 27888.9375
0.4584 | 27894.89
0.4584 | 27901.21875
0.4584 | 27907.90625
0.4584 | 27914.86
0.4584 | 27922
0.4584 | 27929.5
0.4584 | 27936.64
0.4584 | 27943.39
0.4595978 | 27949.55
0.4596 | 27955.27
0.4596 | 27960.67
0.4596 | 27966.4375
0.4596 | 27972.64
0.4596 | 27979.45
0.4596 | 27986.8125
0.4607978 | 27994.36
0.4608 | 28001.6875
0.4608 | 28008.83
0.4608 | 28015.65625
0.4608 | 28022.03125
0.4608 | 28028.08
0.4608 | 28033.90625
0.4608 | 28039.65625
0.4608 | 28045.42
0.4608 | 28051.5
0.4608 | 28057.8
0.4608 | 28064.53125
0.4608 | 28071.55
0.4619978 | 28078.89
0.462 | 28086.25
0.462 | 28093.42
0.462 | 28100.2
0.462 | 28106.28125
0.462 | 28111.98
0.462 | 28117.59375
0.462 | 28123.23
0.462 | 28129.36
0.462 | 28136.21875
0.462 | 28143.52
0.4631978 | 28151.02
0.4632 | 28158.83
0.4632 | 28166.27
0.4632 | 28173.48
0.4632 | 28180.39
0.4632 | 28186.86
0.4632 | 28192.92
0.4632 | 28198.95
0.4632 | 28205
0.4632 | 28211.0625
0.4644 | 28217.5
0.4644 | 28224.23
0.4644 | 28231.5
0.4644 | 28239.03
0.4644 | 28246.56
0.4644 | 28253.61
0.4644 | 28260.26
0.4644 | 28266.32
0.4644 | 28271.82
0.4644 | 28277.23
0.4644 | 28282.93
0.4644 | 28289.07
0.4644 | 28295.68
0.4656 | 28302.54
0.4656 | 28309.64
0.4656 | 28316.86
0.4656 | 28323.79
0.4656 | 28330.18
0.4656 | 28336.42
0.4656 | 28342.42
0.4656 | 28348.2
0.4668 | 28353.73
0.4668 | 28359.42
0.4668 | 28365.36
0.4668 | 28371.61
0.4668 | 28378.21
0.4668 | 28385.18
0.4668 | 28392.43
0.4668 | 28399.43
0.4668 | 28406.03
0.4668 | 28412.17
0.4668 | 28417.98
0.468 | 28423.5
0.468 | 28429
0.468 | 28434.54
0.468 | 28440.43
0.468 | 28446.82
0.468 | 28453.62
0.468 | 28460.67
0.468 | 28467.87
0.468 | 28474.96
0.468 | 28481.59
0.468 | 28487.95
0.468 | 28494.04
0.468 | 28499.93
0.4691978 | 28505.64
0.4692 | 28511.42
0.4692 | 28517.37
0.4692 | 28523.4
0.4692 | 28529.64
0.4692 | 28536.37
0.4692 | 28543.4
0.4704 | 28550.34
0.4704 | 28557.12
0.4704 | 28563.64
0.4704 | 28569.39
0.4704 | 28574.79
0.4704 | 28580.04
0.4704 | 28585.43
0.4704 | 28591.18
0.4704 | 28597.37
0.4704 | 28603.76
0.4704 | 28610.53
0.4715978 | 28617.42
0.4716 | 28624.17
0.4716 | 28631.06
0.4716 | 28637.87
0.4716 | 28644.29
0.4716 | 28650.36
0.4716 | 28656.54
0.4716 | 28662.42
0.4716 | 28668.45
0.4716 | 28674.79
0.4716 | 28681.51
0.4716 | 28688.51
0.4716 | 28696.03
0.4727978 | 28703.45
0.4728 | 28710.79
0.4728 | 28717.79
0.4728 | 28724.03
0.4728 | 28729.79
0.4728 | 28735.4
0.4728 | 28741.06
0.4728 | 28746.95
0.4728 | 28753.53
0.4739978 | 28760.4
0.474 | 28767.45
0.474 | 28774.34
0.474 | 28781.29
0.474 | 28788
0.474 | 28794.45
0.474 | 28800.95
0.474 | 28807.25
0.474 | 28813.32
0.474 | 28819.32
0.474 | 28825.67
0.474 | 28831.9
0.474 | 28838.45
0.4752 | 28845.54
0.4752 | 28852.96
0.4752 | 28860.36
0.4752 | 28867.82
0.4752 | 28875.07
0.4752 | 28881.7
0.4752 | 28887.65
0.4763978 | 28893.25
0.4764 | 28898.75
0.4764 | 28904.53
0.4764 | 28910.89
0.4764 | 28917.86
0.4764 | 28925.07
0.4764 | 28932.51
0.4764 | 28939.9
0.4776 | 28947.01
0.4776 | 28953.84
0.4776 | 28960.31
0.4776 | 28966.51
0.4776 | 28972.5
0.4776 | 28978.32
0.4776 | 28984.12
0.4776 | 28990.31
0.4776 | 28996.81
0.4776 | 29003.67
0.4776 | 29011.11
0.4776 | 29018.86
0.4776 | 29026.23
0.4787978 | 29033.17
0.4788 | 29039.56
0.4788 | 29045.25
0.4788 | 29050.51
0.4788 | 29055.79
0.4788 | 29061.36
0.4788 | 29067.18
0.4788 | 29073.45
0.4788 | 29080.07
0.4788 | 29087.2
0.48 | 29094.25
0.48 | 29101.42
0.48 | 29108.37
0.48 | 29114.89
0.48 | 29120.95
0.48 | 29126.86
0.48 | 29132.5
0.48 | 29138.14
0.48 | 29143.98
0.48 | 29150.28
0.48 | 29156.9
0.4812 | 29164.07
0.4812 | 29171.75
0.4812 | 29179.5
0.4812 | 29186.95
0.4812 | 29193.89
0.4812 | 29199.98
0.4812 | 29205.43
0.4812 | 29210.62
0.4812 | 29215.98
0.4812 | 29221.71
0.4812 | 29228.17
0.4823978 | 29234.93
0.4824 | 29242.03
0.4824 | 29248.89
0.4824 | 29255.87
0.4824 | 29262.48
0.4824 | 29268.73
0.4824 | 29274.7
0.4835978 | 29280.51
0.4836 | 29286.14
0.4836 | 29291.67
0.4836 | 29297.53
0.4836 | 29303.67
0.4836 | 29310.11
0.4836 | 29317.01
0.4836 | 29324.45
0.4836 | 29332.04
0.4836 | 29339.42
0.4847978 | 29346.57
0.4848 | 29353.09
0.4848 | 29359.12
0.4848 | 29364.76
0.4848 | 29370.34
0.4848 | 29376.18
0.4848 | 29382.39
0.4848 | 29389.21
0.4848 | 29396.29
0.4848 | 29403.67
0.4859978 | 29411.04
0.486 | 29418.2
0.486 | 29424.89
0.486 | 29431.34
0.486 | 29437.61
0.486 | 29443.42
0.486 | 29449.18
0.486 | 29454.86
0.486 | 29460.92
0.4871978 | 29467.14
0.4872 | 29474.11
0.4872 | 29481.46
0.4872 | 29489.01
0.4872 | 29496.23
0.4872 | 29503.29
0.4872 | 29509.7
0.4872 | 29515.64
0.4872 | 29521.29
0.4872 | 29527.15
0.4883978 | 29533.18
0.4884 | 29539.61
0.4884 | 29546.62
0.4884 | 29553.89
0.4884 | 29561.14
0.4884 | 29568.46
0.4884 | 29575.54
0.4884 | 29582.28
0.4884 | 29588.89
0.4884 | 29595.29
0.4884 | 29601.54
0.4884 | 29607.75
0.4896 | 29613.81
0.4896 | 29620.11
0.4896 | 29626.56
0.4896 | 29633.68
0.4896 | 29641.32
0.4896 | 29649.31
0.4896 | 29657.09
0.4908 | 29664.54
0.4908 | 29671.12
0.4908 | 29676.93
0.4908 | 29682.36
0.4908 | 29687.79
0.4908 | 29693.71
0.4908 | 29700.07
0.4908 | 29706.89
0.4908 | 29714.07
0.4908 | 29721.25
0.492 | 29728.37
0.492 | 29735.17
0.492 | 29741.65
0.492 | 29747.81
0.492 | 29753.96
0.492 | 29759.62
0.492 | 29765.11
0.492 | 29770.73
0.492 | 29776.5
0.492 | 29782.5
0.492 | 29789.17
0.492 | 29796.46
0.492 | 29804.06
0.4931978 | 29811.36
0.4932 | 29818.32
0.4932 | 29824.65
0.4932 | 29830.48
0.4932 | 29835.86
0.4932 | 29841.37
0.4932 | 29847.03125
0.4943978 | 29853.23
0.4944 | 29859.8125
0.4944 | 29866.95
0.4944 | 29874.45
0.4944 | 29881.90625
0.4944 | 29888.98
0.4944 | 29895.86
0.4944 | 29902.27
0.4944 | 29908.33
0.4944 | 29914.2
0.4944 | 29919.90625
0.4956 | 29925.52
0.4956 | 29931.28125
0.4956 | 29937.1875
0.4956 | 29943.39
0.4956 | 29950.33
0.4956 | 29957.39
0.4956 | 29964.45
0.4956 | 29971.36
0.4956 | 29978
0.4956 | 29983.71875
0.4967978 | 29989.17
0.4968 | 29994.46875
0.4968 | 29999.92
0.4968 | 30005.64
0.4968 | 30011.95
0.4968 | 30018.55
0.4968 | 30025.5625
0.4968 | 30032.84375
0.4968 | 30039.98
0.498 | 30047.03125
0.498 | 30053.96875
0.498 | 30060.65625
0.498 | 30067
0.498 | 30073.34375
0.498 | 30079.48
0.498 | 30085.71875
0.498 | 30091.77
0.498 | 30098.1875
0.498 | 30104.98
0.4991978 | 30112.45
0.4992 | 30119.90625
0.4992 | 30127.55
0.4992 | 30134.52
0.4992 | 30141
0.4992 | 30146.92
0.4992 | 30152.58
0.4992 | 30158.15625
0.4992 | 30164.1875
0.4992 | 30170.55
0.5004 | 30177.125
0.5004 | 30184.09375
0.5004 | 30191.28125
0.5004 | 30198.34375
0.5004 | 30205.55
0.5004 | 30212.48
0.5015978 | 30219.08
0.5004 | 30225.45
0.5016 | 30231.84375
0.5016 | 30237.96875
0.5016 | 30244.0625
0.5016 | 30250.39
0.5016 | 30257.05
0.5016 | 30263.84375
0.5016 | 30271.2
0.5016 | 30278.8
0.5016 | 30286.46875
0.5028 | 30293.58
0.5028 | 30300.08
0.5028 | 30305.90625
0.5028 | 30311.4375
0.5028 | 30316.92
0.5028 | 30322.83
0.5028 | 30329.4375
0.5028 | 30336.5
0.5028 | 30343.875
0.504 | 30351.59375
0.504 | 30359.2
0.504 | 30366.46875
0.504 | 30373.33
0.504 | 30379.83
0.504 | 30385.95
0.504 | 30391.89
0.504 | 30397.86
0.5051978 | 30403.95
0.5052 | 30410.21875
0.5052 | 30416.64
0.5052 | 30423.55
0.5052 | 30430.625
0.5052 | 30437.98
0.5064 | 30445.08
0.5064 | 30451.8125
0.5064 | 30458.08
0.5064 | 30463.8
0.5064 | 30469.14
0.5064 | 30474.64
0.5064 | 30480.14
0.5064 | 30486.02
0.5064 | 30492.39
0.5064 | 30499.1875
0.5064 | 30506.3
0.5076 | 30513.61
0.5076 | 30520.71875
0.5076 | 30527.625
0.5076 | 30534.2
0.5076 | 30540.39
0.5076 | 30546.2
0.5076 | 30552
0.5076 | 30557.83
0.5076 | 30563.7
0.5076 | 30570.11
0.5076 | 30577.21875
0.5076 | 30584.92
0.5088 | 30592.64
0.5088 | 30600.375
0.5088 | 30607.58
0.5088 | 30614.0625
0.5099978 | 30619.625
0.51 | 30625
0.51 | 30630.125
0.51 | 30635.59375
0.51 | 30641.52
0.51 | 30647.89
0.51 | 30654.53125
0.51 | 30661.61
0.51 | 30668.61
0.51 | 30675.39
0.51 | 30681.89
0.5111978 | 30688.3
0.5112 | 30694.4375
0.5112 | 30700.25
0.5112 | 30705.8125
0.5112 | 30711.59375
0.5112 | 30717.45
0.5112 | 30723.48
0.5112 | 30730.11
0.5112 | 30737.28125
0.5112 | 30744.73
0.5112 | 30752.28125
0.5112 | 30759.84375
0.5112 | 30766.96875
0.5123978 | 30773.53125
0.5124 | 30779.58
0.5124 | 30785.34375
0.5124 | 30790.90625
0.5124 | 30796.6875
0.5124 | 30803.08
0.5124 | 30810.02
0.5135978 | 30817.1875
0.5136 | 30824.73
0.5136 | 30832.3
0.5136 | 30839.4375
0.5136 | 30846.33
0.5136 | 30853.02
0.5136 | 30859.25
0.5136 | 30865.23
0.5136 | 30871.36
0.5136 | 30877.4375
0.5148 | 30883.53125
0.5148 | 30890.02
0.5148 | 30896.98
0.5148 | 30904.34375
0.5148 | 30911.64
0.5148 | 30919.3
0.5148 | 30926.52
0.5148 | 30933.08
0.5148 | 30938.96875
0.5148 | 30944.96875
0.5148 | 30950.71875
0.5148 | 30956.98
0.5148 | 30963.77
0.516 | 30971.0625
0.516 | 30978.59375
0.516 | 30986.3
0.516 | 30993.64
0.516 | 31000.92
0.5171978 | 31007.89
0.5172 | 31014.48
0.5172 | 31020.8
0.5172 | 31027.02
0.5172 | 31032.98
0.5172 | 31039.1875
0.5172 | 31045.5
0.5172 | 31052.11
0.5172 | 31059.25
0.5172 | 31066.875
0.5184 | 31074.5625
0.5184 | 31082.11
0.5184 | 31089.28125
0.5184 | 31095.71875
0.5184 | 31101.59375
0.5184 | 31107.14
0.5184 | 31112.8
0.5184 | 31118.86
0.5184 | 31125.46875
0.5184 | 31132.3125
0.5184 | 31139.65625
0.5196 | 31146.95
0.5196 | 31153.89
0.5196 | 31160.65625
0.5196 | 31167.21875
0.5196 | 31173.34375
0.5196 | 31179.2
0.5207978 | 31184.98
0.5208 | 31190.59375
0.5208 | 31196.25
0.5208 | 31202.0625
0.5208 | 31208.21875
0.5208 | 31214.75
0.5208 | 31221.71875
0.5208 | 31229.0625
0.5208 | 31236.09375
0.5219978 | 31242.92
0.522 | 31249.36
0.522 | 31255.28125
0.522 | 31260.64
0.522 | 31266.15625
0.522 | 31271.875
0.522 | 31278
0.522 | 31284.7
0.522 | 31291.96875
0.522 | 31299.5625
0.5231978 | 31307.15625
0.5232 | 31314.33
0.5232 | 31321.11
0.5232 | 31327.73
0.5232 | 31333.96875
0.5232 | 31340.03125
0.5232 | 31346
0.5232 | 31351.83
0.5232 | 31357.61
0.5243978 | 31363.6875
0.5244 | 31370.11
0.5244 | 31376.95
0.5244 | 31384.05
0.5244 | 31391.11
0.5244 | 31397.96875
0.5244 | 31404.23
0.5244 | 31409.98
0.5244 | 31415.46875
0.5244 | 31420.77
0.5256 | 31426.1875
0.5256 | 31432
0.5256 | 31438.33
0.5256 | 31445.15625
0.5256 | 31452.33
0.5256 | 31459.625
0.5256 | 31466.95
0.5256 | 31474.125
0.5256 | 31480.90625
0.5267978 | 31487.44
0.5268 | 31493.71
0.5268 | 31499.9
0.5268 | 31506.07
0.5268 | 31512.18
0.5268 | 31518.72
0.5268 | 31525.43
0.5268 | 31532.65
0.5268 | 31540.29
0.528 | 31547.99
0.528 | 31555.29
0.528 | 31562.27
0.528 | 31568.69
0.528 | 31574.43
0.528 | 31580.1
0.528 | 31585.77
0.5291978 | 31591.94
0.5292 | 31598.3
0.5292 | 31605.05
0.5292 | 31612.22
0.5292 | 31619.6
0.5292 | 31626.6
0.5292 | 31633.47
0.5292 | 31640.33
0.5292 | 31646.79
0.5292 | 31652.91
0.5304 | 31658.83
0.5304 | 31664.93
0.5304 | 31671.01
0.5304 | 31677.44
0.5304 | 31684.33
0.5304 | 31691.8
0.5304 | 31699.58
0.5304 | 31707.41
0.5304 | 31714.9
0.5304 | 31721.9
0.5315978 | 31728.46
0.5316 | 31734.41
0.5316 | 31740.02
0.5316 | 31745.58
0.5316 | 31751.62
0.5316 | 31758.08
0.5316 | 31764.99
0.5328 | 31772.33
0.5328 | 31779.9
0.5328 | 31787.3
0.5328 | 31794.54
0.5328 | 31801.4
0.5328 | 31808.01
0.5328 | 31814.24
0.5328 | 31820.4
0.534 | 31826.38
0.534 | 31832.4
0.534 | 31838.69
0.534 | 31845.46
0.534 | 31852.43
0.534 | 31859.8
0.534 | 31867.3
0.534 | 31874.47
0.534 | 31881.26
0.534 | 31887.55
0.5351978 | 31893.22
0.5352 | 31898.76
0.5352 | 31904.22
0.5352 | 31910.02
0.5352 | 31916.13
0.5352 | 31922.76
0.5352 | 31929.69
0.5363978 | 31936.83
0.5364 | 31943.97
0.5364 | 31951.04
0.5364 | 31957.8
0.5364 | 31964.21
0.5364 | 31970.6
0.5364 | 31976.8
0.5364 | 31982.83
0.5364 | 31988.87
0.5364 | 31994.96
0.5375978 | 32001.51
0.5376 | 32008.52
0.5376 | 32016.15
0.5376 | 32024.02
0.5376 | 32031.87
0.5376 | 32039.24
0.5376 | 32045.82
0.5387978 | 32051.77
0.5388 | 32057.37
0.5388 | 32063.07
0.5388 | 32068.85
0.5388 | 32075.02
0.5388 | 32081.69
0.5388 | 32088.82
0.5388 | 32095.94
0.5388 | 32102.96
0.5388 | 32109.9
0.5388 | 32116.33
0.54 | 32122.27
0.54 | 32128.27
0.54 | 32134.12
0.54 | 32139.87
0.54 | 32145.77
0.54 | 32151.85
0.54 | 32157.93
0.54 | 32164.47
0.5412 | 32171.69
0.5412 | 32179.22
0.5412 | 32186.96
0.5412 | 32194.54
0.5412 | 32201.66
0.5412 | 32208.08
0.5412 | 32214.07
0.5412 | 32219.85
0.5412 | 32225.71
0.5412 | 32231.96
0.5423978 | 32238.76
0.5424 | 32246.26
0.5424 | 32254.01
0.5424 | 32261.69
0.5424 | 32269.15
0.5424 | 32276.27
0.5424 | 32282.8
0.5424 | 32288.94
0.5424 | 32295.12
0.5435978 | 32301.22
0.5436 | 32307.3
0.5436 | 32313.43
0.5436 | 32319.8
0.5436 | 32326.43
0.5436 | 32333.3
0.5436 | 32340.47
0.5448 | 32347.96
0.5448 | 32355.29
0.5448 | 32362.05
0.5448 | 32368.51
0.5448 | 32374.72
0.5448 | 32380.55
0.5448 | 32386.41
0.5448 | 32392.76
0.5448 | 32399.58
0.546 | 32406.74
0.546 | 32414.12
0.546 | 32421.83
0.546 | 32429.33
0.546 | 32436.65
0.546 | 32443.65
0.546 | 32450.37
0.546 | 32456.76
0.546 | 32463.21
0.5472 | 32469.44
0.5472 | 32475.71
0.5472 | 32482.19
0.5472 | 32489.16
0.5472 | 32496.66
0.5472 | 32504.41
0.5472 | 32512.21
0.5484 | 32519.8
0.5484 | 32526.79
0.5484 | 32533.07
0.5484 | 32539.02
0.5484 | 32544.69
0.5484 | 32550.52
0.5495978 | 32556.85
0.5496 | 32563.44
0.5496 | 32570.37
0.5496 | 32577.77
0.5496 | 32585.19
0.5496 | 32592.44
0.5496 | 32599.57
0.5496 | 32606.4
0.5507978 | 32612.96
0.5508 | 32619.26
0.5508 | 32625.35
0.5508 | 32631.54
0.5508 | 32637.82
0.5508 | 32644.24
0.5508 | 32651.15
0.5508 | 32658.51
0.5508 | 32666.13
0.5508 | 32673.82
0.552 | 32681.41
0.552 | 32688.49
0.552 | 32694.91
0.552 | 32700.87
0.5532 | 32706.55
0.5532 | 32712.29
0.5532 | 32718.21
0.5532 | 32724.69
0.5532 | 32731.68
0.5532 | 32739.13
0.5532 | 32746.76
0.5544 | 32754.37
0.5544 | 32761.62
0.5544 | 32768.62
0.5544 | 32775.23
0.5544 | 32781.49
0.5544 | 32787.6
0.5544 | 32793.68
0.5544 | 32799.76
0.5556 | 32805.96
0.5556 | 32812.41
0.5556 | 32819.23
0.5556 | 32826.35
0.5556 | 32833.49
0.5556 | 32840.46
0.5556 | 32847.04
0.5556 | 32853.18
0.5556 | 32858.88
0.5556 | 32864.27
0.5568 | 32869.68
0.5568 | 32875.35
0.5568 | 32881.34
0.5568 | 32887.91
0.5568 | 32895.01
0.5579978 | 32902.4
0.558 | 32909.98
0.558 | 32917.4
0.558 | 32924.41
0.558 | 32931.23
0.558 | 32937.77
0.558 | 32944.07
0.558 | 32950.34
0.558 | 32956.76
0.5591978 | 32963.18
0.5592 | 32969.87
0.5592 | 32977.07
0.5592 | 32984.79
0.5592 | 32992.45
0.5592 | 33000.01
0.5592 | 33007.34
0.5592 | 33014.1
0.5592 | 33020.35
0.5592 | 33026.4
0.5592 | 33032.43
0.5604 | 33038.51
0.5604 | 33044.96
0.5604 | 33051.7
0.5604 | 33058.76
0.5604 | 33066.04
0.5604 | 33073.37
0.5616 | 33080.54
0.5616 | 33087.6
0.5616 | 33094.37
0.5616 | 33101.07
0.5616 | 33107.71
0.5616 | 33114.12
0.5616 | 33120.45
0.5616 | 33127.01
0.5628 | 33133.62
0.5628 | 33140.73
0.5628 | 33148.26
0.5628 | 33156.04
0.5628 | 33163.94
0.5628 | 33171.66
0.5628 | 33178.71
0.5628 | 33185.19
0.5639978 | 33191.33
0.564 | 33197.11
0.564 | 33203.11
0.564 | 33209.47
0.564 | 33216.41
0.564 | 33223.86
0.564 | 33231.71
0.564 | 33239.41
0.564 | 33247.08
0.564 | 33254.41
0.5652 | 33261.35
0.5652 | 33268.04
0.5652 | 33274.57
0.5652 | 33281
0.5652 | 33287.46
0.5652 | 33293.97
0.5664 | 33300.68
0.5664 | 33307.72
0.5664 | 33315.1
0.5664 | 33322.69
0.5664 | 33330.3
0.5664 | 33337.64
0.5664 | 33344.58
0.5676 | 33350.85
0.5676 | 33356.72
0.5676 | 33362.35
0.5676 | 33367.99
0.5676 | 33373.79
0.5676 | 33380.14
0.5676 | 33386.94
0.5676 | 33394.07
0.5676 | 33401.49
0.5688 | 33409.02
0.5688 | 33416.11
0.5688 | 33423
0.5688 | 33429.75
0.5688 | 33435.94
0.5688 | 33441.97
0.5688 | 33448.18
0.5699978 | 33454.21
0.57 | 33460.63
0.57 | 33467.54
0.57 | 33474.79
0.57 | 33482.43
0.57 | 33490.58
0.57 | 33498.3
0.5712 | 33505.71
0.5712 | 33512.54
0.5712 | 33518.63
0.5712 | 33524.13
0.5712 | 33529.61
0.5712 | 33535.39
0.5712 | 33541.71
0.5723978 | 33548.38
0.5724 | 33555.49
0.5724 | 33562.71
0.5724 | 33569.85
0.5724 | 33576.64
0.5724 | 33583.36
0.5724 | 33589.58
0.5724 | 33595.74
0.5724 | 33601.69
0.5724 | 33607.6
0.5735978 | 33613.61
0.5736 | 33620.02
0.5736 | 33626.63
0.5736 | 33633.64
0.5736 | 33641.43
0.5747978 | 33649.24
0.5748 | 33657.07
0.5748 | 33664.64
0.5748 | 33671.79
0.5748 | 33678.16
0.5748 | 33684.29
0.5748 | 33690.25
0.5759978 | 33696.33
0.576 | 33702.77
0.576 | 33709.69
0.576 | 33717.05
0.576 | 33724.72
0.576 | 33732.52
0.576 | 33740.1
0.576 | 33747.49
0.5772 | 33754.52
0.5772 | 33761.1
0.5772 | 33767.46
0.5772 | 33773.72
0.5772 | 33779.82
0.5772 | 33786.18
0.5772 | 33792.94
0.5772 | 33800.05
0.5772 | 33807.6
0.5772 | 33815.49
0.5784 | 33823.39
0.5784 | 33831.08
0.5784 | 33838.16
0.5784 | 33844.91
0.5796 | 33851.18
0.5796 | 33857.35
0.5796 | 33863.66
0.5796 | 33870.38
0.5796 | 33877.58
0.5796 | 33885.08
0.5807978 | 33892.83
0.5808 | 33900.57
0.5808 | 33908.36
0.5808 | 33915.89
0.5808 | 33923.27
0.5808 | 33930.22
0.582 | 33936.97
0.582 | 33943.52
0.582 | 33950.04
0.582 | 33956.41
0.582 | 33963.04
0.582 | 33970.32
0.582 | 33978.16
0.582 | 33986.35
0.582 | 33994.54
0.5832 | 34002.39
0.5832 | 34009.5
0.5832 | 34015.79
0.5832 | 34021.54
0.5832 | 34027.54
0.5832 | 34033.79
0.5844 | 34040.38
0.5844 | 34047.41
0.5844 | 34054.64
0.5844 | 34061.86
0.5844 | 34069.32
0.5844 | 34076.38
0.5844 | 34083.39
0.5856 | 34090.11
0.5856 | 34096.61
0.5856 | 34102.57
0.5856 | 34108.58
0.5856 | 34114.49
0.5856 | 34120.43
0.5856 | 34126.63
0.5856 | 34133.47
0.5868 | 34140.72
0.5868 | 34148.3
0.5868 | 34156.02
0.5868 | 34163.43
0.5868 | 34170.33
0.5868 | 34176.66
0.5868 | 34182.44
0.5868 | 34188.24
0.5879978 | 34194.27
0.588 | 34200.64
0.588 | 34207.72
0.588 | 34215.3
0.588 | 34223.19
0.5891978 | 34231.25
0.5892 | 34238.97
0.5892 | 34246.27
0.5892 | 34253.25
0.5892 | 34259.83
0.5892 | 34266.05
0.5892 | 34272.21
0.5903978 | 34278.33
0.5904 | 34284.54
0.5904 | 34290.82
0.5904 | 34297.38
0.5904 | 34304.39
0.5904 | 34311.8
0.5904 | 34319.21
0.5904 | 34326.64
0.5915978 | 34333.64
0.5916 | 34340.19
0.5916 | 34346.05
0.5916 | 34351.79
0.5916 | 34357.39
0.5916 | 34363.33
0.5916 | 34369.54
0.5916 | 34376.44
0.5916 | 34383.77
0.5916 | 34391.44
0.5927978 | 34399.3
0.5928 | 34407.22
0.5928 | 34414.8
0.5928 | 34422.07
0.594 | 34428.93
0.594 | 34435.43
0.594 | 34441.75
0.594 | 34448.08
0.594 | 34454.57
0.594 | 34461.35
0.5952 | 34468.69
0.5952 | 34476.58
0.5952 | 34484.68
0.5952 | 34492.55
0.5952 | 34500.19
0.5952 | 34507.32
0.5963978 | 34513.77
0.5964 | 34519.86
0.5964 | 34526.05
0.5964 | 34532.35
0.5964 | 34538.88
0.5964 | 34545.79
0.5964 | 34553.32
0.5964 | 34561
0.5976 | 34568.66
0.5976 | 34576.33
0.5976 | 34583.75
0.5976 | 34590.94
0.5976 | 34597.85
0.5976 | 34604.64
0.5988 | 34611.24
0.5988 | 34617.85
0.5988 | 34624.6
0.5988 | 34631.68
0.5999978 | 34639.24
0.6 | 34647.21
0.6 | 34655.43
0.6 | 34663.68
0.6 | 34671.71
0.6011978 | 34679.14
0.6012 | 34686.04
0.6012 | 34692.36
0.6012 | 34698.49
0.6012 | 34704.71
0.6012 | 34711.55
0.6012 | 34718.93
0.6024 | 34727
0.6024 | 34735.32
0.6024 | 34743.72
0.6024 | 34751.85
0.6024 | 34759.64
0.6024 | 34766.86
0.6035978 | 34773.69
0.6036 | 34780.33
0.6036 | 34786.85
0.6036 | 34793.52
0.6036 | 34800.54
0.6036 | 34807.68
0.6048 | 34815.16
0.6048 | 34823.02
0.6048 | 34831.21
0.6048 | 34839.3
0.6048 | 34846.94
0.606 | 34854.1
0.606 | 34860.57
0.606 | 34866.5
0.606 | 34872.22
0.606 | 34878.38
0.606 | 34885.04
0.606 | 34892.18
0.6071978 | 34899.63
0.6072 | 34907.63
0.6072 | 34915.91
0.6072 | 34923.88
0.6072 | 34931.74
0.6072 | 34939.24
0.6072 | 34946.46
0.6083978 | 34953.24
0.6084 | 34959.82
0.6084 | 34966.4
0.6084 | 34973.12
0.6084 | 34980.13
0.6084 | 34987.7
0.6084 | 34995.91
0.6095978 | 35004.48
0.6096 | 35013.29
0.6096 | 35021.66
0.6096 | 35029.43
0.6096 | 35036.46
0.6096 | 35042.9
0.6108 | 35049.02
0.6108 | 35055.24
0.6108 | 35061.76
0.6108 | 35068.79
0.6108 | 35076.16
0.6108 | 35083.88
0.6108 | 35091.77
0.6119978 | 35099.43
0.612 | 35106.74
0.612 | 35113.84
0.612 | 35120.62
0.612 | 35127.21
0.612 | 35133.66
0.6131978 | 35140.12
0.6132 | 35146.82
0.6132 | 35153.77
0.6132 | 35161.04
0.6132 | 35168.79
0.6132 | 35177.04
0.6132 | 35185.38
0.6132 | 35194.04
0.6144 | 35202.18
0.6144 | 35209.98
0.6144 | 35217.21
0.6144 | 35223.98
0.6155978 | 35230.24
0.6156 | 35236.88
0.6156 | 35243.96
0.6156 | 35251.45
0.6156 | 35259.43
0.6156 | 35267.68
0.6167978 | 35275.96
0.6168 | 35284.15
0.6168 | 35291.99
0.6168 | 35299.55
0.6168 | 35306.8
0.6179978 | 35313.85
0.618 | 35320.6
0.618 | 35327.43
0.618 | 35334.21
0.618 | 35341.41
0.618 | 35348.98
0.618 | 35357.18
0.6191978 | 35365.68
0.6192 | 35374.24
0.6192 | 35382.43
0.6192 | 35390.27
0.6192 | 35397.41
0.6192 | 35404.15
0.6203978 | 35410.79
0.6204 | 35417.63
0.6204 | 35424.95
0.6204 | 35432.6
0.6204 | 35440.88
0.6215978 | 35449.54
0.6216 | 35458.04
0.6216 | 35466.26
0.6216 | 35474.38
0.6216 | 35482.05
0.6228 | 35489.18
0.6228 | 35496.26
0.6228 | 35503.32
0.6228 | 35510.15
0.6228 | 35517.15
0.6228 | 35524.6
0.6228 | 35532.52
0.624 | 35540.93
0.624 | 35549.84
0.624 | 35558.68
0.624 | 35567.27
0.624 | 35575.09
0.6252 | 35582.15
0.6252 | 35588.66
0.6252 | 35595.2
0.6252 | 35602.04
0.6252 | 35609.55
0.6252 | 35617.43
0.6264 | 35625.74
0.6264 | 35634.3
0.6264 | 35642.59
0.6264 | 35650.65
0.6276 | 35658.41
0.6276 | 35665.85
0.6276 | 35672.65
0.6276 | 35679.21
0.6276 | 35685.74
0.6287978 | 35692.43
0.6288 | 35699.23
0.6288 | 35706.41
0.6288 | 35714.21
0.6288 | 35722.37
0.6299978 | 35730.87
0.63 | 35739.34
0.63 | 35747.46
0.63 | 35755.05
0.63 | 35762.23
0.63 | 35768.85
0.63 | 35775.23
0.6311978 | 35781.95
0.6312 | 35789.01
0.6312 | 35796.73
0.6312 | 35805.04
0.6312 | 35813.73
0.6323978 | 35822.63
0.6324 | 35831.26
0.6324 | 35839.26
0.6324 | 35846.93
0.6324 | 35854.43
0.6335978 | 35861.46
0.6336 | 35868.4
0.6336 | 35875.37
0.6336 | 35882.34
0.6336 | 35889.29
0.6347978 | 35896.59
0.6348 | 35904.29
0.6348 | 35912.21
0.6348 | 35920.27
0.6348 | 35928.29
0.6348 | 35935.87
0.636 | 35942.96
0.636 | 35949.62
0.636 | 35955.99
0.636 | 35962.38
0.636 | 35969.15
0.636 | 35976.26
0.6371978 | 35983.9
0.6372 | 35992.02
0.6372 | 36000.3
0.6372 | 36008.74
0.6372 | 36017.12
0.6372 | 36025.27
0.6372 | 36032.84
0.6383978 | 36040.23
0.6384 | 36047.46
0.6384 | 36054.62
0.6395978 | 36061.79
0.6384 | 36069.37
0.6396 | 36077.32
0.6396 | 36085.54
0.6396 | 36094.35
0.6396 | 36103.2
0.6407978 | 36111.91
0.6408 | 36120.04
0.6408 | 36127.84
0.6408 | 36134.88
0.6408 | 36141.74
0.6419978 | 36148.38
0.642 | 36155.48
0.642 | 36162.82
0.642 | 36170.7
0.642 | 36178.82
0.642 | 36187.32
0.6432 | 36195.6
0.6432 | 36203.82
0.6432 | 36211.76
0.6432 | 36219.49
0.6432 | 36227.02
0.6444 | 36234.35
0.6444 | 36241.63
0.6444 | 36248.98
0.6444 | 36256.55
0.6444 | 36264.4
0.6456 | 36272.87
0.6456 | 36281.62
0.6456 | 36290.62
0.6456 | 36299.55
0.6468 | 36308.09
0.6468 | 36315.93
0.6468 | 36323.16
0.6468 | 36330.12
0.648 | 36336.95
0.648 | 36343.96
0.648 | 36351.63
0.648 | 36359.77
0.6492 | 36368.37
0.6492 | 36377.12
0.6492 | 36385.93
0.6492 | 36394.52
0.6503978 | 36402.71
0.6504 | 36410.55
0.6504 | 36418.26
0.6504 | 36425.52
0.6504 | 36432.85
0.6504 | 36440.38
0.6516 | 36447.8
0.6516 | 36455.57
0.6516 | 36463.79
0.6516 | 36472.29
0.6516 | 36480.88
0.6528 | 36489.57
0.6528 | 36497.79
0.6528 | 36505.48
0.654 | 36512.49
0.654 | 36519.18
0.654 | 36525.59
0.654 | 36532.26
0.654 | 36539.26
0.654 | 36546.68
0.6552 | 36554.55
0.6552 | 36562.68
0.6552 | 36571.02
0.6552 | 36579.46
0.6563978 | 36587.57
0.6564 | 36595.35
0.6564 | 36602.88
0.6564 | 36610.13
0.6564 | 36617.04
0.6575978 | 36624.04
0.6576 | 36631.24
0.6576 | 36638.85
0.6576 | 36646.82
0.6576 | 36655.41
0.6576 | 36664.54
0.6587978 | 36673.57
0.6588 | 36682.16
0.6588 | 36690.29
0.6588 | 36697.77
0.6588 | 36704.59
0.66 | 36711.1
0.66 | 36717.7
0.66 | 36724.63
0.66 | 36732.12
0.6612 | 36740.02
0.6612 | 36748.3
0.6612 | 36756.65
0.6612 | 36764.73
0.6623978 | 36772.43
0.6624 | 36779.9
0.6624 | 36787.02
0.6624 | 36793.91
0.6624 | 36800.79
0.6635978 | 36807.66
0.6636 | 36814.66
0.6636 | 36821.85
0.6636 | 36829.51
0.6636 | 36837.57
0.6647978 | 36846.23
0.6648 | 36855.07
0.6648 | 36863.73
0.6648 | 36872.13
0.6648 | 36879.99
0.6659978 | 36887.1
0.666 | 36893.88
0.666 | 36900.95
0.666 | 36908.21
0.666 | 36916.09
0.6671978 | 36924.49
0.6672 | 36933.37
0.6672 | 36942.3
0.6672 | 36950.99
0.6683978 | 36959.37
0.6684 | 36967.52
0.6684 | 36975.29
0.6684 | 36982.76
0.6684 | 36990.01
0.6696 | 36997.13
0.6696 | 37004.12
0.6696 | 37011.41
0.6696 | 37018.91
0.6696 | 37027.01
0.6708 | 37035.48
0.6708 | 37044.16
0.6708 | 37052.66
0.6708 | 37060.98
0.672 | 37068.88
0.672 | 37076.24
0.672 | 37083.3
0.672 | 37090.27
0.6731978 | 37097.45
0.6732 | 37104.96
0.6732 | 37113.09
0.6732 | 37121.74
0.6732 | 37130.71
0.6744 | 37139.87
0.6744 | 37148.77
0.6744 | 37157.21
0.6756 | 37165.23
0.6756 | 37173.09
0.6756 | 37180.37
0.6756 | 37187.74
0.6768 | 37195.23
0.6768 | 37202.71
0.6768 | 37210.34
0.6768 | 37218.65
0.6779978 | 37227.27
0.678 | 37236.12
0.678 | 37245.05
0.678 | 37253.52
0.6791978 | 37261.29
0.6792 | 37268.46
0.6792 | 37275.27
0.6792 | 37281.95
0.6792 | 37288.96
0.6804 | 37296.57
0.6804 | 37304.7
0.6804 | 37313.04
0.6804 | 37321.51
0.6804 | 37330.04
0.6816 | 37338.23
0.6816 | 37345.96
0.6816 | 37353.35
0.6816 | 37360.57
0.6827978 | 37367.41
0.6828 | 37374.2
0.6828 | 37381.23
0.6828 | 37388.52
0.6839978 | 37396.01
0.684 | 37403.91
0.684 | 37412.32
0.684 | 37420.63
0.6851978 | 37428.88
0.6852 | 37436.82
0.6852 | 37444.38
0.6852 | 37451.15
0.6852 | 37457.74
0.6863978 | 37464.43
0.6864 | 37471.34
0.6864 | 37478.6
0.6864 | 37486.54
0.6875978 | 37494.98
0.6876 | 37503.7
0.6876 | 37512.41
0.6876 | 37520.88
0.6887978 | 37528.96
0.6888 | 37536.73
0.6888 | 37544.07
0.6888 | 37551.24
0.6888 | 37558.23
0.6899978 | 37565.37
0.69 | 37572.49
0.69 | 37580.01
0.69 | 37587.82
0.6911978 | 37596.26
0.6911978 | 37604.54
0.6912 | 37612.79
0.6912 | 37620.73
0.6923978 | 37628.13
0.6924 | 37634.93
0.6924 | 37641.52
0.6924 | 37647.98
0.6924 | 37654.43
0.6936 | 37661.43
0.6936 | 37668.8
0.6936 | 37676.91
0.6947978 | 37685.2
0.6948 | 37693.73
0.6948 | 37702.26
0.6948 | 37710.6
0.696 | 37718.62
0.696 | 37726.65
0.696 | 37734.45
0.6971978 | 37742.01
0.6972 | 37749.55
0.6972 | 37757.02
0.6972 | 37764.52
0.6983978 | 37772.4
0.6984 | 37780.96
0.6984 | 37789.8
0.6984 | 37798.74
0.6996 | 37807.43
0.6996 | 37815.74
0.6996 | 37823.32
0.6996 | 37830.46
0.7007978 | 37837.3
0.7008 | 37844.26
0.7008 | 37851.38
0.7008 | 37858.74
0.7019978 | 37866.62
0.702 | 37874.68
0.702 | 37882.87
0.702 | 37891.02
0.702 | 37899.12
0.7032 | 37906.96
0.7032 | 37914.74
0.7032 | 37922.32
0.7032 | 37929.7
0.7044 | 37936.99
0.7044 | 37944.35
0.7044 | 37951.96
0.7044 | 37959.91
0.7055978 | 37968.38
0.7056 | 37977.16
0.7056 | 37986.07
0.7056 | 37994.85
0.7056 | 38003.26
0.7068 | 38010.9
0.7068 | 38017.88
0.7068 | 38024.51
0.7079978 | 38031.09
0.708 | 38038.05
0.708 | 38045.71
0.708 | 38053.96
0.7091978 | 38062.84
0.7092 | 38071.71
0.7092 | 38080.27
0.7092 | 38088.49
0.7103978 | 38096.43
0.7104 | 38103.76
0.7104 | 38111.02
0.7104 | 38118.29
0.7115978 | 38125.55
0.7116 | 38132.88
0.7116 | 38140.45
0.7116 | 38148.26
0.7127978 | 38156.45
0.7128 | 38165.1
0.7128 | 38173.73
0.7128 | 38182.2
0.714 | 38190.15
0.714 | 38197.45
0.714 | 38203.96
0.714 | 38210.13
0.7152 | 38216.26
0.7152 | 38222.79
0.7152 | 38229.82
0.7152 | 38237.49
0.7163978 | 38245.71
0.7164 | 38254.34
0.7164 | 38262.8
0.7164 | 38271.09
0.7176 | 38279.15
0.7176 | 38286.85
0.7176 | 38293.98
0.7176 | 38301.05
0.7188 | 38307.95
0.7188 | 38314.77
0.7188 | 38321.8
0.7199978 | 38329.41
0.72 | 38337.54
0.72 | 38346.38
0.72 | 38355.45
0.7212 | 38364.38
0.7212 | 38372.95
0.7212 | 38380.73
0.7223978 | 38387.76
0.7224 | 38394.29
0.7224 | 38400.66
0.7224 | 38407.16
0.7235978 | 38414.13
0.7236 | 38421.35
0.7236 | 38429.23
0.7236 | 38437.48
0.7247978 | 38445.6
0.7248 | 38453.48
0.7248 | 38460.98
0.7248 | 38468.13
0.726 | 38475.04
0.726 | 38481.66
0.726 | 38488.32
0.726 | 38495.2
0.7272 | 38502.26
0.7272 | 38509.45
0.7272 | 38517.1
0.7272 | 38525.13
0.7284 | 38533.73
0.7284 | 38542.48
0.7284 | 38551.07
0.7295978 | 38559.32
0.7296 | 38566.93
0.7296 | 38573.99
0.7296 | 38580.63
0.7308 | 38587.3
0.7308 | 38594.45
0.7308 | 38602.12
0.7319978 | 38610.15
0.732 | 38618.65
0.732 | 38627.21
0.732 | 38635.71
0.7332 | 38643.93
0.7332 | 38651.82
0.7332 | 38659.02
0.7332 | 38666.05
0.7343978 | 38672.9
0.7344 | 38679.76
0.7344 | 38686.63
0.7344 | 38693.93
0.7344 | 38701.66
0.7356 | 38709.82
0.7356 | 38718.13
0.7356 | 38726.76
0.7368 | 38735.26
0.7368 | 38743.43
0.7368 | 38751.05
0.7379978 | 38758.29
0.738 | 38765.24
0.738 | 38772.27
0.7391978 | 38779.43
0.7392 | 38787.18
0.7392 | 38795.23
0.7392 | 38803.45
0.7403978 | 38811.85
0.7404 | 38820.29
0.7404 | 38828.48
0.7415978 | 38836.49
0.7416 | 38844.43
0.7416 | 38852.1
0.7416 | 38859.48
0.7427978 | 38866.52
0.7428 | 38873.84
0.7428 | 38881.16
0.744 | 38888.9
0.744 | 38897.27
0.744 | 38906.21
0.7452 | 38915.12
0.7452 | 38923.84
0.7452 | 38931.77
0.7464 | 38938.99
0.7464 | 38945.66
0.7464 | 38952.01
0.7475978 | 38958.6
0.7476 | 38965.82
0.7476 | 38973.29
0.7476 | 38981.13
0.7488 | 38989.32
0.7488 | 38997.54
0.7488 | 39005.49
0.75 | 39013.34
0.75 | 39020.63
0.75 | 39027.87
0.75 | 39034.6
0.7512 | 39041.09
0.7512 | 39047.55
0.7512 | 39054.32
0.7523978 | 39060.9
0.7524 | 39068.2
0.7524 | 39076.12
0.7524 | 39084.27
0.7535978 | 39092.65
0.7536 | 39101.12
0.7536 | 39108.9
0.7536 | 39115.99
0.7547978 | 39122.66
0.7548 | 39128.98
0.7548 | 39135.26
0.7559978 | 39141.9
0.756 | 39149.3
0.756 | 39157.32
0.756 | 39165.73
0.7572 | 39174.35
0.7572 | 39182.91
0.7572 | 39191.09
0.7584 | 39198.77
0.7584 | 39206.12
0.7584 | 39213.04
0.7595978 | 39219.73
0.7596 | 39226.18
0.7596 | 39232.73
0.7596 | 39239.46
0.7607978 | 39246.59
0.7608 | 39254.13
0.7608 | 39262.1
0.7619978 | 39270.26
0.762 | 39278.32
0.762 | 39285.88
0.7631978 | 39293.07
0.7632 | 39299.6
0.7632 | 39305.66
0.7632 | 39311.59
0.7643978 | 39317.91
0.7644 | 39324.63
0.7644 | 39331.95
0.7655978 | 39339.88
0.7656 | 39348.1
0.7656 | 39356.51
0.7667978 | 39364.66
0.7668 | 39372.65
0.7668 | 39380.4
0.7679978 | 39387.76
0.768 | 39394.84
0.768 | 39401.71
0.7691978 | 39408.59
0.7692 | 39415.43
0.7692 | 39422.52
0.7692 | 39430.02
0.7703978 | 39438.21
0.7704 | 39446.65
0.7715978 | 39455.09
0.7715978 | 39463.43
0.7716 | 39471.24
0.7716 | 39478.34
0.7728 | 39485.09
0.7728 | 39491.55
0.7728 | 39498.04
0.774 | 39504.87
0.774 | 39512.2
0.774 | 39519.79
0.7752 | 39527.63
0.7752 | 39535.66
0.7752 | 39543.66
0.7763978 | 39551.27
0.7764 | 39558.79
0.7764 | 39566.29
0.7775978 | 39573.59
0.7776 | 39580.62
0.7776 | 39587.73
0.7776 | 39594.93
0.7788 | 39602.32
0.7788 | 39609.73
0.7788 | 39617.76
0.78 | 39626.13
0.78 | 39634.32
0.78 | 39642.45
0.78 | 39650.63
0.7812 | 39657.9
0.7812 | 39664.65
0.7812 | 39671.3
0.7824 | 39678.01
0.7824 | 39684.85
0.7824 | 39692.4
0.7835978 | 39700.46
0.7836 | 39708.96
0.7836 | 39717.4
0.7847978 | 39725.87
0.7848 | 39734.09
0.7848 | 39741.91
0.7859978 | 39749.16
0.786 | 39756.21
0.786 | 39763.23
0.7872 | 39769.98
0.7872 | 39776.8
0.7872 | 39784.05
0.7884 | 39791.59
0.7884 | 39799.4
0.7884 | 39807.71
0.7896 | 39816.12
0.7896 | 39824.07
0.7907978 | 39831.59
0.7908 | 39838.38
0.7908 | 39844.66
0.792 | 39850.59
0.792 | 39856.76
0.792 | 39863.21
0.7931978 | 39870.09
0.7932 | 39877.4
0.7932 | 39885.24
0.7944 | 39893.24
0.7944 | 39901.24
0.7955978 | 39908.98
0.7956 | 39916.38
0.7956 | 39923.49
0.7956 | 39930.15
0.7968 | 39936.68
0.7968 | 39943.32
0.7979978 | 39949.99
0.798 | 39956.82
0.798 | 39964.24
0.7991978 | 39972.2
0.7992 | 39980.48
0.7992 | 39988.98
0.8003978 | 39997.35
0.8004 | 40005.27
0.8004 | 40012.3
0.8004 | 40018.77
0.8016 | 40024.8
0.8016 | 40030.74
0.8016 | 40036.87
0.8027978 | 40043.59
0.8028 | 40050.63
0.8028 | 40058.24
0.8039978 | 40066.01
0.804 | 40073.74
0.804 | 40081.24
0.8051978 | 40088.38
0.8052 | 40095.09
0.8052 | 40101.59
0.8052 | 40107.85
0.8064 | 40113.9
0.8064 | 40120.4
0.8076 | 40127.13
0.8076 | 40134.18
0.8076 | 40141.65
0.8087978 | 40149.65
0.8088 | 40157.8
0.8099978 | 40166.21
0.81 | 40174.18
0.81 | 40181.85
0.8112 | 40188.95
0.8112 | 40195.55
0.8112 | 40201.55
0.8112 | 40207.99
0.8124 | 40214.7
0.8124 | 40222.02
0.8124 | 40229.9
0.8136 | 40238.3
0.8136 | 40246.59
0.8147978 | 40254.6
0.8148 | 40262.35
0.8148 | 40269.65
0.8148 | 40276.63
0.8159978 | 40283.38
0.816 | 40290.16
0.816 | 40296.84
0.8172 | 40303.66
0.8172 | 40310.63
0.8183978 | 40318.07
0.8184 | 40325.99
0.8184 | 40334.21
0.8196 | 40342.3
0.8196 | 40350.34
0.8207978 | 40357.88
0.8208 | 40364.98
0.8208 | 40371.54
0.822 | 40378.18
0.822 | 40384.79
0.822 | 40391.79
0.8232 | 40399.15
0.8232 | 40407.16
0.8232 | 40415.38
0.8244 | 40423.79
0.8244 | 40432.01
0.8244 | 40439.88
0.8256 | 40447.38
0.8256 | 40454.59
0.8267978 | 40461.52
0.8268 | 40468.45
0.8268 | 40475.27
0.8279978 | 40481.99
0.828 | 40489.04
0.828 | 40496.6
0.8291978 | 40504.52
0.8292 | 40512.87
0.8292 | 40521.37
0.8304 | 40529.71
0.8304 | 40537.21
0.8315978 | 40543.93
0.8316 | 40550.21
0.8316 | 40556.35
0.8328 | 40562.48
0.8328 | 40569.34
0.8328 | 40576.7
0.834 | 40584.43
0.834 | 40592.32
0.8352 | 40600.13
0.8352 | 40607.5
0.8352 | 40614.74
0.8364 | 40621.61
0.8364 | 40628.02
0.8375978 | 40634.39
0.8376 | 40640.58
0.8376 | 40646.71
0.8388 | 40652.93
0.8388 | 40659.52
0.8399978 | 40666.39
0.84 | 40673.91
0.8411978 | 40681.82
0.8412 | 40690
0.8423978 | 40697.89
0.8424 | 40705.29
0.8424 | 40711.99
0.8435978 | 40718.16
0.8436 | 40723.85
0.8436 | 40729.74
0.8448 | 40736.07
0.8448 | 40742.96
0.8459978 | 40750.41
0.846 | 40758.38
0.846 | 40766.6
0.8471978 | 40774.66
0.8472 | 40782.46
0.8483978 | 40789.69
0.8484 | 40796.6
0.8484 | 40803.3
0.8484 | 40809.54
0.8496 | 40815.72
0.8496 | 40822.07
0.8507978 | 40828.41
0.8508 | 40834.8
0.8508 | 40841.93
0.8519978 | 40849.35
0.852 | 40856.8
0.852 | 40864.25
0.8532 | 40871.52
0.8532 | 40878.07
0.8543978 | 40884.1
0.8544 | 40889.79
0.8544 | 40895.41
0.8556 | 40901.25
0.8556 | 40907.57
0.8556 | 40914.38
0.8568 | 40921.55
0.8568 | 40929
0.858 | 40936.6
0.858 | 40944.05
0.8591978 | 40951.38
0.8592 | 40958.71
0.8592 | 40965.69
0.8604 | 40972.49
0.8604 | 40979.18
0.8615978 | 40985.79
0.8616 | 40992.39
0.8616 | 40999.36
0.8627978 | 41006.63
0.8628 | 41014.52
0.8628 | 41022.52
0.864 | 41030.41
0.864 | 41037.88
0.8652 | 41044.88
0.8652 | 41051.27
0.8663978 | 41057.32
0.8664 | 41063.38
0.8664 | 41069.64
0.8675978 | 41076.32
0.8676 | 41083.14
0.8687978 | 41090.6
0.8688 | 41098.08
0.8699978 | 41105.68
0.87 | 41113.04
0.87 | 41120.3
0.8712 | 41127.1
0.8712 | 41133.94
0.8723978 | 41140.55
0.8724 | 41147.02
0.8735978 | 41153.44
0.8736 | 41160.07
0.8736 | 41166.85
0.8747978 | 41174.07
0.8748 | 41181.77
0.8748 | 41189.99
0.876 | 41198.18
0.876 | 41206.24
0.8772 | 41213.64
0.8772 | 41220.38
0.8783978 | 41226.47
0.8784 | 41232.43
0.8784 | 41238.38
0.8795978 | 41244.71
0.8796 | 41251.6
0.8796 | 41259.24
0.8807978 | 41267.16
0.8808 | 41275.18
0.882 | 41283.07
0.882 | 41290.69
0.8832 | 41297.79
0.8832 | 41304.46
0.8844 | 41310.79
0.8844 | 41317.08
0.8856 | 41323.29
0.8856 | 41329.57
0.8867978 | 41336.27
0.8868 | 41343.29
0.888 | 41350.72
0.888 | 41358.55
0.8891978 | 41366.41
0.8892 | 41373.82
0.8892 | 41380.66
0.8904 | 41386.83
0.8904 | 41392.39
0.8916 | 41397.74
0.8916 | 41403.1
0.8927978 | 41408.86
0.8928 | 41415.22
0.8928 | 41422.08
0.894 | 41429.1
0.894 | 41436.54
0.8952 | 41443.91
0.8952 | 41451.1
0.8964 | 41458.04
0.8964 | 41464.77
0.8964 | 41471.13
0.8976 | 41477.3
0.8976 | 41483.19
0.8988 | 41489.22
0.8988 | 41495.58
0.8999978 | 41502.41
0.9 | 41509.88
0.9011978 | 41517.86
0.9012 | 41526.05
0.9012 | 41533.99
0.9024 | 41541.33
0.9024 | 41547.99
0.9035978 | 41553.89
0.9036 | 41559.18
0.9036 | 41564.49
0.9047978 | 41570.21
0.9048 | 41576.35
0.9059978 | 41583.16
0.9059978 | 41590.38
0.906 | 41597.54
0.9071978 | 41604.55
0.9072 | 41611.24
0.9083978 | 41617.47
0.9084 | 41623.61
0.9095978 | 41629.63
0.9096 | 41635.18
0.9096 | 41640.82
0.9108 | 41646.54
0.9108 | 41652.44
0.912 | 41658.72
0.9131978 | 41665.6
0.9132 | 41672.89
0.9132 | 41680.68
0.9144 | 41688.52
0.9144 | 41696.02
0.9156 | 41703.02
0.9156 | 41709.41
0.9168 | 41715.05
0.9168 | 41720.46
0.9179978 | 41726.14
0.918 | 41732.35
0.9191978 | 41739.24
0.9192 | 41746.72
0.9203978 | 41754.46
0.9204 | 41762.08
0.9204 | 41769.44
0.9215978 | 41776.41
0.9216 | 41783.08
0.9227978 | 41789.21
0.9228 | 41795.21
0.9239978 | 41801.22
0.924 | 41807.16
0.924 | 41813.07
0.9252 | 41819.54
0.9252 | 41826.39
0.9264 | 41833.49
0.9275978 | 41840.89
0.9276 | 41848.52
0.9276 | 41855.88
0.9288 | 41862.72
0.9288 | 41869.13
0.93 | 41875.14
0.93 | 41880.88
0.9312 | 41886.74
0.9312 | 41893.1
0.9324 | 41900.04
0.9324 | 41907.46
0.9335978 | 41915.18
0.9336 | 41922.94
0.9348 | 41930.66
0.9348 | 41938.05
0.936 | 41944.97
0.936 | 41951.61
0.9372 | 41957.91
0.9372 | 41964
0.9384 | 41970.04
0.9384 | 41976.43
0.9396 | 41982.94
0.9396 | 41989.96
0.9408 | 41997.19
0.942 | 42004.64
0.942 | 42011.94
0.942 | 42019.16
0.9432 | 42025.93
0.9432 | 42032.07
0.9444 | 42037.82
0.9444 | 42043.47
0.9456 | 42049.32
0.9456 | 42055.41
0.9468 | 42062.16
0.9468 | 42069.24
0.948 | 42076.55
0.948 | 42083.82
0.9492 | 42090.91
0.9492 | 42097.41
0.9503978 | 42103.93
0.9504 | 42109.86
0.9515978 | 42115.41
0.9516 | 42120.77
0.9527978 | 42126.57
0.9528 | 42132.07
0.9539978 | 42138.05
0.954 | 42144.75
0.9551978 | 42151.8
0.9552 | 42159
0.9563978 | 42166.33
0.9564 | 42173.32
0.9576 | 42179.69
0.9576 | 42185.68
0.9588 | 42191.07
0.9588 | 42196.19
0.9599978 | 42201.64
0.96 | 42207.5
0.9612 | 42213.99
0.9612 | 42220.86
0.9624 | 42228.25
0.9624 | 42235.68
0.9636 | 42242.82
0.9636 | 42249.57
0.9648 | 42256.11
0.9659978 | 42262.25
0.966 | 42267.97
0.9671978 | 42273.58
0.9672 | 42279.1875
0.9672 | 42284.73
0.9684 | 42290.46875
0.9684 | 42296.59375
0.9696 | 42303.23
0.9696 | 42310.05
0.9708 | 42316.8
0.9719978 | 42323.5
0.972 | 42329.71875
0.9731978 | 42335.21875
0.9732 | 42340.15625
0.9743978 | 42344.95
0.9744 | 42349.84375
0.9755978 | 42355.05
0.9756 | 42360.77
0.9767978 | 42366.98
0.9768 | 42373.7
0.9779978 | 42380.4375
0.978 | 42387.42
0.9792 | 42394.1875
0.9803978 | 42400.77
0.9804 | 42407.15625
0.9815978 | 42413.36
0.9816 | 42419.125
0.9827978 | 42425.14
0.9828 | 42431.14
0.9839978 | 42437.27
0.984 | 42443.71875
0.9852 | 42450.7
0.9863978 | 42457.875
0.9864 | 42465.28125
0.9876 | 42472.71875
0.9876 | 42479.55
0.9888 | 42485.84375
0.9888 | 42491.65625
0.99 | 42497.11
0.9911978 | 42502.21875
0.9912 | 42507.8125
0.9923978 | 42513.71875
0.9924 | 42519.95
0.9935978 | 42526.75
0.9936 | 42533.75
0.9947978 | 42540.71875
0.9948 | 42547.55
0.996 | 42554.40625
0.996 | 42560.6875
0.9972 | 42566.6875
0.9983978 | 42572.625
0.9984 | 42578.42
0.9995978 | 42584.125
0.9996 | 42590.11
0.9996 | 42596.46875
1.0008 | 42603.11
1.001998 | 42610.25
1.002 | 42617.58
1.003198 | 42625.0625
1.0032 | 42632.15625
1.0044 | 42638.84375
1.0044 | 42644.83
1.0056 | 42650.34375
1.006798 | 42655.6875
1.0068 | 42661.28125
1.007998 | 42667.42
1.008 | 42674.2
1.0092 | 42681.52
1.0104 | 42688.86
1.0104 | 42696.125
1.0116 | 42703.02
1.0116 | 42709.8125
1.0128 | 42715.89
1.014 | 42721.65625
1.014 | 42727.40625
1.0152 | 42733.05
1.0152 | 42738.53125
1.0164 | 42744.3125
1.0164 | 42750.55
1.0176 | 42757.11
1.018798 | 42764.03125
1.0188 | 42770.92
1.02 | 42777.73
1.02 | 42784.23
1.0212 | 42790.02
1.0212 | 42795.28125
1.0224 | 42800.14
1.023598 | 42804.73
1.0236 | 42809.39
1.024798 | 42814.53125
1.0248 | 42820.125
1.026 | 42826.375
1.026 | 42833.03125
1.0272 | 42839.83
1.0284 | 42846.59375
1.029598 | 42853
1.0296 | 42858.83
1.030798 | 42864.4375
1.0308 | 42869.71875
1.032 | 42874.71875
1.0332 | 42879.78125
1.0332 | 42885.2
1.0344 | 42890.90625
1.035598 | 42897.05
1.0356 | 42903.95
1.0368 | 42911.33
1.037998 | 42918.55
1.038 | 42925.375
1.039198 | 42931.7
1.0392 | 42937.25
1.040398 | 42942.125
1.0404 | 42946.7
1.041598 | 42951.48
1.0416 | 42956.7
1.042798 | 42962.3
1.0428 | 42968.21875
1.044 | 42974.65625
1.045198 | 42981.02
1.046398 | 42987.15625
1.0464 | 42993.09375
1.047598 | 42998.59375
1.0476 | 43003.73
1.0488 | 43008.5625
1.049998 | 43013.3
1.05 | 43018.02
1.051198 | 43023.15625
1.0512 | 43028.48
1.0524 | 43034.3125
1.053598 | 43040.55
1.0536 | 43047.21875
1.054798 | 43054.02
1.0548 | 43060.77
1.056 | 43067.42
1.057198 | 43073.36
1.0572 | 43078.8
1.0584 | 43083.86
1.0584 | 43089
1.0596 | 43094.27
1.060798 | 43100.08
1.0608 | 43106.25
1.062 | 43113.03125
1.063198 | 43120
1.0632 | 43126.89
1.0644 | 43133.61
1.065598 | 43140.3125
1.0656 | 43146.61
1.0668 | 43152.59375
1.067998 | 43158.21875
1.068 | 43163.75
1.0692 | 43169.0625
1.0692 | 43174.46875
1.0704 | 43179.95
1.071598 | 43186
1.0716 | 43192.4375
1.0728 | 43199.14
1.073998 | 43205.78125
1.074 | 43212.02
1.0752 | 43217.95
1.076398 | 43223.14
1.0764 | 43228.05
1.0776 | 43232.95
1.0776 | 43238.4375
1.0788 | 43244.09375
1.08 | 43250.34375
1.081198 | 43256.86
1.0812 | 43263.39
1.0824 | 43269.83
1.083598 | 43276.36
1.0848 | 43282.55
1.0848 | 43288.40625
1.086 | 43294.08
1.086 | 43299.5
1.0872 | 43304.7
1.0884 | 43310.02
1.0884 | 43315.52
1.0896 | 43321.3
1.0908 | 43327.52
1.0908 | 43334.05
1.092 | 43340.78125
1.093198 | 43347.55
1.0932 | 43353.73
1.0944 | 43359.23
1.095598 | 43364.14
1.0956 | 43368.625
1.0968 | 43372.9375
1.097998 | 43377.7
1.098 | 43383.15625
1.0992 | 43388.95
1.100398 | 43395.11
1.1004 | 43401.28125
1.101598 | 43407.39
1.1016 | 43413.0625
1.1028 | 43418.45
1.104 | 43423.5
1.1052 | 43428.25
1.106398 | 43432.71875
1.1064 | 43437.03125
1.107598 | 43441.375
1.1076 | 43445.92
1.1088 | 43450.92
1.109998 | 43456.5625
1.111198 | 43462.65625
1.112398 | 43468.89
1.1124 | 43475.05
1.113598 | 43481.09375
1.1136 | 43486.3
1.114798 | 43488.64
1.115998 | 43492.98
1.116 | 43497.27
1.117198 | 43501.625
1.1172 | 43506.25
1.1184 | 43511.73
1.119598 | 43517.8
1.1196 | 43524.3
1.1208 | 43530.8
1.121998 | 43537.08
1.122 | 43543.02
1.1232 | 43548.64
1.124398 | 43553.90625
1.1244 | 43558.83
1.1256 | 43563.64
1.1268 | 43568.27
1.128 | 43572.86
1.1292 | 43577.53125
1.130398 | 43582.61
1.1304 | 43588.15625
1.1316 | 43594.33
1.1328 | 43601.11
1.133998 | 43607.86
1.134 | 43614.4375
1.1352 | 43620.67
1.136398 | 43626.4375
1.1364 | 43631.59375
1.1376 | 43637.15625
1.138798 | 43643.23
1.1388 | 43649.9375
1.14 | 43657.53125
1.141198 | 43666
1.142398 | 43674.78125
1.1424 | 43683.71875
1.1436 | 43692.625
1.1448 | 43701.15625
1.145998 | 43709.4375
1.146 | 43717.5625
1.1472 | 43725.53125
1.1484 | 43734.03125
1.149598 | 43743.03125
1.150798 | 43752.59375
1.151998 | 43762.90625
1.153198 | 43773.625
1.154398 | 43783.875
1.155598 | 43793.71875
1.156798 | 43802.65625
1.1568 | 43810.875
1.158 | 43819.17
1.1592 | 43827.98
1.1604 | 43837.26
1.1616 | 43847.54
1.162798 | 43858.11
1.163998 | 43868.51
1.165198 | 43878.45
1.166398 | 43888.17
1.167598 | 43897.32
1.1676 | 43906.32
1.1688 | 43915.51
1.17 | 43925.42
1.1712 | 43936.01
1.1724 | 43947.39
1.174796 | 43958.95
1.175998 | 43969.82
1.177198 | 43979.79
1.1784 | 43988.95
1.1796 | 43997.95
1.1808 | 44007.54
1.182 | 44018.17
1.1832 | 44029.64
1.1844 | 44041.48
1.1856 | 44052.73
1.1868 | 44063.2
1.189196 | 44073.04
1.190398 | 44082.54
1.191598 | 44092.11
1.192798 | 44102.45
1.193998 | 44113.61
1.1952 | 44124.54
1.1964 | 44134.61
1.1976 | 44143.61
1.199996 | 44151.89
1.201198 | 44159.82
1.2024 | 44168.67
1.204796 | 44178.51
1.205998 | 44189.51
1.2072 | 44200.54
1.208398 | 44210.92
1.210793 | 44220.45
1.211998 | 44229.95
1.213198 | 44239.79
1.214398 | 44250.82
1.2156 | 44263.01
1.217996 | 44275.07
1.219198 | 44286.26
1.220398 | 44296.48
1.222793 | 44305.7
1.225197 | 44314.57
1.226398 | 44324.04
1.228793 | 44334.17
1.229998 | 44344.32
1.232393 | 44353.98
1.233598 | 44362.92
1.234798 | 44371.57
1.236 | 44380.76
1.2372 | 44391.32
1.239596 | 44402.86
1.2408 | 44414.67
1.243196 | 44426.01
1.244398 | 44436.79
1.2456 | 44447.2
1.248 | 44457.76
1.250396 | 44468.95
1.251598 | 44480.95
1.253993 | 44492.57
1.256397 | 44503.42
1.2588 | 44513.7
1.259998 | 44524.04
1.261198 | 44535.17
1.263593 | 44546.79
1.2648 | 44557.86
1.267196 | 44568.51
1.269599 | 44578.86
1.2708 | 44589.04
1.2732 | 44599.95
1.276793 | 44611.86
1.277998 | 44624.01
1.280393 | 44635.67
1.2816 | 44646.57
1.283996 | 44657.48
1.2852 | 44669.51
1.287596 | 44681.86
1.289999 | 44693.64
1.292395 | 44704.98
1.294798 | 44716.17
1.296 | 44726.7
1.299593 | 44737.36
1.301997 | 44748.48
1.3044 | 44759.32
1.306796 | 44768.89
1.307998 | 44777.64
1.310393 | 44787.01
1.312797 | 44797.39
1.3152 | 44807.86
1.317596 | 44818.32
1.319999 | 44829.11
1.322394 | 44840.17
1.3248 | 44851.26
1.3272 | 44862.98
1.3296 | 44874.86
1.332 | 44886.11
1.334396 | 44896.2
1.336799 | 44906.39
1.339195 | 44916.42
1.341598 | 44926.07
1.345191 | 44935.23
1.346398 | 44944.39
1.348793 | 44953.45
1.3512 | 44963.2
1.354793 | 44974.07
1.357197 | 44985.39
1.3596 | 44996.95
1.363193 | 45008.86
1.365597 | 45021.54
1.368 | 45033.73
1.371593 | 45045.64
1.373997 | 45057.23
1.376396 | 45068.45
1.378799 | 45078.79
1.3824 | 45089.29
1.384796 | 45100.17
1.387199 | 45111.01
1.389594 | 45122.7
1.393196 | 45135.29
1.395599 | 45147.89
1.3992 | 45160.14
1.401595 | 45172.73
1.405189 | 45185.11
1.40879 | 45197.04
1.412391 | 45208.98
1.414794 | 45220.98
1.418395 | 45232.92
1.420799 | 45244.73
1.423194 | 45255.82
1.426795 | 45266.11
1.430389 | 45275.95
1.43399 | 45285.89
1.436393 | 45295.36
1.439994 | 45304.67
1.442397 | 45314.54
1.445991 | 45325.14
1.449592 | 45336.36
1.451995 | 45348.45
1.455589 | 45359.89
1.45919 | 45371.04
1.462798 | 45382.73
1.4664 | 45393.64
1.469993 | 45402.7
1.473594 | 45411.48
1.477195 | 45420.42
1.480789 | 45429.29
1.483199 | 45439.01
1.486793 | 45448.89
1.490394 | 45459.2
1.493995 | 45471.29
1.497589 | 45484.36
1.502395 | 45496.7
1.505988 | 45508.73
1.508399 | 45520.82
1.513191 | 45532.64
1.516792 | 45543.54
1.520393 | 45553.11
1.523994 | 45563.11
1.527595 | 45574.54
1.531196 | 45586.14
1.534797 | 45597.07
1.538398 | 45608.89
1.543197 | 45621.82
1.547988 | 45635.07
1.551589 | 45646.61
1.555198 | 45657.29
1.559989 | 45668.61
1.564796 | 45679.32
1.568397 | 45687.92
1.571998 | 45696.29
1.576789 | 45705.51
1.58039 | 45715.29
1.583999 | 45724.26
1.58879 | 45732.61
1.593597 | 45742.17
1.597198 | 45752.86
1.601997 | 45762.82
1.606788 | 45772.57
1.611595 | 45783.51
1.615188 | 45794.7
1.619995 | 45804.2
1.624786 | 45811.64
1.629592 | 45819.46
1.633193 | 45827.78
1.638 | 45835.45
1.642791 | 45843.45
1.6464 | 45853.89
1.651191 | 45866.2
1.655998 | 45878.07
1.660789 | 45888.98
1.665595 | 45900.54
1.671592 | 45911.48
1.676399 | 45920.36
1.68 | 45928.61
1.684799 | 45938.45
1.68959 | 45949.23
1.694396 | 45958.98
1.700393 | 45969.04
1.7052 | 45981.26
1.711196 | 45993.2
1.714797 | 46002.89
1.719596 | 46013.14
1.725593 | 46024.39
1.730399 | 46033.17
1.736396 | 46039.78
1.742393 | 46047.59
1.747199 | 46056.37
1.753196 | 46063.36
1.757987 | 46070.61
1.762794 | 46080.76
1.768791 | 46091.73
1.773597 | 46100.64
1.780799 | 46110.01
1.785591 | 46120.11
1.790397 | 46128.09
1.797599 | 46133.34
1.803596 | 46139.96
1.808387 | 46147.87
1.814399 | 46154.71
1.820396 | 46162.39
1.825187 | 46172.98
1.831199 | 46183.95
1.837196 | 46192.98
1.843192 | 46203.01
1.849189 | 46213.89
1.855186 | 46221.78
1.862388 | 46228.84
1.868385 | 46237.34
1.873191 | 46245.87
1.879188 | 46253
1.88639 | 46263.03
1.892387 | 46274.21
1.899589 | 46283.12
1.905586 | 46291.5
1.912788 | 46300.53
1.9188 | 46306.81
1.924796 | 46310.93
1.931999 | 46316.99
1.937995 | 46323.19
1.945182 | 46327.89
1.952384 | 46334.58
1.957191 | 46343.3
1.964393 | 46350.68
1.9716 | 46357.37
1.978787 | 46365.96
1.984799 | 46371.91
1.993191 | 46375.68
1.999188 | 46380.65
2.0052 | 46386.4
2.013577 | 46390.71
2.019589 | 46397.62
2.026791 | 46407.18
2.033993 | 46415.1
2.041195 | 46422.88
2.048398 | 46431.41
2.0556 | 46438.2
2.062787 | 46442.93
2.069989 | 46450.23
2.078381 | 46456.9
2.085598 | 46463.13
2.093991 | 46471.88
2.101193 | 46481.07
2.108395 | 46487.96
2.116787 | 46495.74
2.12518 | 46503.02
2.132397 | 46506.27
2.14079 | 46509.84
2.149197 | 46514.3
2.156399 | 46517.2
2.164776 | 46521.65
2.173184 | 46529.63
2.180386 | 46535.49
2.189999 | 46540.85
2.197186 | 46546.66
2.205594 | 46549.66
2.213986 | 46550.8
2.222394 | 46554.58
2.230786 | 46557.61
2.239193 | 46561.01
2.247586 | 46567.68
2.255978 | 46574.15
2.265576 | 46579.04
2.272793 | 46585.71
2.282391 | 46590.79
2.291989 | 46594.23
2.300381 | 46599.33
2.308789 | 46604.33
2.318371 | 46608.65625
2.326779 | 46616.28125
2.336392 | 46622.625
2.345974 | 46627.78125
2.355587 | 46633.39
2.36517 | 46636.53125
2.373593 | 46636.85
2.383175 | 46639
2.392788 | 46639.49
2.402371 | 46640.48
2.411984 | 46644.625
2.421597 | 46648.43
2.43118 | 46651.34375
2.440793 | 46654.98
2.450375 | 46655.73
2.459988 | 46655.38
2.469571 | 46656.27
2.479184 | 46656.96
2.488797 | 46660.15
2.4996 | 46665.78
2.509182 | 46669.61
2.518795 | 46673.57
2.529599 | 46676.93
2.539181 | 46677.6875
2.549984 | 46679.73
2.559597 | 46682.39
2.57037 | 46684.79
2.581173 | 46688.97
2.590786 | 46692.4
2.60159 | 46694.4375
2.611172 | 46697.33
2.623196 | 46697.55
2.633999 | 46696.83
2.643582 | 46697.125
2.654385 | 46696.23
2.663998 | 46697.15
2.674771 | 46699.8
2.686795 | 46702.04
2.698788 | 46704.15625
2.709591 | 46705.01
2.719174 | 46703.46
2.729977 | 46702.85
2.741971 | 46701.57
2.753994 | 46702.13
2.765988 | 46704.93
2.77557 | 46707.07
2.786374 | 46709.21
2.798398 | 46710.3
2.810391 | 46709.71
2.821194 | 46709.82
2.833188 | 46710.34
2.845181 | 46711.8125
2.858395 | 46714.46875
2.870389 | 46715.81
2.881192 | 46716.12
2.893185 | 46714.96
2.905179 | 46711.91
2.917172 | 46709.21875
2.929196 | 46705.9375
2.941189 | 46703.54
2.953183 | 46703.09
2.966397 | 46702.34
2.97958 | 46701.54
2.991574 | 46699.88
3.004788 | 46696.67
3.015591 | 46693.15
3.027585 | 46689.48
3.039578 | 46688.37
3.052792 | 46688.94
3.064785 | 46689.67
3.078 | 46689.94
3.091183 | 46689.45
3.104397 | 46687.68
3.116391 | 46686.15
3.128384 | 46685.33
3.142788 | 46685.89
3.157193 | 46686.5625
3.169186 | 46686.4
3.18237 | 46684.56
3.196743 | 46680.81
3.209988 | 46676.34
3.224392 | 46671.42
3.237576 | 46667.54
3.2496 | 46665.4
3.263974 | 46663.63
3.277188 | 46660.69
3.291592 | 46656.96
3.305996 | 46651.96
3.32037 | 46646.46
3.333584 | 46641.73
3.346798 | 46639.26
3.359982 | 46637.7
3.374386 | 46636.27
3.38995 | 46633.77
3.403195 | 46630.8
3.417599 | 46626.74
3.431973 | 46623.48
3.446377 | 46621.29
3.460782 | 46618.96
3.476346 | 46616.49
3.49078 | 46611.66
3.506375 | 46605.38
3.520779 | 46597.37
3.535183 | 46589.41
3.548398 | 46582.96
3.565182 | 46577.55
3.580746 | 46573.4
3.595181 | 46568.2
3.609585 | 46561.95
3.625149 | 46554.65
3.639584 | 46547.01
3.653988 | 46540.9
3.668393 | 46535.99
3.685177 | 46532.625
3.700772 | 46528.46
3.716397 | 46523.7
3.730771 | 46518.95
3.745144 | 46512.65
3.76199 | 46508.37
3.776394 | 46504.71
3.791958 | 46501.71875
3.807583 | 46496.8
3.825589 | 46489.91
3.841183 | 46482.04
3.855587 | 46472.76
3.871182 | 46465.24
3.887997 | 46458.34
3.903592 | 46453.23
3.920376 | 46446.57
3.93594 | 46439.02
3.952786 | 46431.05
3.96838 | 46421.65
3.983975 | 46414.23
3.9996 | 46407.73
4.017575 | 46402.68
4.0332 | 46396.21
4.048794 | 46389.57
4.0668 | 46382.41
4.084744 | 46374.6
4.10159 | 46368.68
4.117184 | 46361.85
4.133969 | 46355.93
4.153195 | 46346.77
4.16998 | 46337.02
4.186764 | 46324.87
4.203579 | 46313.24
4.221585 | 46302.96
4.238369 | 46293.59
4.256375 | 46284.65
4.27316 | 46273.46
4.289944 | 46262.59
4.30679 | 46249.87
4.322384 | 46239.68
4.34039 | 46230.15
4.358395 | 46222.4
4.376339 | 46213.93
4.394345 | 46205.23
4.41235 | 46196.6
4.427945 | 46186.82
4.447171 | 46178.98
4.462796 | 46170.35
4.483181 | 46162.54
4.501187 | 46150.6
4.519192 | 46138.63
4.538357 | 46124.16
4.555142 | 46111.79
4.571988 | 46099.23
4.591153 | 46088.26
4.610379 | 46076.51
4.627163 | 46064.32
4.646389 | 46051.54
4.664395 | 46038.13
4.68118 | 46027.7
4.699185 | 46018.13
4.71835 | 46010.02
4.737576 | 45999.59
4.754361 | 45990.43
4.773587 | 45978.59
4.792752 | 45968.52
4.810757 | 45956.74
4.829983 | 45946.24
4.849148 | 45932.15
4.868374 | 45917.52
4.88876 | 45900.02
4.906765 | 45883.74
4.925992 | 45868.02
4.942776 | 45854.09
4.963162 | 45839.3
4.982388 | 45823.43
5.000393 | 45807.27
5.019558 | 45790.52
5.038785 | 45776.09
5.05679 | 45761.74
5.074795 | 45749.4
5.09396 | 45735.4
5.113186 | 45722.74
5.131192 | 45707.3
5.149197 | 45694.24
5.169583 | 45680.24
5.188748 | 45668.18
5.207974 | 45652.12
5.2272 | 45635.62
5.246365 | 45616.68
5.26437 | 45598.55
5.283597 | 45580.8
5.302762 | 45564.62
5.323147 | 45547.87
5.341183 | 45530
5.360348 | 45512.43
5.379574 | 45493.68
5.396358 | 45477.68
5.415585 | 45462.4
5.43597 | 45449.46
5.455196 | 45433.96
5.473141 | 45419.65
5.492367 | 45402.78
5.512753 | 45387.84
5.531979 | 45371.21
5.551144 | 45355.4
5.57159 | 45335.9
5.591976 | 45315.59
5.611141 | 45291.96
5.629147 | 45268.71
5.649593 | 45246.15
5.669979 | 45225.21
5.689144 | 45203.65
5.70837 | 45181.21
5.727596 | 45159.09
5.746761 | 45136.03
5.765987 | 45115.4
5.785152 | 45094.15
5.804379 | 45073.96
5.824764 | 45049.65
5.84399 | 45021.96
5.864376 | 44987.09
5.887142 | 44951.71
5.908749 | 44913.96
5.931576 | 44877.34
5.950741 | 44839.84
5.972347 | 44803.84
5.992794 | 44766.59
6.01318 | 44730.46
6.034786 | 44694.96
6.055172 | 44660.34
6.075558 | 44625.71
6.095943 | 44589.96
6.11639 | 44552.84
6.137997 | 44512.21
6.158382 | 44469.71
6.178768 | 44413.84
6.202755 | 44336.34
6.230343 | 44219.34
6.262691 | 42211.34

## Specimen 3
Specimen 3 | Specimen 3
Strain | Force
% | N
0 | -8.428591
0 | -8.449373
0 | -8.50522
0 | -8.503633
0 | -8.572542
0 | -8.501284
0 | -8.568056
0 | -8.53229
0 | -8.54706
0 | -8.542299
0 | -8.578798
0 | -8.583361
0 | -8.611895
0 | -8.569445
0.001197815 | -8.553408
0.0012 | -8.573427
0.0012 | -8.425478
0.0012 | -8.379335
0.0012 | -8.272646
0.0012 | -8.203371
0.0012 | -8.118898
0.0012 | -8.13312
0.0012 | -8.036684
0.0012 | -8.121279
0.0012 | -8.114565
0.0012 | -8.064089
0.0012 | -7.968997
0.0012 | -7.790041
0.0012 | -7.347659
0.0012 | -6.500002
0.0012 | -5.152346
0.0012 | -3.312502
0.0012 | -0.7656272
0.0012 | 2.656248
0.0012 | 6.906248
0.0012 | 12
0.0012 | 18.15625
0.0012 | 25.125
0.0012 | 32.98437
0.0012 | 41.79687
0.002397815 | 51.48437
0.0024 | 62.04687
0.0024 | 73.578125
0.0024 | 86.109375
0.0024 | 99.515625
0.0024 | 114.203125
0.003599991 | 129.828125
0.0036 | 146.578125
0.0036 | 164.578125
0.0036 | 183.703125
0.004797815 | 203.515625
0.0048 | 224.578125
0.0048 | 246.828125
0.0048 | 270.515625
0.005999991 | 295.578125
0.006 | 322.578125
0.006 | 351.203125
0.007199991 | 381.890625
0.0072 | 414.140625
0.008397815 | 447.640625
0.0084 | 481.640625
0.009597815 | 515.515625
0.0096 | 548.390625
0.0096 | 580.640625
0.01079782 | 612.390625
0.0108 | 643.890625
0.0108 | 675.640625
0.01199999 | 707.703125
0.012 | 739.703125
0.012 | 771.515625
0.01319999 | 802.953125
0.0132 | 833.828125
0.0132 | 863.765625
0.01439999 | 893.140625
0.0144 | 921.703125
0.01559781 | 949.703125
0.0156 | 977.453125
0.0156 | 1004.953125
0.01679781 | 1032.765625
0.0168 | 1060.828125
0.0168 | 1089.078125
0.01799999 | 1117.078125
0.018 | 1144.515625
0.018 | 1170.890625
0.01919999 | 1196.640625
0.0192 | 1221.828125
0.0192 | 1247.015625
0.02039782 | 1272.515625
0.0204 | 1298.578125
0.0204 | 1324.953125
0.02159999 | 1351.703125
0.0216 | 1378.328125
0.02279782 | 1404.515625
0.0228 | 1430.265625
0.0228 | 1455.515625
0.0228 | 1480.140625
0.02399999 | 1504.203125
0.024 | 1528.390625
0.024 | 1552.578125
0.02519999 | 1577.078125
0.0252 | 1601.890625
0.0252 | 1627.140625
0.02639999 | 1652.453125
0.0264 | 1677.390625
0.0264 | 1701.703125
0.02759781 | 1725.078125
0.0276 | 1747.640625
0.0276 | 1769.890625
0.02879781 | 1792.328125
0.0288 | 1815.140625
0.0288 | 1838.640625
0.0288 | 1862.640625
0.02999999 | 1886.765625
0.03 | 1910.640625
0.03119781 | 1934.390625
0.0312 | 1957.765625
0.0312 | 1980.640625
0.0312 | 2003.140625
0.03239999 | 2025.390625
0.0324 | 2047.390625
0.0324 | 2069.453125
0.03359999 | 2092.015625
0.0336 | 2114.890625
0.0336 | 2138.140625
0.03479999 | 2161.140625
0.0348 | 2183.703125
0.0348 | 2205.453125
0.03599782 | 2226.640625
0.036 | 2247.328125
0.036 | 2268.078125
0.036 | 2289.203125
0.03719999 | 2310.765625
0.0372 | 2332.828125
0.0372 | 2355.015625
0.03839782 | 2377.265625
0.0384 | 2399.328125
0.0384 | 2421.203125
0.03959782 | 2442.765625
0.0396 | 2464.140625
0.0396 | 2485.265625
0.0396 | 2506.203125
0.04079999 | 2527.078125
0.0408 | 2548.265625
0.0408 | 2570.078125
0.0408 | 2591.953125
0.04199999 | 2613.953125
0.042 | 2635.453125
0.042 | 2656.015625
0.04319781 | 2675.828125
0.0432 | 2695.203125
0.0432 | 2714.265625
0.0432 | 2733.953125
0.04439782 | 2754.015625
0.0444 | 2774.265625
0.0444 | 2794.703125
0.04559781 | 2815.203125
0.0456 | 2835.453125
0.0456 | 2855.390625
0.0456 | 2874.953125
0.04679782 | 2894.203125
0.0468 | 2913.203125
0.0468 | 2932.078125
0.0468 | 2950.890625
0.04799999 | 2970.015625
0.048 | 2989.515625
0.048 | 3009.265625
0.04919782 | 3028.765625
0.0492 | 3047.953125
0.0492 | 3066.578125
0.0492 | 3084.390625
0.05039999 | 3101.453125
0.0504 | 3118.328125
0.0504 | 3135.453125
0.0504 | 3152.828125
0.05159999 | 3170.578125
0.0516 | 3188.640625
0.0516 | 3206.703125
0.0516 | 3224.328125
0.05279999 | 3241.453125
0.0528 | 3258.328125
0.0528 | 3274.640625
0.0528 | 3290.578125
0.05399999 | 3306.390625
0.054 | 3322.203125
0.054 | 3338.171875
0.054 | 3354.546875
0.05519999 | 3371.484375
0.0552 | 3388.421875
0.0552 | 3405.171875
0.0552 | 3421.296875
0.0552 | 3436.632
0.05639999 | 3450.913
0.0564 | 3464.913
0.0564 | 3478.882
0.0564 | 3493.038
0.0564 | 3507.569
0.05759999 | 3522.475
0.0576 | 3537.319
0.0576 | 3551.788
0.0576 | 3566.069
0.0576 | 3579.819
0.05879781 | 3593.163
0.0588 | 3606.257
0.0588 | 3619.038
0.0588 | 3631.757
0.0588 | 3644.632
0.0588 | 3657.788
0.0588 | 3671.288
0.05999999 | 3685.35
0.06 | 3699.35
0.06 | 3713.007
0.06 | 3726.069
0.06 | 3738.288
0.06 | 3749.694
0.06119999 | 3760.975
0.0612 | 3772.444
0.0612 | 3784.444
0.0612 | 3796.944
0.0612 | 3809.913
0.0612 | 3822.632
0.0612 | 3835.163
0.06239999 | 3847.257
0.0624 | 3858.882
0.0624 | 3870.194
0.0624 | 3881.382
0.0624 | 3892.444
0.0624 | 3903.569
0.0624 | 3914.913
0.06359999 | 3926.538
0.0636 | 3938.6
0.0636 | 3950.882
0.0636 | 3962.975
0.0636 | 3974.725
0.0636 | 3985.757
0.06479999 | 3996.257
0.0648 | 4006.538
0.0648 | 4016.913
0.0648 | 4027.663
0.0648 | 4038.819
0.0648 | 4050.413
0.0648 | 4061.757
0.06599782 | 4072.882
0.066 | 4083.694
0.066 | 4094.382
0.066 | 4104.381
0.066 | 4114.256
0.066 | 4123.975
0.066 | 4133.725
0.066 | 4143.506
0.06719999 | 4153.725
0.0672 | 4164.413
0.0672 | 4175.444
0.0672 | 4186.319
0.0672 | 4196.694
0.0672 | 4206.569
0.0672 | 4216.1
0.0672 | 4225.225
0.06839999 | 4234.538
0.0684 | 4244.381
0.0684 | 4254.538
0.0684 | 4264.725
0.0684 | 4274.944
0.0684 | 4284.975
0.0684 | 4294.756
0.06959782 | 4304.038
0.0696 | 4312.881
0.0696 | 4321.694
0.0696 | 4330.413
0.0696 | 4339.1
0.0696 | 4348.038
0.0696 | 4357.194
0.0696 | 4366.663
0.0696 | 4376.319
0.07079782 | 4385.913
0.0708 | 4395.194
0.0708 | 4404.319
0.0708 | 4412.944
0.0708 | 4421.225
0.0708 | 4429.538
0.0708 | 4438.194
0.0708 | 4447.1
0.0708 | 4456.319
0.07199781 | 4465.819
0.072 | 4475.163
0.072 | 4484.475
0.072 | 4493.475
0.072 | 4502.225
0.072 | 4510.569
0.072 | 4518.631
0.072 | 4526.756
0.072 | 4534.913
0.072 | 4543.1
0.07319999 | 4551.631
0.0732 | 4560.538
0.0732 | 4569.413
0.0732 | 4577.913
0.0732 | 4586.413
0.0732 | 4594.366
0.0732 | 4602.022
0.0732 | 4609.538
0.0732 | 4617.522
0.0732 | 4625.584
0.07439782 | 4634.022
0.0744 | 4642.741
0.0744 | 4651.522
0.0744 | 4660.178
0.0744 | 4668.678
0.0744 | 4676.928
0.0744 | 4684.975
0.0744 | 4692.756
0.0744 | 4700.506
0.07559782 | 4708.194
0.0756 | 4716.038
0.0756 | 4724.131
0.0756 | 4732.631
0.0756 | 4741.194
0.0756 | 4749.819
0.0756 | 4758.069
0.0756 | 4765.788
0.0756 | 4773.116
0.07679999 | 4780.131
0.0768 | 4787.288
0.0768 | 4794.663
0.0768 | 4802.616
0.0768 | 4810.897
0.0768 | 4819.241
0.0768 | 4827.678
0.0768 | 4836.084
0.0768 | 4844.147
0.0768 | 4851.741
0.0768 | 4859.381
0.07799999 | 4866.834
0.078 | 4874.366
0.078 | 4882.006
0.078 | 4890.1
0.078 | 4898.381
0.078 | 4906.881
0.078 | 4915.319
0.078 | 4923.6
0.078 | 4931.209
0.07919999 | 4938.319
0.0792 | 4945.053
0.0792 | 4951.584
0.0792 | 4958.288
0.0792 | 4965.694
0.0792 | 4973.319
0.0792 | 4981.288
0.0792 | 4989.631
0.0792 | 4997.694
0.0792 | 5005.319
0.08039781 | 5012.709
0.0804 | 5019.913
0.0804 | 5026.913
0.0804 | 5034.069
0.0804 | 5041.272
0.0804 | 5048.834
0.0804 | 5056.569
0.0804 | 5064.491
0.0804 | 5072.397
0.0804 | 5080.209
0.08159781 | 5087.553
0.0816 | 5094.444
0.0816 | 5100.975
0.0816 | 5107.35
0.0816 | 5113.928
0.0816 | 5121.006
0.0816 | 5128.288
0.0816 | 5135.678
0.0816 | 5143.288
0.0816 | 5150.788
0.0816 | 5158.053
0.0816 | 5165.178
0.08279999 | 5172.084
0.0828 | 5178.756
0.0828 | 5185.272
0.0828 | 5192.022
0.0828 | 5198.959
0.0828 | 5206.35
0.0828 | 5213.944
0.0828 | 5221.928
0.0828 | 5229.725
0.0828 | 5237.256
0.08399782 | 5244.178
0.084 | 5250.803
0.084 | 5256.959
0.084 | 5263.131
0.084 | 5269.741
0.084 | 5276.709
0.084 | 5284.116
0.084 | 5291.584
0.084 | 5299.116
0.084 | 5306.334
0.084 | 5313.334
0.084 | 5319.913
0.084 | 5326.788
0.08519999 | 5333.35
0.0852 | 5339.803
0.0852 | 5346.881
0.0852 | 5354.1
0.0852 | 5361.459
0.0852 | 5369.381
0.0852 | 5377.475
0.0852 | 5385.1
0.0852 | 5392.459
0.0852 | 5399.131
0.0852 | 5405.241
0.08639999 | 5411.366
0.0864 | 5417.834
0.0864 | 5424.647
0.0864 | 5432.178
0.0864 | 5440.069
0.0864 | 5447.803
0.0864 | 5455.334
0.0864 | 5462.788
0.0864 | 5469.772
0.0864 | 5476.366
0.0864 | 5483.038
0.0864 | 5489.647
0.08759999 | 5496.209
0.0876 | 5503.022
0.0876 | 5510.444
0.0876 | 5518.256
0.0876 | 5526.069
0.0876 | 5534.038
0.0876 | 5541.678
0.0876 | 5548.788
0.0876 | 5555.381
0.0876 | 5561.944
0.08879999 | 5568.428
0.0888 | 5575.209
0.0888 | 5582.428
0.0888 | 5590.053
0.0888 | 5597.6
0.0888 | 5605.272
0.0888 | 5612.788
0.0888 | 5619.975
0.0888 | 5626.756
0.0888 | 5633.459
0.0888 | 5639.834
0.0888 | 5646.116
0.08999781 | 5652.475
0.09 | 5659.302
0.09 | 5666.442
0.09 | 5673.896
0.09 | 5681.505
0.09 | 5688.771
0.09 | 5695.489
0.09 | 5701.692
0.09 | 5707.692
0.09 | 5713.786
0.09 | 5720.208
0.09 | 5726.927
0.09119782 | 5734.177
0.0912 | 5741.458
0.0912 | 5748.521
0.0912 | 5755.489
0.0912 | 5762.114
0.0912 | 5768.38
0.0912 | 5774.458
0.0912 | 5780.458
0.0912 | 5786.552
0.0912 | 5792.786
0.0912 | 5799.317
0.0912 | 5806.146
0.0912 | 5813.021
0.09239782 | 5819.817
0.0924 | 5826.583
0.0924 | 5832.958
0.0924 | 5838.802
0.0924 | 5844.599
0.0924 | 5850.208
0.0924 | 5856.052
0.0924 | 5862.411
0.0924 | 5869.255
0.0924 | 5876.333
0.0924 | 5883.474
0.09359781 | 5890.427
0.0936 | 5897.224
0.0936 | 5903.692
0.0936 | 5909.864
0.0936 | 5916.146
0.0936 | 5922.38
0.0936 | 5928.458
0.0936 | 5934.771
0.0936 | 5941.458
0.0936 | 5948.474
0.0936 | 5955.708
0.0936 | 5962.724
0.09479781 | 5969.458
0.0948 | 5975.786
0.0948 | 5981.583
0.0948 | 5987.239
0.0948 | 5993.146
0.0948 | 5999.474
0.0948 | 6006.161
0.0948 | 6013.099
0.0948 | 6020.067
0.0948 | 6027.161
0.0948 | 6033.927
0.09599999 | 6040.427
0.096 | 6046.755
0.096 | 6052.88
0.096 | 6058.911
0.096 | 6064.958
0.096 | 6071.052
0.096 | 6077.583
0.096 | 6084.521
0.096 | 6091.489
0.096 | 6098.817
0.096 | 6105.864
0.096 | 6112.442
0.09719999 | 6118.489
0.0972 | 6124.333
0.0972 | 6129.911
0.0972 | 6136.099
0.0972 | 6142.427
0.0972 | 6149.333
0.0972 | 6156.489
0.0972 | 6163.755
0.0972 | 6170.677
0.0972 | 6177.661
0.0972 | 6184.364
0.09839999 | 6190.833
0.0984 | 6197.255
0.0984 | 6203.692
0.0984 | 6210.099
0.0984 | 6216.817
0.0984 | 6223.974
0.0984 | 6231.614
0.0984 | 6239.364
0.0984 | 6247.208
0.0984 | 6254.505
0.09959999 | 6261.474
0.0996 | 6267.739
0.0996 | 6274.052
0.0996 | 6280.505
0.0996 | 6287.599
0.0996 | 6294.833
0.0996 | 6302.739
0.0996 | 6310.677
0.0996 | 6318.567
0.0996 | 6326.13
0.1008 | 6333.614
0.1008 | 6340.708
0.1008 | 6347.677
0.1008 | 6354.692
0.1008 | 6361.739
0.1008 | 6368.864
0.1008 | 6376.286
0.1008 | 6384.161
0.1008 | 6392.067
0.1008 | 6400.036
0.102 | 6407.817
0.102 | 6414.942
0.102 | 6421.442
0.102 | 6427.724
0.102 | 6434.317
0.102 | 6441.114
0.102 | 6448.458
0.102 | 6456.271
0.102 | 6464.427
0.102 | 6472.427
0.1032 | 6480.614
0.1032 | 6488.599
0.1032 | 6496.38
0.1032 | 6503.864
0.1032 | 6511.396
0.1032 | 6519.099
0.1032 | 6527.052
0.1032 | 6535.521
0.1032 | 6544.614
0.1032 | 6554.302
0.1044 | 6564.021
0.1044 | 6573.802
0.1044 | 6583.052
0.1044 | 6591.614
0.1044 | 6599.505
0.1044 | 6606.864
0.1044 | 6614.036
0.1044 | 6621.411
0.1044 | 6628.786
0.1055978 | 6636.317
0.1056 | 6643.817
0.1056 | 6651.067
0.1056 | 6658.005
0.1056 | 6664.583
0.1056 | 6670.63
0.1056 | 6676.474
0.1056 | 6682.349
0.1056 | 6688.208
0.1056 | 6694.255
0.1056 | 6700.489
0.1056 | 6707.177
0.1056 | 6713.989
0.1056 | 6720.786
0.1068 | 6727.427
0.1068 | 6733.771
0.1068 | 6739.442
0.1068 | 6744.942
0.1068 | 6750.333
0.1068 | 6755.88
0.1068 | 6761.896
0.1068 | 6768.38
0.1068 | 6775.005
0.1068 | 6781.692
0.1068 | 6788.161
0.1068 | 6794.317
0.1068 | 6800.13
0.1068 | 6805.724
0.108 | 6811.161
0.108 | 6816.786
0.108 | 6822.474
0.108 | 6828.411
0.108 | 6834.771
0.108 | 6841.536
0.108 | 6848.38
0.108 | 6855.161
0.108 | 6861.567
0.108 | 6867.317
0.108 | 6872.677
0.108 | 6877.786
0.108 | 6883.302
0.108 | 6889.052
0.108 | 6895.349
0.1091978 | 6901.677
0.1092 | 6908.38
0.1092 | 6914.646
0.1092 | 6920.927
0.1092 | 6926.724
0.1092 | 6932.317
0.1092 | 6937.583
0.1092 | 6942.661
0.1092 | 6947.849
0.1092 | 6953.411
0.1092 | 6959.458
0.1092 | 6965.786
0.1092 | 6972.396
0.1092 | 6978.692
0.1092 | 6984.364
0.1092 | 6989.364
0.1103978 | 6994.099
0.1104 | 6998.63
0.1104 | 7003.349
0.1104 | 7008.661
0.1104 | 7014.364
0.1104 | 7020.099
0.1104 | 7025.958
0.1104 | 7031.505
0.1104 | 7036.599
0.1104 | 7041.411
0.1104 | 7046.224
0.1104 | 7050.708
0.1104 | 7055.302
0.1104 | 7060.021
0.1104 | 7065.021
0.1104 | 7070.13
0.1104 | 7075.724
0.1116 | 7081.489
0.1116 | 7087.286
0.1116 | 7092.692
0.1116 | 7097.692
0.1116 | 7102.13
0.1116 | 7106.474
0.1116 | 7111.052
0.1116 | 7116.161
0.1116 | 7121.724
0.1116 | 7127.942
0.1116 | 7134.333
0.1116 | 7140.411
0.1116 | 7146.239
0.1128 | 7151.802
0.1128 | 7156.927
0.1128 | 7161.599
0.1128 | 7166.349
0.1128 | 7171.114
0.1128 | 7175.88
0.1128 | 7180.974
0.1128 | 7186.661
0.1128 | 7192.864
0.1128 | 7199.036
0.1128 | 7205.021
0.1128 | 7210.567
0.1128 | 7215.396
0.1128 | 7219.88
0.1128 | 7224.302
0.1128 | 7229.177
0.1139978 | 7234.364
0.114 | 7240.239
0.114 | 7246.255
0.114 | 7252.552
0.114 | 7258.521
0.114 | 7264.292
0.114 | 7269.792
0.114 | 7274.933
0.114 | 7279.902
0.114 | 7284.871
0.114 | 7289.949
0.114 | 7295.167
0.114 | 7300.714
0.114 | 7306.667
0.114 | 7312.808
0.1152 | 7318.871
0.1152 | 7324.558
0.1152 | 7329.777
0.1152 | 7334.605
0.1152 | 7339.058
0.1152 | 7343.652
0.1152 | 7348.871
0.1152 | 7354.636
0.1152 | 7360.589
0.1152 | 7366.886
0.1152 | 7373.121
0.1152 | 7379.042
0.1152 | 7384.542
0.1163978 | 7389.855
0.1164 | 7395.089
0.1164 | 7400.011
0.1164 | 7405.105
0.1164 | 7410.449
0.1164 | 7415.949
0.1164 | 7421.621
0.1164 | 7427.902
0.1164 | 7433.855
0.1164 | 7439.558
0.1164 | 7444.667
0.1164 | 7449.417
0.1164 | 7453.839
0.1164 | 7458.277
0.1164 | 7462.902
0.1175978 | 7468.355
0.1176 | 7474.214
0.1176 | 7480.277
0.1176 | 7486.511
0.1176 | 7492.683
0.1176 | 7498.48
0.1176 | 7503.886
0.1176 | 7508.871
0.1176 | 7513.714
0.1176 | 7518.574
0.1176 | 7523.636
0.1176 | 7528.996
0.1176 | 7535.011
0.1176 | 7541.214
0.1187978 | 7547.574
0.1188 | 7553.621
0.1188 | 7559.152
0.1188 | 7563.933
0.1188 | 7568.417
0.1188 | 7572.714
0.1188 | 7577.261
0.1188 | 7582.246
0.1188 | 7587.636
0.1188 | 7593.355
0.1188 | 7599.292
0.1188 | 7605.121
0.1188 | 7610.792
0.1188 | 7616.449
0.12 | 7621.683
0.12 | 7626.558
0.12 | 7631.339
0.12 | 7636.277
0.12 | 7641.371
0.12 | 7647.121
0.12 | 7653.308
0.12 | 7659.746
0.12 | 7666.089
0.12 | 7671.964
0.12 | 7677.152
0.12 | 7681.902
0.12 | 7686.183
0.12 | 7690.48
0.12 | 7695.417
0.12 | 7700.855
0.1212 | 7706.48
0.1212 | 7712.511
0.1212 | 7718.542
0.1212 | 7724.23
0.1212 | 7729.683
0.1212 | 7735.027
0.1212 | 7740.058
0.1212 | 7745.105
0.1212 | 7750.152
0.1212 | 7755.339
0.1212 | 7760.855
0.1212 | 7766.949
0.1212 | 7773.558
0.1212 | 7780.214
0.1224 | 7786.667
0.1224 | 7792.652
0.1224 | 7797.855
0.1224 | 7802.402
0.1224 | 7806.746
0.1224 | 7811.496
0.1224 | 7816.636
0.1224 | 7822.402
0.1224 | 7828.558
0.1224 | 7834.667
0.1224 | 7840.527
0.1224 | 7846.042
0.1224 | 7851.433
0.1224 | 7856.417
0.1235978 | 7861.277
0.1236 | 7866.011
0.1236 | 7871.042
0.1236 | 7876.183
0.1236 | 7881.761
0.1236 | 7888.105
0.1236 | 7894.652
0.1236 | 7901.105
0.1236 | 7907.355
0.1236 | 7912.808
0.1236 | 7917.574
0.1236 | 7922.292
0.1236 | 7926.933
0.1236 | 7931.949
0.1247978 | 7937.621
0.1248 | 7943.621
0.1248 | 7949.558
0.1248 | 7955.542
0.1248 | 7961.23
0.1248 | 7966.386
0.1248 | 7971.246
0.1248 | 7976.027
0.1248 | 7980.542
0.1248 | 7984.886
0.1248 | 7989.667
0.1248 | 7994.933
0.1248 | 8000.652
0.1248 | 8006.917
0.1259978 | 8013.542
0.126 | 8019.824
0.126 | 8025.386
0.126 | 8030.355
0.126 | 8034.886
0.126 | 8039.261
0.126 | 8044.136
0.126 | 8049.589
0.126 | 8055.777
0.126 | 8061.996
0.126 | 8068.011
0.126 | 8073.746
0.126 | 8079.167
0.1271978 | 8083.902
0.1272 | 8088.417
0.1272 | 8092.933
0.1272 | 8097.449
0.1272 | 8102.261
0.1272 | 8107.449
0.1272 | 8113.183
0.1272 | 8119.261
0.1272 | 8125.574
0.1272 | 8131.605
0.1272 | 8137.199
0.1272 | 8142.292
0.1272 | 8146.839
0.1272 | 8151.324
0.1272 | 8155.949
0.1284 | 8161.167
0.1284 | 8166.902
0.1284 | 8173.214
0.1284 | 8179.433
0.1284 | 8185.667
0.1284 | 8191.48
0.1284 | 8196.87
0.1284 | 8201.854
0.1284 | 8206.683
0.1284 | 8211.433
0.1284 | 8216.245
0.1284 | 8221.37
0.1284 | 8226.839
0.1284 | 8232.62
0.1296 | 8238.651
0.1296 | 8244.683
0.1296 | 8250.12
0.1296 | 8255.183
0.1296 | 8259.979
0.1296 | 8264.339
0.1296 | 8269.011
0.1296 | 8274.308
0.1296 | 8279.917
0.1296 | 8285.761
0.1296 | 8291.995
0.1296 | 8297.995
0.1296 | 8303.761
0.1296 | 8309.229
0.1308 | 8314.292
0.1308 | 8319.042
0.1308 | 8323.745
0.1308 | 8328.339
0.1308 | 8333.136
0.1308 | 8338.448
0.1308 | 8344.214
0.1308 | 8350.198
0.1308 | 8356.229
0.1308 | 8361.808
0.1308 | 8366.886
0.1308 | 8371.448
0.1308 | 8375.745
0.1308 | 8380.011
0.1319978 | 8384.792
0.132 | 8389.995
0.132 | 8395.37
0.132 | 8401.12
0.132 | 8406.964
0.132 | 8412.636
0.132 | 8417.933
0.132 | 8423.089
0.132 | 8427.839
0.132 | 8432.495
0.132 | 8437.12
0.132 | 8441.823
0.132 | 8446.808
0.132 | 8452.276
0.132 | 8458.167
0.1331978 | 8464.214
0.1332 | 8470.058
0.1332 | 8475.495
0.1332 | 8480.104
0.1332 | 8484.183
0.1332 | 8488.12
0.1332 | 8492.331
0.1332 | 8496.909
0.1332 | 8502.394
0.1332 | 8508.159
0.1332 | 8514.144
0.1332 | 8520.081
0.1332 | 8525.925
0.1332 | 8531.3
0.1343978 | 8536.347
0.1344 | 8541.222
0.1344 | 8546.034
0.1344 | 8550.784
0.1344 | 8555.659
0.1344 | 8561.05
0.1344 | 8566.894
0.1344 | 8572.956
0.1344 | 8579.065
0.1344 | 8584.815
0.1344 | 8589.987
0.1344 | 8594.503
0.1344 | 8598.581
0.1344 | 8602.815
0.1344 | 8607.324
0.1356 | 8612.387
0.1356 | 8617.934
0.1356 | 8623.996
0.1356 | 8629.84
0.1356 | 8635.59
0.1356 | 8640.996
0.1356 | 8646.074
0.1356 | 8650.668
0.1356 | 8655.277
0.1356 | 8659.98
0.1356 | 8664.824
0.1356 | 8670.09
0.1356 | 8675.84
0.1356 | 8682.043
0.1367978 | 8688.246
0.1368 | 8694.402
0.1368 | 8699.824
0.1368 | 8704.652
0.1368 | 8708.777
0.1368 | 8712.793
0.1368 | 8716.824
0.1368 | 8721.543
0.1368 | 8726.637
0.1368 | 8732.168
0.1368 | 8737.793
0.1368 | 8743.496
0.1368 | 8748.715
0.1368 | 8753.809
0.1368 | 8758.715
0.138 | 8763.434
0.138 | 8768.074
0.138 | 8773.012
0.138 | 8778.043
0.138 | 8783.418
0.138 | 8789.152
0.138 | 8795.277
0.138 | 8801.309
0.138 | 8807.105
0.138 | 8812.293
0.138 | 8817.184
0.138 | 8821.543
0.138 | 8825.918
0.138 | 8830.699
0.138 | 8835.949
0.1392 | 8841.574
0.1392 | 8847.512
0.1392 | 8853.371
0.1392 | 8859.074
0.1392 | 8864.512
0.1392 | 8869.418
0.1392 | 8873.965
0.1392 | 8878.496
0.1392 | 8882.902
0.1392 | 8887.434
0.1392 | 8892.48
0.1392 | 8897.949
0.1392 | 8903.73
0.1392 | 8909.746
0.1404 | 8915.746
0.1404 | 8921.184
0.1404 | 8925.949
0.1404 | 8930.199
0.1404 | 8934.434
0.1404 | 8939.012
0.1404 | 8944.168
0.1404 | 8949.809
0.1404 | 8955.855
0.1404 | 8961.824
0.1404 | 8967.512
0.1404 | 8972.871
0.1415978 | 8977.934
0.1416 | 8982.715
0.1416 | 8987.371
0.1416 | 8991.871
0.1416 | 8996.496
0.1416 | 9001.512
0.1416 | 9007.059
0.1416 | 9013.137
0.1416 | 9019.496
0.1416 | 9025.605
0.1416 | 9031.23
0.1416 | 9036.105
0.1416 | 9040.449
0.1427978 | 9044.441
0.1428 | 9048.879
0.1428 | 9053.926
0.1428 | 9059.441
0.1428 | 9065.41
0.1428 | 9071.66
0.1428 | 9077.66
0.1428 | 9083.191
0.1428 | 9088.41
0.1428 | 9093.27
0.1428 | 9097.973
0.1428 | 9102.566
0.1439978 | 9107.426
0.144 | 9112.535
0.144 | 9117.957
0.144 | 9123.629
0.144 | 9129.488
0.144 | 9135.129
0.144 | 9140.473
0.144 | 9145.332
0.144 | 9149.629
0.144 | 9153.863
0.144 | 9158.285
0.144 | 9163.223
0.144 | 9168.598
0.1451978 | 9174.457
0.1452 | 9180.488
0.1452 | 9186.27
0.1452 | 9191.863
0.1452 | 9197.035
0.1452 | 9201.863
0.1452 | 9206.488
0.1452 | 9211.207
0.1452 | 9215.723
0.1452 | 9220.426
0.1452 | 9225.551
0.1452 | 9230.988
0.1452 | 9236.816
0.1464 | 9242.754
0.1464 | 9248.41
0.1464 | 9253.52
0.1464 | 9257.973
0.1464 | 9262.012
0.1464 | 9266.168
0.1464 | 9270.746
0.1464 | 9275.684
0.1464 | 9281.23
0.1464 | 9286.934
0.1464 | 9292.48
0.1464 | 9298.059
0.1476 | 9303.402
0.1476 | 9308.512
0.1476 | 9313.465
0.1476 | 9318.309
0.1476 | 9322.98
0.1476 | 9327.73
0.1476 | 9332.762
0.1476 | 9338.168
0.1476 | 9344.059
0.1476 | 9350.152
0.1476 | 9356.215
0.1476 | 9361.637
0.1488 | 9366.527
0.1488 | 9370.777
0.1488 | 9374.918
0.1488 | 9379.246
0.1488 | 9384.215
0.1488 | 9389.496
0.1488 | 9395.34
0.1488 | 9401.168
0.1488 | 9406.918
0.1488 | 9412.387
0.1488 | 9417.668
0.1488 | 9422.652
0.1488 | 9427.559
0.15 | 9432.34
0.15 | 9437.043
0.15 | 9442.137
0.15 | 9447.48
0.15 | 9453.215
0.15 | 9459.059
0.15 | 9465.168
0.15 | 9470.762
0.15 | 9475.746
0.15 | 9480.074
0.15 | 9484.23
0.15 | 9488.355
0.15 | 9492.871
0.1511978 | 9498.043
0.1512 | 9503.715
0.1512 | 9509.574
0.1512 | 9515.465
0.1512 | 9521.074
0.1512 | 9526.215
0.1512 | 9530.98
0.1512 | 9535.527
0.1512 | 9539.793
0.1512 | 9544.09
0.1512 | 9548.621
0.1512 | 9553.637
0.1512 | 9559.074
0.1512 | 9564.84
0.1523978 | 9570.543
0.1524 | 9575.934
0.1524 | 9580.762
0.1524 | 9584.98
0.1524 | 9588.809
0.1524 | 9592.59
0.1524 | 9596.793
0.1524 | 9601.262
0.1524 | 9606.137
0.1524 | 9611.371
0.1524 | 9616.762
0.1524 | 9621.902
0.1524 | 9626.934
0.1524 | 9631.762
0.1524 | 9636.043
0.1535978 | 9640.215
0.1536 | 9644.309
0.1536 | 9648.543
0.1536 | 9652.871
0.1536 | 9657.855
0.1536 | 9663.418
0.1536 | 9669.184
0.1536 | 9674.746
0.1536 | 9679.934
0.1536 | 9684.387
0.1536 | 9688.121
0.1536 | 9691.605
0.1536 | 9695.207
0.1536 | 9699.16
0.1536 | 9703.551
0.1536 | 9708.426
0.1536 | 9713.582
0.1548 | 9718.613
0.1548 | 9723.488
0.1548 | 9728.035
0.1548 | 9732.191
0.1548 | 9736.082
0.1548 | 9739.879
0.1548 | 9744.035
0.1548 | 9748.332
0.1548 | 9752.895
0.1548 | 9757.895
0.1548 | 9763.27
0.1548 | 9768.629
0.1548 | 9773.926
0.1548 | 9778.91
0.1548 | 9783.207
0.1548 | 9787.254
0.1548 | 9791.113
0.156 | 9795.121
0.156 | 9799.574
0.156 | 9804.559
0.156 | 9809.73
0.156 | 9814.98
0.156 | 9820.23
0.156 | 9825.074
0.156 | 9829.527
0.156 | 9833.684
0.156 | 9837.637
0.156 | 9841.613
0.156 | 9845.699
0.156 | 9850.121
0.156 | 9855.043
0.156 | 9860.387
0.156 | 9865.8125
0.156 | 9871.1875
0.1572 | 9876.453125
0.1572 | 9881.171875
0.1572 | 9885.242
0.1572 | 9889.289
0.1572 | 9893.586
0.1572 | 9898.164
0.1572 | 9902.945
0.1572 | 9908.258
0.1572 | 9913.305
0.1572 | 9918.398
0.1572 | 9923.102
0.1572 | 9927.68
0.1572 | 9932.008
0.1572 | 9936.211
0.1572 | 9940.203125
0.1572 | 9944.25
0.1572 | 9948.609375
0.1572 | 9953.359375
0.1584 | 9958.828125
0.1584 | 9964.546875
0.1584 | 9970.296875
0.1584 | 9975.421875
0.1584 | 9979.921875
0.1584 | 9983.711
0.1584 | 9987.296875
0.1584 | 9991.07
0.1584 | 9995.445
0.1584 | 10000.16
0.1584 | 10005.37
0.1584 | 10010.48
0.1584 | 10015.49
0.1584 | 10020.18
0.1596 | 10024.55
0.1596 | 10028.42
0.1596 | 10032.36
0.1596 | 10036.02
0.1596 | 10039.84
0.1596 | 10043.98
0.1596 | 10048.6
0.1596 | 10053.52
0.1596 | 10058.76
0.1596 | 10063.9
0.1596 | 10068.66
0.1596 | 10073.02
0.1596 | 10076.77
0.1596 | 10080.3
0.1596 | 10084
0.1596 | 10088.1875
0.1596 | 10092.75
0.1607978 | 10097.73
0.1608 | 10103.09375
0.1608 | 10108.3125
0.1608 | 10113.23
0.1608 | 10117.875
0.1608 | 10122.1875
0.1608 | 10126.1875
0.1608 | 10129.91
0.1608 | 10133.7
0.1608 | 10137.51
0.1608 | 10141.63
0.1608 | 10145.99
0.1608 | 10151.07
0.1608 | 10156.29
0.1608 | 10161.46
0.1608 | 10166.2
0.1619978 | 10170.35
0.162 | 10173.85
0.162 | 10177.05
0.162 | 10180.5625
0.162 | 10184.54
0.162 | 10189.21
0.162 | 10194.35
0.162 | 10199.68
0.162 | 10204.82
0.162 | 10209.71
0.162 | 10214.18
0.162 | 10218.15
0.162 | 10222.05
0.162 | 10225.82
0.162 | 10229.54
0.162 | 10233.51
0.162 | 10238.1
0.1632 | 10242.84
0.1632 | 10247.96
0.1632 | 10253.2
0.1632 | 10258.09
0.1632 | 10262.38
0.1632 | 10266.35
0.1632 | 10269.95
0.1632 | 10273.52
0.1632 | 10277.55
0.1632 | 10282.0625
0.1632 | 10286.875
0.1632 | 10291.83
0.1632 | 10296.77
0.1632 | 10301.5625
0.1632 | 10306.125
0.1632 | 10310.53125
0.1632 | 10314.9375
0.1644 | 10319.15625
0.1644 | 10323.33
0.1644 | 10327.42
0.1644 | 10331.75
0.1644 | 10336.3125
0.1644 | 10341.14
0.1644 | 10346.11
0.1644 | 10351.14
0.1644 | 10355.67
0.1644 | 10359.63
0.1644 | 10363.21875
0.1644 | 10366.875
0.1644 | 10370.58
0.1644 | 10375
0.1644 | 10379.7
0.1656 | 10384.90625
0.1656 | 10389.92
0.1656 | 10395.0625
0.1656 | 10399.83
0.1656 | 10404.34375
0.1656 | 10408.53125
0.1656 | 10412.52
0.1656 | 10416.28125
0.1656 | 10420.09375
0.1656 | 10424.3
0.1656 | 10428.875
0.1656 | 10433.875
0.1656 | 10439.3125
0.1656 | 10444.34375
0.1667978 | 10449
0.1668 | 10453.14
0.1668 | 10456.6
0.1668 | 10459.6875
0.1668 | 10463.05
0.1668 | 10466.8
0.1668 | 10471.18
0.1668 | 10476.13
0.1668 | 10481.24
0.1668 | 10486.37
0.1668 | 10491.24
0.1668 | 10495.73
0.1668 | 10499.82
0.1668 | 10503.61
0.1668 | 10507.3125
0.1668 | 10511.03125
0.1668 | 10515.14
0.1668 | 10519.83
0.168 | 10524.96875
0.168 | 10530.39
0.168 | 10536.1875
0.168 | 10541.3125
0.168 | 10545.6875
0.168 | 10549.39
0.168 | 10552.74
0.168 | 10555.76
0.168 | 10559.45
0.168 | 10563.58
0.168 | 10568.3
0.168 | 10573.1875
0.168 | 10578.125
0.168 | 10582.64
0.1691978 | 10586.96875
0.1692 | 10591.03125
0.1692 | 10594.9
0.1692 | 10598.59
0.1692 | 10602.46875
0.1692 | 10606.4375
0.1692 | 10610.58
0.1692 | 10615.28125
0.1692 | 10620.59375
0.1692 | 10625.92
0.1692 | 10631.21875
0.1692 | 10636.39
0.1692 | 10640.6875
0.1692 | 10644.27
0.1692 | 10647.57
0.1692 | 10651.05
0.1692 | 10654.84375
0.1692 | 10659.3125
0.1703978 | 10664.28125
0.1704 | 10669.34375
0.1704 | 10674.3125
0.1704 | 10679.02
0.1704 | 10683.53125
0.1704 | 10687.58
0.1704 | 10691.58
0.1704 | 10695.3
0.1704 | 10699.13
0.1704 | 10703.16
0.1704 | 10707.52
0.1704 | 10712.34
0.1704 | 10717.76
0.1704 | 10723.13
0.1704 | 10728.09
0.1716 | 10732.71
0.1716 | 10736.8
0.1716 | 10740.3125
0.1716 | 10743.95
0.1716 | 10747.91
0.1716 | 10752.34
0.1716 | 10757.3
0.1716 | 10762.55
0.1716 | 10767.63
0.1716 | 10772.63
0.1716 | 10777.23
0.1716 | 10781.23
0.1716 | 10784.98
0.1716 | 10788.6
0.1716 | 10792.05
0.1716 | 10795.8
0.1716 | 10800.15625
0.1716 | 10804.95
0.1728 | 10810.27
0.1728 | 10815.875
0.1728 | 10821.14
0.1728 | 10825.67
0.1728 | 10829.68
0.1728 | 10833.1
0.1728 | 10836.46875
0.1728 | 10840.23
0.1728 | 10844.66
0.1728 | 10849.46
0.1728 | 10854.65
0.1728 | 10859.71
0.1728 | 10864.43
0.1728 | 10868.62
0.1728 | 10872.55
0.1728 | 10876.17
0.1728 | 10879.52
0.174 | 10883.09
0.174 | 10886.8125
0.174 | 10890.71
0.174 | 10894.98
0.174 | 10899.88
0.174 | 10904.68
0.174 | 10909.57
0.174 | 10913.95
0.174 | 10917.8125
0.174 | 10921
0.174 | 10924.25
0.174 | 10927.63
0.174 | 10931.74
0.174 | 10936.23
0.174 | 10941.23
0.1751978 | 10946.13
0.1752 | 10950.85
0.1752 | 10955.3
0.1752 | 10959.49
0.1752 | 10963.24
0.1752 | 10966.90625
0.1752 | 10970.45
0.1752 | 10973.92
0.1752 | 10977.56
0.1752 | 10981.57
0.1752 | 10986.01
0.1752 | 10990.77
0.1752 | 10995.45
0.1752 | 10999.79
0.1752 | 11003.74
0.1752 | 11007.09
0.1752 | 11009.99
0.1763978 | 11012.93
0.1764 | 11016.23
0.1764 | 11020.03
0.1764 | 11024.39
0.1764 | 11029.05
0.1764 | 11034.05
0.1764 | 11038.8
0.1764 | 11043.05
0.1764 | 11046.93
0.1775978 | 11050.77
0.1776 | 11054.18
0.1776 | 11057.69
0.1776 | 11061.33
0.1776 | 11065.3
0.1776 | 11069.55
0.1776 | 11074.17
0.1776 | 11078.92
0.1776 | 11083.84
0.1776 | 11088.28
0.1776 | 11092.13
0.1776 | 11095.48
0.1776 | 11098.8
0.1776 | 11102.02
0.1776 | 11105.64
0.1788 | 11109.77
0.1788 | 11114.42
0.1788 | 11119
0.1788 | 11123.74
0.1788 | 11128.22
0.1788 | 11132.38
0.1788 | 11136.26
0.1788 | 11140.07
0.1788 | 11143.65
0.1788 | 11147.32
0.1788 | 11151.31
0.1788 | 11155.57
0.1788 | 11160.31
0.1788 | 11165.46
0.1788 | 11170.73
0.1788 | 11175.48
0.1788 | 11179.63
0.1788 | 11183.07
0.1788 | 11186.03
0.1788 | 11188.98
0.1788 | 11192.33
0.1788 | 11196.31
0.1788 | 11200.65
0.1788 | 11205.48
0.1788 | 11210.35
0.1788 | 11215.12
0.1788 | 11219.4
0.1788 | 11223.39
0.1788 | 11226.8
0.1788 | 11230.2
0.1788 | 11233.49
0.18 | 11237.17
0.18 | 11241.34
0.18 | 11246.08
0.18 | 11250.89
0.18 | 11255.81
0.18 | 11260.39
0.18 | 11264.34
0.18 | 11267.74
0.18 | 11270.71
0.18 | 11273.75
0.18 | 11276.88
0.18 | 11280.63
0.18 | 11284.75
0.18 | 11289.24
0.18 | 11293.69
0.18 | 11298.14
0.1812 | 11302.38
0.1812 | 11306.16
0.1812 | 11309.74
0.1812 | 11313.2
0.1812 | 11316.62
0.1812 | 11320
0.1812 | 11324
0.1812 | 11328.5
0.1812 | 11333.28
0.1812 | 11338.38
0.1812 | 11343.3
0.1824 | 11347.64
0.1824 | 11351.25
0.1824 | 11354.4
0.1824 | 11357.19
0.1824 | 11360.36
0.1824 | 11363.92
0.1824 | 11368.23
0.1824 | 11372.88
0.1824 | 11377.46
0.1824 | 11381.87
0.1824 | 11386.07
0.1824 | 11389.77
0.1824 | 11392.94
0.1824 | 11396.21
0.1824 | 11399.5
0.1824 | 11402.82
0.1824 | 11406.31
0.1824 | 11410.53
0.1824 | 11415.14
0.1835978 | 11420.05
0.1836 | 11425.11
0.1836 | 11429.8
0.1836 | 11433.72
0.1836 | 11437.31
0.1836 | 11440.49
0.1836 | 11443.52
0.1836 | 11447.06
0.1836 | 11451.28
0.1836 | 11455.78
0.1836 | 11460.56
0.1836 | 11465.3
0.1836 | 11469.67
0.1836 | 11473.88
0.1836 | 11477.51
0.1836 | 11480.72
0.1836 | 11484.05
0.1848 | 11487.41
0.1824044 | 11490.77
0.1824 | 11494.71
0.1824 | 11499.09
0.1836 | 11503.62
0.1847978 | 11508.46
0.1848 | 11513.09
0.1848 | 11517.19
0.1848 | 11520.81
0.1848 | 11523.87
0.1848 | 11526.77
0.1848 | 11530.01
0.1848 | 11533.68
0.1848 | 11537.74
0.1848 | 11542.51
0.1848 | 11547.15
0.186 | 11551.7
0.186 | 11555.85
0.186 | 11559.7
0.186 | 11563.06
0.186 | 11566.26
0.186 | 11569.27
0.186 | 11572.34
0.186 | 11575.95
0.186 | 11579.92
0.186 | 11584.26
0.186 | 11588.77
0.186 | 11593.31
0.186 | 11597.17
0.186 | 11600.45
0.186 | 11603.33
0.186 | 11606.04
0.186 | 11608.92
0.186 | 11612.17
0.186 | 11616.02
0.186 | 11620.08
0.186 | 11624.2
0.186 | 11628.36
0.186 | 11632.15
0.1871978 | 11635.46
0.1872 | 11638.66
0.1872 | 11641.68
0.1872 | 11644.46
0.1872 | 11647.38
0.1872 | 11650.47
0.1872 | 11653.99
0.1872 | 11657.9
0.1872 | 11661.99
0.1872 | 11665.97
0.1872 | 11669.67
0.1872 | 11672.7
0.1872 | 11675.31
0.1872 | 11677.57
0.1872 | 11680.02
0.1872 | 11682.94
0.1872 | 11686.29
0.1872 | 11690.19
0.1872 | 11694.3
0.1872 | 11698.52
0.1872 | 11702.3
0.1872 | 11705.78
0.1872 | 11708.72
0.1872 | 11711.54
0.1884 | 11714.1
0.1884 | 11716.88
0.1884 | 11719.9
0.1884 | 11723.23
0.1884 | 11726.95
0.1884 | 11731.08
0.1884 | 11735.24
0.1884 | 11739.02
0.1884 | 11742.24
0.1884 | 11744.93
0.1884 | 11747.18
0.1884 | 11749.25
0.1884 | 11751.64
0.1884 | 11754.51
0.1884 | 11757.72
0.1884 | 11761.24
0.1884 | 11764.91
0.1884 | 11768.7
0.1884 | 11772.09
0.1884 | 11775.43
0.1884 | 11778.45
0.1895978 | 11781.25
0.1896 | 11783.85
0.1896 | 11786.65
0.1896 | 11789.44
0.1896 | 11792.6
0.1896 | 11796.27
0.1896 | 11800.08
0.1896 | 11804.04
0.1896 | 11807.51
0.1896 | 11810.45
0.1896 | 11812.86
0.1896 | 11815.27
0.1896 | 11817.56
0.1896 | 11820.28
0.1896 | 11823.63
0.1896 | 11827.23
0.1896 | 11830.64
0.1896 | 11833.99
0.1896 | 11837.32
0.1896 | 11840.39
0.1896 | 11843.15
0.1896 | 11845.84
0.1907978 | 11848.56
0.1908 | 11851.25
0.1896022 | 11854.09
0.1896 | 11857.43
0.1907978 | 11861.02
0.1908 | 11864.86
0.1908 | 11868.85
0.1908 | 11872.36
0.1908 | 11875.21
0.1908 | 11877.53
0.1908 | 11879.56
0.1908 | 11881.46
0.1908 | 11883.73
0.1908 | 11886.65
0.1908 | 11890.26
0.1908 | 11894.2
0.1908 | 11898.09
0.1908 | 11901.8
0.1908 | 11905.02
0.1908 | 11907.71875
0.1908 | 11910.21
0.1908 | 11912.45
0.1908 | 11914.76
0.1908 | 11917.40625
0.192 | 11920.45
0.1908 | 11923.87
0.1908 | 11927.78125
0.1908 | 11931.75
0.192 | 11935.49
0.192 | 11938.65625
0.192 | 11941.21875
0.192 | 11943.11
0.192 | 11944.90625
0.192 | 11946.96875
0.192 | 11949.54
0.192 | 11952.49
0.192 | 11956.17
0.192 | 11960.23
0.192 | 11963.98
0.192 | 11967.4375
0.192 | 11970.7
0.192 | 11973.52
0.192 | 11976.04
0.192 | 11978.7
0.1931978 | 11981.55
0.1932 | 11984.63
0.1920022 | 11988.24
0.192 | 11992.24
0.192 | 11996.45
0.192 | 12000.71
0.192 | 12004.54
0.192 | 12007.77
0.192 | 12010.26
0.192 | 12012.49
0.192 | 12014.78125
0.192 | 12017.55
0.192 | 12020.8
0.192 | 12024.3
0.192 | 12028.02
0.192 | 12031.82
0.192 | 12035.29
0.192 | 12038.52
0.1932 | 12041.65
0.1932 | 12044.52
0.1932 | 12047.27
0.1932 | 12050.1875
0.1932 | 12053.29
0.1932 | 12056.68
0.1943978 | 12060.6
0.1932 | 12064.85
0.1932 | 12069.16
0.1932 | 12073.2
0.1932 | 12077.0625
0.1932 | 12080.45
0.1932 | 12083.02
0.1932 | 12085.61
0.1932 | 12088.53125
0.1932 | 12091.79
0.1932 | 12095.34
0.1932 | 12099.57
0.1932 | 12103.91
0.1932 | 12108.1
0.1932 | 12112.02
0.1932 | 12115.73
0.1932 | 12118.96875
0.1932 | 12121.92
0.1932 | 12124.92
0.1944 | 12128.13
0.1944 | 12131.67
0.1955978 | 12135.78125
0.1944 | 12140.3
0.1944 | 12144.96875
0.1944 | 12149.59375
0.1944 | 12153.92
0.1944 | 12157.61
0.1944 | 12160.77
0.1944 | 12163.84
0.1944 | 12166.91
0.1944 | 12170.21875
0.1944 | 12174.17
0.1944 | 12178.75
0.1944 | 12183.28125
0.1944 | 12187.78125
0.1944 | 12192.33
0.1944 | 12196.38
0.1944 | 12199.92
0.1956 | 12203.27
0.1956 | 12206.46875
0.1956 | 12209.64
0.1956 | 12213.27
0.1956 | 12217.6
0.1967978 | 12222.48
0.1956 | 12227.7
0.1968 | 12232.85
0.1968 | 12237.45
0.1968 | 12241.26
0.1968 | 12244.66
0.1968 | 12247.8
0.1968 | 12251
0.1968 | 12254.59
0.1968 | 12258.7
0.1968 | 12263.13
0.1968 | 12267.7
0.1968 | 12272.21
0.1968 | 12276.45
0.1968 | 12280.52
0.1968 | 12284.18
0.1968 | 12287.64
0.1968 | 12290.84
0.1968 | 12294.27
0.1968 | 12297.78125
0.1968 | 12301.84375
0.1968 | 12306.21875
0.1979978 | 12311.17
0.198 | 12316.15625
0.198 | 12320.71875
0.198 | 12324.7
0.198 | 12328.28125
0.198 | 12331.4
0.198 | 12334.49
0.198 | 12338.32
0.198 | 12342.49
0.198 | 12347.12
0.198 | 12351.99
0.198 | 12356.96
0.198 | 12361.63
0.198 | 12366.1
0.198 | 12370.11
0.198 | 12373.76
0.198 | 12377.21
0.198 | 12380.78125
0.198 | 12384.2
0.198 | 12388
0.198 | 12392.3
0.1992 | 12397.09375
0.1992 | 12401.98
0.1992 | 12406.98
0.1992 | 12411.5625
0.1992 | 12415.7
0.1992 | 12419.15625
0.1992 | 12422.1875
0.1992 | 12425.40625
0.2004 | 12429.11
0.2004 | 12433.25
0.2004 | 12437.86
0.2004 | 12442.7
0.2004 | 12447.53125
0.2004 | 12452.2
0.2004 | 12456.5625
0.2004 | 12460.65625
0.2004 | 12464.55
0.2004 | 12468.28125
0.2004 | 12471.87
0.2004 | 12475.58
0.2004 | 12479.45
0.2004 | 12484.02
0.2004 | 12488.96875
0.2004 | 12494.14
0.2015978 | 12499.15625
0.2016 | 12503.86
0.2016 | 12507.77
0.2016 | 12511.4
0.2016 | 12514.7
0.2016 | 12518.3
0.2016 | 12522.375
0.2016 | 12526.98
0.2016 | 12531.7
0.2016 | 12536.73
0.2016 | 12541.6875
0.2016 | 12546.34375
0.2016 | 12550.7
0.2016 | 12554.875
0.2016 | 12558.83
0.2016 | 12562.8
0.2016 | 12566.84
0.2016 | 12571.04
0.2016 | 12575.74
0.2016 | 12580.93
0.2016 | 12586.21
0.2016 | 12591.41
0.2016 | 12596.13
0.2028 | 12600.1875
0.2028 | 12603.6875
0.2028 | 12606.93
0.2028 | 12610.32
0.2028 | 12614.5
0.2028 | 12619.3125
0.2028 | 12624.67
0.2028 | 12630.1875
0.2028 | 12635.61
0.2039978 | 12640.625
0.204 | 12645.11
0.204 | 12649.21875
0.204 | 12653.04
0.204 | 12656.93
0.204 | 12660.77
0.204 | 12664.96
0.204 | 12669.51
0.204 | 12674.49
0.204 | 12679.48
0.204 | 12684.55
0.204 | 12689.15
0.204 | 12693.23
0.204 | 12696.71
0.204 | 12700.02
0.2051978 | 12703.35
0.2052 | 12707.17
0.2052 | 12711.34375
0.2052 | 12716.09375
0.2052 | 12721.34375
0.2052 | 12726.46875
0.2052 | 12731.28125
0.2052 | 12736.0625
0.2052 | 12740.52
0.2052 | 12744.4
0.2052 | 12748.35
0.2052 | 12752.28125
0.2052 | 12756.26
0.2052 | 12760.76
0.2052 | 12765.87
0.2052 | 12771.24
0.2052 | 12776.93
0.2052 | 12782.2
0.2052 | 12786.77
0.2052 | 12790.67
0.2052 | 12794.02
0.2052 | 12797.12
0.2063978 | 12800.6875
0.2064 | 12804.71
0.2064 | 12809.09
0.2064 | 12814.01
0.2064 | 12819.21
0.2064 | 12824.07
0.2064 | 12828.63
0.2064 | 12833.02
0.2064 | 12836.95
0.2064 | 12840.67
0.2064 | 12844.53125
0.2064 | 12848.52
0.2064 | 12852.76
0.2064 | 12857.54
0.2064 | 12862.95
0.2064 | 12868.63
0.2064 | 12874.38
0.2075978 | 12879.74
0.2076 | 12884.35
0.2076 | 12888.21
0.2076 | 12891.55
0.2076 | 12895.06
0.2076 | 12899.1
0.2076 | 12903.82
0.2088 | 12908.99
0.2088 | 12914.5
0.2088 | 12919.99
0.2088 | 12925.11
0.2088 | 12929.94
0.2088 | 12934.16
0.2088 | 12938.2
0.2088 | 12942.06
0.2088 | 12945.96
0.2088 | 12950.03
0.2088 | 12954.82
0.2088 | 12960.07
0.2088 | 12965.61
0.2088 | 12971.36
0.2088 | 12976.88
0.2088 | 12982
0.2088 | 12986.41
0.2088 | 12990.35
0.2088 | 12994.13
0.2088 | 12998.16
0.2088 | 13002.71
0.2088 | 13007.74
0.2088 | 13013.19
0.21 | 13018.55
0.21 | 13023.91
0.21 | 13028.71
0.21 | 13033.16
0.21 | 13037.24
0.21 | 13041.16
0.21 | 13044.9
0.21 | 13048.95
0.21 | 13053.43
0.21 | 13058.42
0.21 | 13064.01
0.21 | 13069.73
0.21 | 13075.26
0.21 | 13080.17
0.21 | 13084.35
0.21 | 13088.03
0.2112 | 13091.56
0.2112 | 13095.19
0.2112 | 13099.38
0.2112 | 13104.36
0.2112 | 13109.66
0.2112 | 13115.16
0.2112 | 13120.32
0.2123978 | 13125.07
0.2124 | 13129.16
0.2124 | 13133
0.2124 | 13136.49
0.2124 | 13140.1
0.2124 | 13143.92
0.2124 | 13148.1
0.2124 | 13152.7
0.2124 | 13157.71
0.2124 | 13162.92
0.2124 | 13168.21
0.2124 | 13173.06
0.2124 | 13177.16
0.2124 | 13180.73
0.2124 | 13184.17
0.2124 | 13187.78
0.2124 | 13191.78
0.2124 | 13196.38
0.2124 | 13201.67
0.2124 | 13207.25
0.2124 | 13212.41
0.2124 | 13217.47
0.2124 | 13222.35
0.2136 | 13226.61
0.2136 | 13230.34
0.2136 | 13234.27
0.2136 | 13238.05
0.2136 | 13241.89
0.2136 | 13246.12
0.2136 | 13251.01
0.2136 | 13256.01
0.2136 | 13261.45
0.2136 | 13266.57
0.2136 | 13271.37
0.2136 | 13275.35
0.2136 | 13278.89
0.2136 | 13282.29
0.2136 | 13286.01
0.2136 | 13290.12
0.2136 | 13294.98
0.2148 | 13300.34
0.2148 | 13305.71
0.2148 | 13310.81
0.2148 | 13315.76
0.2148 | 13320.25
0.2148 | 13324.31
0.2148 | 13328.32
0.2159978 | 13332.37
0.216 | 13336.35
0.216 | 13340.76
0.216 | 13345.81
0.216 | 13351.17
0.216 | 13356.76
0.216 | 13362.18
0.216 | 13367.14
0.216 | 13371.23
0.216 | 13374.96
0.216 | 13378.42
0.216 | 13382.18
0.216 | 13386.34
0.216 | 13391.04
0.216 | 13395.78
0.216 | 13400.9
0.216 | 13406
0.216 | 13410.84
0.216 | 13415.39
0.216 | 13419.92
0.216 | 13424.06
0.216 | 13428.14
0.216 | 13432.39
0.216 | 13436.98
0.2172 | 13441.87
0.2172 | 13447.32
0.2172 | 13452.9
0.2172 | 13458.54
0.2172 | 13463.62
0.2172 | 13468.1
0.2172 | 13472.02
0.2172 | 13475.64
0.2172 | 13478.99
0.2172 | 13482.89
0.2172 | 13487.41
0.2172 | 13492.25
0.2172 | 13497.36
0.2172 | 13502.72
0.2172 | 13507.91
0.2172 | 13512.66
0.2172 | 13517.03
0.2184 | 13521.1
0.2184 | 13524.89
0.2184 | 13528.7
0.2184 | 13532.66
0.2184 | 13537.16
0.2184 | 13542.33
0.2184 | 13547.8
0.2184 | 13553.49
0.2184 | 13558.92
0.2184 | 13563.75
0.2184 | 13567.71
0.2184 | 13571.28
0.2184 | 13574.59
0.2184 | 13578.07
0.2184 | 13582.1
0.2184 | 13586.78
0.2184 | 13591.78
0.2196 | 13596.75
0.2196 | 13601.85
0.2196 | 13606.6
0.2196 | 13610.92
0.2196 | 13615.03
0.2196 | 13618.94
0.2196 | 13622.73
0.2196 | 13626.68
0.2196 | 13631.03
0.2196 | 13635.81
0.2196 | 13641.23
0.2196 | 13646.87
0.2196 | 13652.54
0.2196 | 13657.57
0.2196 | 13662.09
0.2208 | 13665.91
0.2208 | 13669.43
0.2208 | 13673.1
0.2208 | 13677.32
0.2208 | 13681.86
0.2208 | 13686.88
0.2208 | 13692.11
0.2208 | 13697.05
0.2208 | 13701.46
0.2208 | 13705.71
0.2208 | 13709.67
0.2208 | 13713.49
0.2208 | 13717.24
0.2208 | 13721.28
0.2208 | 13725.42
0.2208 | 13729.77
0.2208 | 13734.55
0.2208 | 13739.92
0.2208 | 13745.67
0.222 | 13751.13
0.222 | 13756.33
0.222 | 13760.85
0.222 | 13764.8
0.222 | 13768.32
0.222 | 13772.34
0.2231978 | 13776.87
0.222 | 13782.01
0.222 | 13787.51
0.2232 | 13793.01
0.2232 | 13798.37
0.2232 | 13803.29
0.2232 | 13807.67
0.2232 | 13811.53
0.2232 | 13815.47
0.2232 | 13819.24
0.2232 | 13822.96
0.2232 | 13827.18
0.2232 | 13832.15
0.2232 | 13837.31
0.2232 | 13842.68
0.2232 | 13848.35
0.2232 | 13853.4
0.2232 | 13857.73
0.2232 | 13861.58
0.2232 | 13865.29
0.2232 | 13869.22
0.2244 | 13873.8
0.2244 | 13878.88
0.2244 | 13884.44
0.2244 | 13890.25
0.2244 | 13895.85
0.2244 | 13901.08
0.2244 | 13905.8
0.2244 | 13910.38
0.2244 | 13914.55
0.2244 | 13918.52
0.2244 | 13922.53
0.2244 | 13927
0.2244 | 13931.75
0.2244 | 13937.01
0.2244 | 13942.68
0.2256 | 13948.29
0.2256 | 13953.54
0.2256 | 13958.04
0.2256 | 13961.95
0.2256 | 13965.5
0.2256 | 13969.12
0.2256 | 13973.18
0.2256 | 13977.79
0.2256 | 13982.95
0.2256 | 13988.42
0.2256 | 13993.96
0.2256 | 13999.14
0.2256 | 14004.15
0.2256 | 14008.56
0.2268 | 14012.49
0.2268 | 14016.32
0.2268 | 14020.17
0.2268 | 14024.18
0.2268 | 14028.71
0.2268 | 14033.79
0.2268 | 14039.04
0.2268 | 14044.47
0.2268 | 14049.5
0.2268 | 14053.8
0.2268 | 14057.59
0.2268 | 14061
0.2268 | 14064.28
0.2268 | 14068.1
0.2268 | 14072.65
0.2268 | 14077.68
0.2268 | 14083.15
0.2268 | 14088.71
0.228 | 14094.02
0.228 | 14098.94
0.228 | 14103.44
0.228 | 14107.54
0.228 | 14111.47
0.228 | 14115.35
0.228 | 14119.41
0.228 | 14123.8
0.228 | 14128.74
0.228 | 14134.04
0.228 | 14139.44
0.228 | 14144.65
0.228 | 14149.29
0.228 | 14153.23
0.228 | 14156.55
0.228 | 14159.83
0.2292 | 14163.33
0.2292 | 14167.29
0.2292 | 14171.9
0.2292 | 14177
0.2292 | 14182.24
0.2292 | 14187.41
0.2292 | 14192.57
0.2292 | 14197.22
0.2292 | 14201.77
0.2292 | 14205.79
0.2292 | 14209.85
0.2292 | 14213.69
0.2292 | 14218.02
0.2292 | 14222.65
0.2292 | 14228.08
0.2303978 | 14233.8
0.2304 | 14239.72
0.2304 | 14244.93
0.2304 | 14249.65
0.2304 | 14253.54
0.2304 | 14257.18
0.2304 | 14260.72
0.2304 | 14264.83
0.2304 | 14269.33
0.2304 | 14274.43
0.2304 | 14279.58
0.2304 | 14284.83
0.2304 | 14289.92
0.2304 | 14294.62
0.2304 | 14299.11
0.2304 | 14303.42
0.2304 | 14307.7
0.2304 | 14311.97
0.2304 | 14316.61
0.2315978 | 14321.53
0.2316 | 14326.9
0.2316 | 14332.51
0.2316 | 14338.23
0.2316 | 14343.81
0.2316 | 14348.75
0.2316 | 14353.08
0.2316 | 14357
0.2316 | 14360.74
0.2316 | 14364.59
0.2316 | 14369.2
0.2316 | 14374.31
0.2316 | 14379.79
0.2316 | 14385.42
0.2316 | 14390.79
0.2316 | 14395.86
0.2316 | 14400.61
0.2327978 | 14404.92
0.2328 | 14409.08
0.2328 | 14413.26
0.2328 | 14417.3
0.2328 | 14421.6
0.2328 | 14426.6
0.2328 | 14432.02
0.2328 | 14437.66
0.2328 | 14443.43
0.2328 | 14448.6
0.2328 | 14452.99
0.2328 | 14456.61
0.2328 | 14460.08
0.2328 | 14463.41
0.2328 | 14467.28
0.2328 | 14471.76
0.2328 | 14476.95
0.2339978 | 14482.22
0.234 | 14487.68
0.234 | 14493.12
0.234 | 14498.11
0.234 | 14502.48
0.234 | 14506.59
0.234 | 14510.49
0.234 | 14514.4
0.234 | 14518.65
0.234 | 14523.38
0.234 | 14528.74
0.234 | 14534.46
0.234 | 14540.16
0.234 | 14545.41
0.234 | 14550.19
0.234 | 14554.22
0.234 | 14557.93
0.234 | 14561.65
0.2351978 | 14565.61
0.2352 | 14569.89
0.2352 | 14574.7
0.2352 | 14579.67
0.2352 | 14584.78
0.2352 | 14589.73
0.2352 | 14594.47
0.2352 | 14598.98
0.2352 | 14603.14
0.2352 | 14606.92
0.2352 | 14610.86
0.2352 | 14614.94
0.2352 | 14619.38
0.2352 | 14624.36
0.2352 | 14629.79
0.2352 | 14635.6
0.2352 | 14641.38
0.2352 | 14646.71
0.2352 | 14651.4
0.2352 | 14655.74
0.2364 | 14659.54
0.2364 | 14663.45
0.2364 | 14667.76
0.2364 | 14672.65
0.2364 | 14677.98
0.2364 | 14683.43
0.2364 | 14689.01
0.2364 | 14694.33
0.2364 | 14699.25
0.2364 | 14703.79
0.2375978 | 14708.09
0.2376 | 14712.15
0.2376 | 14716.31
0.2376 | 14720.68
0.2376 | 14725.5
0.2376 | 14731.08
0.2376 | 14736.89
0.2376 | 14742.73
0.2376 | 14748.37
0.2376 | 14753.48
0.2376 | 14757.93
0.2376 | 14762.06
0.2376 | 14766.25
0.2376 | 14770.79
0.2376 | 14775.61
0.2376 | 14780.84
0.2387978 | 14786.28
0.2387978 | 14791.67
0.2376 | 14796.87
0.2388 | 14801.89
0.2388 | 14806.65
0.2388 | 14811.14
0.2388 | 14815.48
0.2388 | 14819.7
0.2388 | 14824.11
0.2388 | 14828.9
0.2388 | 14834.58
0.2388 | 14840.61
0.2388 | 14846.65
0.2388 | 14852.37
0.2388 | 14857.25
0.2388 | 14861.27
0.2388 | 14864.86
0.2388 | 14868.52
0.2388 | 14872.42
0.2388 | 14877.14
0.2388 | 14882.29
0.2399978 | 14887.59
0.24 | 14892.93
0.24 | 14898.12
0.24 | 14902.73
0.24 | 14907.03
0.24 | 14910.97
0.24 | 14914.56
0.24 | 14918.18
0.24 | 14922.09
0.24 | 14926.4
0.24 | 14931.37
0.2412 | 14936.87
0.2412 | 14942.51
0.2412 | 14947.89
0.2412 | 14952.61
0.2412 | 14956.76
0.2412 | 14960.37
0.2412 | 14963.92
0.2412 | 14967.72
0.2412 | 14972.36
0.2412 | 14977.22
0.2412 | 14982.77
0.2412 | 14988.33
0.2412 | 14993.83
0.2412 | 14998.74
0.2412 | 15003.65
0.2424 | 15007.86
0.2424 | 15011.83
0.2424 | 15015.59
0.2424 | 15019.52
0.2424 | 15023.48
0.2424 | 15028.01
0.2424 | 15033.08
0.2424 | 15038.64
0.2424 | 15044.2
0.2424 | 15049.51
0.2424 | 15054.2
0.2424 | 15058.27
0.2424 | 15061.83
0.2424 | 15065.47
0.2424 | 15069.27
0.2424 | 15073.71
0.2436 | 15078.86
0.2436 | 15084.22
0.2436 | 15089.68
0.2436 | 15095.11
0.2436 | 15100.3
0.2436 | 15104.9
0.2436 | 15109.33
0.2436 | 15113.49
0.2436 | 15117.63
0.2436 | 15121.77
0.2436 | 15126.25
0.2447978 | 15131.4
0.2448 | 15136.88
0.2448 | 15142.66
0.2448 | 15148.32
0.2448 | 15153.54
0.2448 | 15157.83
0.2448 | 15161.92
0.2448 | 15165.54
0.2448 | 15169.42
0.2448 | 15173.78
0.2448 | 15178.89
0.2448 | 15183.97
0.2448 | 15189.36
0.2448 | 15194.73
0.2448 | 15200
0.2459978 | 15204.88
0.246 | 15207.35
0.246 | 15211.96
0.246 | 15216.57
0.246 | 15221.03
0.246 | 15225.47
0.246 | 15230.07
0.246 | 15235.24
0.246 | 15240.77
0.246 | 15246.3
0.246 | 15251.91
0.2472 | 15256.94
0.2472 | 15261.19
0.2472 | 15264.96
0.2472 | 15268.75
0.2472 | 15272.6
0.2472 | 15277.19
0.2472 | 15282.6
0.2472 | 15288.27
0.2472 | 15294.08
0.2472 | 15299.66
0.2472 | 15304.88
0.2472 | 15309.6
0.2472 | 15313.89
0.2472 | 15318.02
0.2472 | 15322.22
0.2472 | 15326.46
0.2472 | 15331.03
0.2472 | 15336.22
0.2483978 | 15341.67
0.2484 | 15347.27
0.2484 | 15352.86
0.2484 | 15357.85
0.2484 | 15362.19
0.2484 | 15365.93
0.2484 | 15369.5
0.2484 | 15373.2
0.2484 | 15377.45
0.2484 | 15382.25
0.2484 | 15387.56
0.2484 | 15393.09
0.2484 | 15398.43
0.2495978 | 15403.76
0.2496 | 15408.71
0.2496 | 15413.29
0.2496 | 15417.62
0.2496 | 15421.98
0.2496 | 15426.23
0.2496 | 15430.82
0.2496 | 15435.9
0.2496 | 15441.48
0.2496 | 15447.51
0.2496 | 15453.6
0.2496 | 15459.01
0.2496 | 15463.7
0.2496 | 15467.62
0.2496 | 15470.96
0.2496 | 15474.3
0.2508 | 15478.25
0.2508 | 15482.96
0.2508 | 15488.23
0.2508 | 15493.7
0.2508 | 15499.12
0.2508 | 15504.39
0.2508 | 15509.15
0.2508 | 15513.65
0.2508 | 15517.95
0.2508 | 15522.15
0.2508 | 15526.37
0.2508 | 15530.93
0.2508 | 15535.92
0.2508 | 15541.54
0.2508 | 15547.78
0.2508 | 15554.17
0.2508 | 15560.25
0.2508 | 15565.89
0.2508 | 15570.78
0.252 | 15574.84
0.252 | 15578.65
0.252 | 15582.71
0.252 | 15587.17
0.252 | 15592.22
0.252 | 15597.97
0.252 | 15603.85
0.252 | 15609.77
0.252 | 15615.55
0.252 | 15620.78
0.252 | 15625.53
0.2532 | 15630.11
0.2532 | 15634.49
0.2532 | 15638.78
0.2532 | 15643.6
0.2532 | 15648.88
0.2532 | 15654.77
0.2532 | 15661.07
0.2532 | 15667.36
0.2532 | 15673.42
0.2532 | 15678.67
0.2532 | 15683.22
0.2532 | 15687.47
0.2532 | 15692.07
0.2532 | 15696.64
0.2532 | 15701.96
0.2532 | 15707.83
0.2544 | 15713.75
0.2544 | 15719.55
0.2544 | 15725.36
0.2544 | 15730.78
0.2544 | 15735.75
0.2544 | 15740.38
0.2544 | 15744.71
0.2544 | 15749.03
0.2544 | 15753.61
0.2544 | 15758.86
0.2544 | 15764.82
0.2544 | 15771.19
0.2544 | 15777.66
0.2544 | 15783.92
0.2556 | 15789.22
0.2556 | 15793.8
0.2556 | 15797.94
0.2556 | 15801.99
0.2556 | 15806.44
0.2556 | 15811.6
0.2556 | 15817.33
0.2556 | 15823.35
0.2556 | 15829.3
0.2556 | 15834.82
0.2556 | 15839.92
0.2556 | 15844.71
0.2568 | 15849.08
0.2568 | 15853.27
0.2568 | 15857.58
0.2568 | 15862.02
0.2568 | 15866.69
0.2568 | 15872.02
0.2568 | 15877.83
0.2568 | 15883.91
0.2568 | 15889.86
0.2568 | 15895.3
0.2568 | 15900.02
0.2568 | 15904.16
0.2568 | 15908.05
0.2568 | 15912.19
0.2568 | 15916.85
0.2568 | 15922.17
0.2568 | 15928.16
0.2568 | 15934.22
0.258 | 15940.22
0.258 | 15946.08
0.258 | 15951.41
0.258 | 15956.11
0.258 | 15960.55
0.258 | 15964.89
0.258 | 15969.19
0.258 | 15973.78
0.258 | 15978.92
0.258 | 15984.57
0.2592 | 15990.57
0.2592 | 15996.53
0.2592 | 16002.1
0.2592 | 16007.05
0.2592 | 16011.41
0.2592 | 16015.49
0.2592 | 16019.66
0.2592 | 16024.35
0.2592 | 16029.53
0.2592 | 16035.24
0.2592 | 16041.11
0.2592 | 16047.11
0.2592 | 16052.83
0.2592 | 16058.28
0.2592 | 16063.47
0.2603978 | 16068.41
0.2604 | 16072.92
0.2604 | 16077.58
0.2604 | 16082.44
0.2604 | 16087.49
0.2604 | 16093.21
0.2604 | 16099.44
0.2604 | 16105.72
0.2604 | 16111.77
0.2604 | 16117.53
0.2604 | 16122.38
0.2604 | 16126.88
0.2604 | 16131.03
0.2604 | 16135.53
0.2604 | 16140.47
0.2604 | 16145.92
0.2615978 | 16151.72
0.2616 | 16157.78
0.2616 | 16163.66
0.2616 | 16169.24
0.2616 | 16174.52
0.2616 | 16179.39
0.2616 | 16183.94
0.2616 | 16188.58
0.2616 | 16193.14
0.2616 | 16198.08
0.2616 | 16203.74
0.2616 | 16210.14
0.2627978 | 16216.6
0.2628 | 16223.03
0.2628 | 16228.88
0.2628 | 16233.91
0.2628 | 16237.99
0.2628 | 16241.87
0.2628 | 16245.92
0.2628 | 16250.48
0.2628 | 16255.65
0.2628 | 16261.6
0.2628 | 16267.73
0.2628 | 16273.82
0.2628 | 16279.62
0.2628 | 16284.89
0.2639978 | 16289.6
0.264 | 16294.26
0.264 | 16298.82
0.264 | 16303.21
0.264 | 16308.04
0.264 | 16313.15
0.264 | 16318.81
0.264 | 16324.71
0.264 | 16331.03
0.264 | 16336.87
0.264 | 16342.25
0.264 | 16346.71
0.264 | 16350.65
0.2652 | 16354.48
0.2652 | 16358.57
0.2652 | 16363.2
0.2652 | 16368.35
0.2652 | 16374.1
0.2652 | 16379.75
0.2652 | 16385.46
0.2652 | 16390.79
0.2652 | 16395.81
0.2652 | 16400.34
0.2652 | 16404.84
0.2652 | 16409.18
0.2652 | 16413.85
0.2652 | 16418.98
0.2652 | 16424.62
0.2652 | 16430.71
0.2652 | 16437.12
0.2652 | 16443.29
0.2664 | 16448.82
0.2664 | 16453.68
0.2664 | 16458.09
0.2664 | 16462.21
0.2664 | 16466.43
0.2664 | 16471.14
0.2664 | 16476.3125
0.2664 | 16481.83
0.2664 | 16487.40625
0.2664 | 16492.86
0.2675978 | 16498.21875
0.2676 | 16503.25
0.2676 | 16508.02
0.2676 | 16512.5
0.2676 | 16517.17
0.2676 | 16521.65625
0.2676 | 16526.40625
0.2676 | 16531.52
0.2676 | 16537.39
0.2676 | 16543.45
0.2676 | 16549.65625
0.2676 | 16555.61
0.2676 | 16560.9375
0.2676 | 16565.40625
0.2687978 | 16569.78125
0.2687978 | 16574.11
0.2688 | 16578.9375
0.2688 | 16584.42
0.2688 | 16590.48
0.2688 | 16596.61
0.2688 | 16602.84375
0.2688 | 16608.875
0.2688 | 16614.65625
0.2688 | 16619.86
0.2688 | 16624.75
0.2688 | 16629.5
0.2688 | 16633.875
0.2688 | 16638.42
0.2699978 | 16643.53125
0.27 | 16649.11
0.27 | 16655.09375
0.27 | 16661.75
0.27 | 16668.05
0.27 | 16673.8
0.27 | 16678.84375
0.27 | 16683.42
0.27 | 16687.65625
0.27 | 16692.33
0.27 | 16697.61
0.27 | 16703.58
0.2711978 | 16709.89
0.2711978 | 16716.42
0.2712 | 16722.625
0.2712 | 16728.40625
0.2712 | 16733.78125
0.2712 | 16738.9375
0.2712 | 16743.89
0.2712 | 16748.625
0.2712 | 16753.55
0.2712 | 16758.71875
0.2712 | 16764.34375
0.2712 | 16770.34375
0.2723978 | 16776.8125
0.2724 | 16783.15625
0.2724 | 16789
0.2724 | 16793.98
0.2724 | 16798.33
0.2724 | 16802.33
0.2724 | 16806.52
0.2724 | 16811.28125
0.2724 | 16816.73
0.2724 | 16822.73
0.2724 | 16829.02
0.2724 | 16835.17
0.2724 | 16840.92
0.2724 | 16846.2
0.2736 | 16851.125
0.2736 | 16855.83
0.2736 | 16860.27
0.2736 | 16864.8
0.2736 | 16869.67
0.2736 | 16874.92
0.2736 | 16880.59375
0.2736 | 16886.73
0.2736 | 16892.6875
0.2736 | 16898.33
0.2736 | 16903.3125
0.2736 | 16907.58
0.2736 | 16911.38
0.2736 | 16915.55
0.2748 | 16920.23
0.2748 | 16925.34
0.2748 | 16931.07
0.2748 | 16937.27
0.2748 | 16943.32
0.2748 | 16949.07
0.2748 | 16954.7
0.2748 | 16959.82
0.2748 | 16964.43
0.2748 | 16968.9
0.2748 | 16973.48
0.276 | 16978.18
0.276 | 16983.49
0.276 | 16989.35
0.276 | 16995.66
0.276 | 17001.85
0.276 | 17007.76
0.276 | 17012.99
0.276 | 17017.62
0.276 | 17021.73
0.276 | 17025.76
0.276 | 17030.27
0.276 | 17035.05
0.276 | 17040.54
0.276 | 17046.41
0.276 | 17052.37
0.276 | 17058.13
0.276 | 17063.87
0.2772 | 17069.18
0.2772 | 17074.41
0.2772 | 17079.38
0.2772 | 17084.26
0.2772 | 17089.4
0.2772 | 17094.65
0.2772 | 17100.4
0.2772 | 17106.71
0.2772 | 17113.38
0.2772 | 17119.82
0.2784 | 17125.77
0.2784 | 17130.84
0.2784 | 17135.46
0.2784 | 17139.49
0.2784 | 17143.68
0.2784 | 17148.68
0.2784 | 17154.1
0.2784 | 17159.85
0.2784 | 17165.9
0.2784 | 17171.85
0.2784 | 17177.54
0.2784 | 17183.02
0.2784 | 17188.23
0.2784 | 17193.34
0.2784 | 17198.2
0.2796 | 17203.05
0.2796 | 17208.09
0.2796 | 17213.57
0.2796 | 17219.57
0.2796 | 17225.84
0.2796 | 17232.2
0.2796 | 17238.37
0.2796 | 17243.79
0.2796 | 17248.45
0.2796 | 17252.73
0.2796 | 17256.91
0.2796 | 17261.63
0.2796 | 17266.82
0.2796 | 17272.57
0.2808 | 17278.73
0.2808 | 17284.8
0.2808 | 17290.51
0.2808 | 17295.95
0.2808 | 17300.79
0.2808 | 17305.55
0.2808 | 17309.99
0.2808 | 17314.52
0.2808 | 17319.29
0.2808 | 17324.68
0.2808 | 17330.34
0.2819978 | 17336.55
0.282 | 17342.82
0.282 | 17348.79
0.282 | 17354.16
0.282 | 17358.8
0.282 | 17362.91
0.282 | 17366.77
0.282 | 17370.84
0.282 | 17375.45
0.282 | 17380.8
0.282 | 17386.71
0.282 | 17392.7
0.282 | 17398.84
0.282 | 17404.74
0.282 | 17410.16
0.282 | 17415.1
0.2832 | 17419.88
0.2832 | 17424.43
0.2832 | 17428.95
0.2832 | 17433.82
0.2832 | 17439.23
0.2832 | 17445.24
0.2832 | 17451.59
0.2832 | 17458.1
0.2832 | 17464.12
0.2832 | 17469.45
0.2832 | 17473.99
0.2844 | 17478.09
0.2844 | 17482.02
0.2844 | 17486.4
0.2844 | 17491.18
0.2844 | 17496.74
0.2844 | 17502.74
0.2844 | 17508.7
0.2844 | 17514.43
0.2844 | 17519.87
0.2844 | 17524.68
0.2844 | 17529.1
0.2844 | 17533.32
0.2844 | 17537.71
0.2844 | 17542.34
0.2844 | 17547.51
0.2844 | 17553.29
0.2856 | 17559.79
0.2856 | 17566.35
0.2856 | 17572.84
0.2856 | 17578.7
0.2856 | 17583.82
0.2856 | 17588.27
0.2856 | 17592.73
0.2856 | 17597.21
0.2856 | 17602.3
0.2856 | 17607.76
0.2856 | 17613.82
0.2856 | 17619.87
0.2867978 | 17626.12
0.2868 | 17632.12
0.2868 | 17637.88
0.2868 | 17642.85
0.2868 | 17647.52
0.2868 | 17651.9
0.2868 | 17656.54
0.2868 | 17661.51
0.2868 | 17667.21
0.2868 | 17673.37
0.2868 | 17679.9
0.2868 | 17686.3
0.2868 | 17692.18
0.288 | 17697.49
0.288 | 17702.27
0.288 | 17706.79
0.288 | 17711.23
0.288 | 17716.3
0.288 | 17721.8
0.288 | 17727.82
0.288 | 17734.04
0.288 | 17740.3
0.288 | 17746.26
0.2891978 | 17751.99
0.2892 | 17757.24
0.2892 | 17762.27
0.2892 | 17767.07
0.2892 | 17771.95
0.2892 | 17776.98
0.2892 | 17782.8
0.2892 | 17789.16
0.2892 | 17795.85
0.2892 | 17802.73
0.2892 | 17808.98
0.2892 | 17814.48
0.2892 | 17819.2
0.2892 | 17823.73
0.2892 | 17828.22
0.2904 | 17833.25
0.2904 | 17838.78
0.2904 | 17844.64
0.2904 | 17850.78
0.2904 | 17856.69
0.2904 | 17862.36
0.2904 | 17867.67
0.2904 | 17872.83
0.2904 | 17877.61
0.2904 | 17882.14
0.2916 | 17886.7
0.2916 | 17891.59
0.2916 | 17896.78
0.2916 | 17902.5
0.2916 | 17908.75
0.2916 | 17915.25
0.2916 | 17921.12
0.2916 | 17926.48
0.2916 | 17931.25
0.2916 | 17935.45
0.2916 | 17939.61
0.2916 | 17944.44
0.2916 | 17950.08
0.2927978 | 17956.06
0.2928 | 17962.54
0.2928 | 17968.84
0.2928 | 17974.95
0.2928 | 17980.62
0.2928 | 17985.94
0.2928 | 17990.78
0.2928 | 17995.54
0.2928 | 18000.09
0.2928 | 18004.59
0.2928 | 18009.44
0.2928 | 18014.89
0.2928 | 18020.94
0.2928 | 18027.4
0.2939978 | 18033.72
0.294 | 18039.58
0.294 | 18044.72
0.294 | 18049.08
0.294 | 18053.04
0.294 | 18057.37
0.294 | 18062.19
0.294 | 18067.68
0.294 | 18073.87
0.294 | 18080.08
0.2952 | 18086.13
0.2952 | 18091.99
0.2952 | 18097.49
0.2952 | 18102.51
0.2952 | 18107.54
0.2952 | 18112.27
0.2952 | 18117.26
0.2952 | 18122.33
0.2952 | 18127.87
0.2952 | 18133.91
0.2952 | 18140.51
0.2952 | 18147.01
0.2952 | 18153.18
0.2952 | 18158.74
0.2952 | 18163.49
0.2952 | 18167.9
0.2964 | 18172.12
0.2964 | 18176.83
0.2964 | 18181.96
0.2964 | 18187.72
0.2964 | 18193.74
0.2964 | 18199.79
0.2964 | 18205.65
0.2964 | 18211.52
0.2975978 | 18216.9
0.2976 | 18221.93
0.2976 | 18226.85
0.2976 | 18231.68
0.2976 | 18236.58
0.2976 | 18241.68
0.2976 | 18247.38
0.2976 | 18253.58
0.2976 | 18260.02
0.2976 | 18266.24
0.2976 | 18272.19
0.2976 | 18277.26
0.2976 | 18281.55
0.2976 | 18285.63
0.2976 | 18290.01
0.2976 | 18294.9
0.2976 | 18300.52
0.2976 | 18306.69
0.2987978 | 18313.01
0.2988 | 18319.15
0.2988 | 18324.85
0.2988 | 18330.18
0.2988 | 18335.15
0.2988 | 18339.77
0.2988 | 18344.16
0.2988 | 18348.77
0.2988 | 18353.63
0.2988 | 18358.76
0.2988 | 18364.49
0.2988 | 18370.52
0.3 | 18376.29
0.3 | 18381.6
0.3 | 18386.47
0.3 | 18390.51
0.3 | 18394.26
0.3 | 18398.37
0.3 | 18402.78
0.3 | 18407.7
0.3 | 18413.23
0.3 | 18419.04
0.3 | 18424.75
0.3 | 18430.5
0.3 | 18436.01
0.3 | 18441.17
0.3 | 18446.08
0.3 | 18450.64
0.3 | 18455.19
0.3012 | 18459.98
0.3012 | 18465.2
0.3012 | 18470.9
0.3012 | 18477.26
0.3012 | 18483.45
0.3012 | 18489.14
0.3012 | 18494.23
0.3012 | 18498.44
0.3012 | 18502.08
0.3012 | 18505.99
0.3012 | 18510.21
0.3012 | 18514.83
0.3012 | 18520.16
0.3012 | 18525.85
0.3012 | 18531.4
0.3012 | 18536.8
0.3012 | 18542.04
0.3012 | 18546.87
0.3012 | 18551.27
0.3023978 | 18555.57
0.3024 | 18559.97
0.3024 | 18564.68
0.3024 | 18569.77
0.3024 | 18575.27
0.3024 | 18581.44
0.3036 | 18587.87
0.3036 | 18594.18
0.3036 | 18600.07
0.3036 | 18605.4
0.3036 | 18609.96
0.3036 | 18614.04
0.3036 | 18618.32
0.3036 | 18622.9
0.3036 | 18628.16
0.3036 | 18633.99
0.3036 | 18640.18
0.3036 | 18646.21
0.3036 | 18652.15
0.3036 | 18657.71
0.3036 | 18662.74
0.3036 | 18667.46
0.3036 | 18672.08
0.3036 | 18676.71
0.3036 | 18681.58
0.3036 | 18686.97
0.3036 | 18692.97
0.3048 | 18699.37
0.3048 | 18705.87
0.3048 | 18712.26
0.3048 | 18718.04
0.3048 | 18723.04
0.3048 | 18727.37
0.3048 | 18731.83
0.3048 | 18736.33
0.3048 | 18741.63
0.3048 | 18747.58
0.3048 | 18754.08
0.3048 | 18760.46
0.3048 | 18766.74
0.3048 | 18772.38
0.306 | 18777.55
0.306 | 18782.35
0.306 | 18787.01
0.306 | 18791.57
0.306 | 18796.4
0.306 | 18801.77
0.306 | 18807.71
0.306 | 18814.15
0.306 | 18820.85
0.3072 | 18827.4
0.3072 | 18833.04
0.3072 | 18838.04
0.3072 | 18842.46
0.3072 | 18846.77
0.3072 | 18851.33
0.3072 | 18856.58
0.3072 | 18862.46
0.3072 | 18868.57
0.3072 | 18874.66
0.3072 | 18880.51
0.3072 | 18886.02
0.3072 | 18890.91
0.3072 | 18895.46
0.3072 | 18899.63
0.3072 | 18903.74
0.3072 | 18908.07
0.3072 | 18912.83
0.3072 | 18918.15
0.3072 | 18924.16
0.3083978 | 18930.55
0.3084 | 18936.79
0.3084 | 18942.49
0.3095978 | 18947.51
0.3095978 | 18951.91
0.3084022 | 18956.01
0.3084 | 18960.4
0.3084 | 18965.24
0.3084 | 18970.69
0.3095978 | 18976.65
0.3096 | 18982.83
0.3096 | 18988.87
0.3096 | 18994.63
0.3096 | 19000.05
0.3096 | 19005.02
0.3096 | 19009.79
0.3096 | 19014.32
0.3096 | 19018.71
0.3096 | 19023.41
0.3096 | 19028.69
0.3096 | 19034.41
0.3096 | 19040.46
0.3096 | 19046.82
0.3096 | 19052.83
0.3096 | 19057.97
0.3096 | 19062.58
0.3108 | 19066.69
0.3108 | 19070.83
0.3108 | 19075.3
0.3108 | 19080.66
0.3108 | 19086.44
0.3108 | 19092.83
0.3108 | 19099.08
0.3108 | 19105.16
0.3108 | 19110.91
0.3108 | 19116.32
0.3108 | 19121.44
0.3108 | 19126.54
0.3108 | 19131.55
0.3108 | 19136.64
0.3108 | 19141.96875
0.3119978 | 19147.875
0.312 | 19154.21875
0.312 | 19161.03125
0.312 | 19167.5
0.312 | 19173.52
0.312 | 19178.65625
0.312 | 19183.53125
0.3131978 | 19187.77
0.3132 | 19192.33
0.3132 | 19197.39
0.3132 | 19203.15625
0.3132 | 19208.98
0.3132 | 19215.15625
0.3132 | 19221.3125
0.3132 | 19227.3125
0.3132 | 19232.78125
0.3132 | 19238.1875
0.3132 | 19243.375
0.3132 | 19248.40625
0.3132 | 19253.52
0.3132 | 19259.05
0.3132 | 19264.92
0.3132 | 19271.52
0.3132 | 19278.53125
0.3132 | 19285.52
0.3132 | 19291.84375
0.3144 | 19297.375
0.3144 | 19302.09375
0.3144 | 19306.48
0.3144 | 19310.77
0.3144 | 19315.625
0.3144 | 19321.09375
0.3155978 | 19327.3125
0.3156 | 19333.77
0.3156 | 19340.25
0.3156 | 19346.58
0.3156 | 19352.42
0.3156 | 19357.6875
0.3156 | 19362.64
0.3156 | 19367.42
0.3156 | 19372.05
0.3156 | 19377.15625
0.3156 | 19382.52
0.3156 | 19388.58
0.3156 | 19395.05
0.3156 | 19401.67
0.3156 | 19408.05
0.3156 | 19413.96875
0.3156 | 19418.86
0.3156 | 19423.34375
0.3156 | 19427.71875
0.3156 | 19432.2
0.3156 | 19437.34375
0.3167978 | 19443.08
0.3168 | 19449.21875
0.3168 | 19455.5
0.3168 | 19461.67
0.3168 | 19467.4375
0.3168 | 19472.95
0.3168 | 19478.14
0.3168 | 19483.11
0.3168 | 19488.14
0.3168 | 19493.25
0.3168 | 19498.61
0.318 | 19504.59375
0.318 | 19511.25
0.318 | 19518.1875
0.318 | 19525.09375
0.318 | 19531.46875
0.318 | 19537.03125
0.318 | 19541.89
0.318 | 19546.28125
0.318 | 19550.8125
0.318 | 19556.02
0.318 | 19561.96875
0.318 | 19568.0625
0.318 | 19574.40625
0.3192 | 19580.65625
0.3192 | 19586.65625
0.3192 | 19591.90625
0.3192 | 19597.11
0.3192 | 19602.2
0.3192 | 19607.23
0.3192 | 19612.23
0.3192 | 19617.42
0.3192 | 19623.08
0.3192 | 19629.2
0.3192 | 19635.78125
0.3192 | 19642.58
0.3192 | 19649.39
0.3203978 | 19655.4375
0.3204 | 19660.75
0.3204 | 19665.46875
0.3204 | 19670.17
0.3204 | 19675.21875
0.3204 | 19681.08
0.3204 | 19687.71875
0.3204 | 19694.7
0.3204 | 19701.48
0.3204 | 19708.21875
0.3215978 | 19714.42
0.3216 | 19720.15625
0.3216 | 19725.45
0.3216 | 19730.7
0.3216 | 19735.61
0.3216 | 19740.67
0.3216 | 19746.11
0.3216 | 19751.98
0.3216 | 19758.39
0.3216 | 19765.2
0.3216 | 19771.9375
0.3216 | 19777.90625
0.3216 | 19783.55
0.3216 | 19788.40625
0.3216 | 19792.95
0.3227978 | 19797.7
0.3228 | 19803.15625
0.3228 | 19809.125
0.3228 | 19815.65625
0.3228 | 19822.55
0.3228 | 19829.34375
0.3228 | 19835.7
0.3228 | 19841.65625
0.324 | 19847.125
0.324 | 19852.21875
0.324 | 19857.17
0.324 | 19862.2
0.324 | 19867.40625
0.324 | 19873.375
0.324 | 19879.7
0.324 | 19886.45
0.324 | 19893.15625
0.324 | 19899.39
0.324 | 19904.8
0.324 | 19909.7
0.324 | 19914.11
0.324 | 19918.75
0.324 | 19923.92
0.324 | 19929.7
0.324 | 19936
0.3251978 | 19942.34375
0.3252 | 19948.61
0.3252 | 19954.625
0.3252 | 19960.2
0.3252 | 19965.5
0.3252 | 19970.58
0.3252 | 19975.58
0.3264 | 19980.5625
0.3264 | 19985.78125
0.3264 | 19991.27
0.3264 | 19997.36
0.3264 | 20003.98
0.3264 | 20010.61
0.3264 | 20016.71875
0.3264 | 20022.28125
0.3264 | 20027.03125
0.3264 | 20031.02
0.3264 | 20035.27
0.3264 | 20039.99
0.3264 | 20045.57
0.3264 | 20051.88
0.3264 | 20058.55
0.3264 | 20065.15
0.3264 | 20071.52
0.3264 | 20077.26
0.3264 | 20082.6
0.3276 | 20087.71
0.3276 | 20092.74
0.3276 | 20097.71
0.3276 | 20102.82
0.3276 | 20108.32
0.3287978 | 20114.34
0.3276 | 20120.54
0.3276 | 20126.91
0.3276 | 20133.23
0.3288 | 20138.85
0.3288 | 20143.73
0.3288 | 20148.16
0.3288 | 20152.41
0.3288 | 20156.91
0.3288 | 20162.01
0.3288 | 20167.66
0.3288 | 20173.74
0.3288 | 20180.02
0.3288 | 20186.09
0.3288 | 20192.12
0.3288 | 20197.73
0.3288 | 20203.01
0.3288 | 20208.1
0.3288 | 20213.18
0.3288 | 20218.3
0.3288 | 20223.71
0.3288 | 20229.66
0.3288 | 20236.18
0.33 | 20242.96
0.33 | 20249.62
0.33 | 20255.85
0.33 | 20261.57
0.33 | 20266.59
0.33 | 20271.21
0.33 | 20275.7
0.33 | 20280.63
0.33 | 20286.07
0.33 | 20291.87
0.3311978 | 20297.87
0.3312 | 20303.87
0.3312 | 20309.84
0.3312 | 20315.51
0.3312 | 20320.74
0.3312 | 20325.96
0.3312 | 20331.24
0.3312 | 20336.4
0.3312 | 20341.6
0.3312 | 20347.37
0.3312 | 20353.59
0.3312 | 20360.02
0.3312 | 20366.74
0.3312 | 20373.46
0.3323978 | 20379.59
0.3324 | 20384.82
0.3324 | 20389.52
0.3324 | 20394.02
0.3324 | 20398.65
0.3324 | 20404.09
0.3324 | 20410.09
0.3324 | 20416.52
0.3324 | 20423.09
0.3324 | 20429.35
0.3324 | 20435.04
0.3324 | 20440.37
0.3324 | 20445.23
0.3324 | 20449.85
0.3324 | 20454.43
0.3324 | 20459.18
0.3324 | 20464.2
0.3324 | 20470.01
0.3336 | 20476.21
0.3336 | 20482.66
0.3336 | 20488.85
0.3336 | 20494.77
0.3336 | 20499.8
0.3336 | 20504.1
0.3347978 | 20507.9375
0.3348 | 20512.1875
0.3348 | 20516.67
0.3348 | 20521.92
0.3348 | 20527.8
0.3348 | 20534.21
0.3348 | 20540.43
0.3348 | 20546.53
0.3348 | 20552.04
0.3348 | 20557.14
0.3348 | 20561.68
0.3348 | 20566.14
0.3348 | 20570.64
0.3348 | 20575.7
0.3348 | 20581.12
0.3348 | 20587.15
0.3348 | 20593.65
0.3348 | 20600.2
0.3348 | 20606.2
0.3348 | 20611.73
0.336 | 20616.64
0.336 | 20621
0.336 | 20625.23
0.336 | 20629.9
0.3371978 | 20635.03
0.3371978 | 20640.68
0.3360022 | 20646.82
0.336 | 20653.06
0.3371978 | 20658.98
0.3372 | 20664.59
0.3372 | 20669.78
0.3372 | 20674.59
0.3372 | 20679.18
0.3372 | 20684.04
0.3372 | 20689.04
0.3372 | 20694.46
0.3372 | 20700.53
0.3372 | 20707.07
0.3372 | 20713.76
0.3372 | 20720.4
0.3372 | 20726.75
0.3372 | 20732.36
0.3372 | 20737.37
0.3372 | 20742.06
0.3372 | 20746.86
0.3372 | 20752.01
0.3383978 | 20757.71
0.3384 | 20764.01
0.3384 | 20770.61
0.3384 | 20777.11
0.3396 | 20783.4
0.3396 | 20789.39
0.3396 | 20794.7
0.3396 | 20799.67
0.3396 | 20804.56
0.3396 | 20809.5
0.3396 | 20814.68
0.3396 | 20820.43
0.3396 | 20826.79
0.3396 | 20833.4
0.3396 | 20840.04
0.3396 | 20846.15
0.3396 | 20851.86
0.3396 | 20856.86
0.3396 | 20861.75
0.3396 | 20866.48
0.3396 | 20871.68
0.3396 | 20877.34
0.3407978 | 20883.4
0.3408 | 20889.78
0.3408 | 20896.36
0.3408 | 20902.68
0.3419978 | 20908.54
0.3408022 | 20914.17
0.342 | 20919.32
0.342 | 20924.29
0.342 | 20929.14
0.342 | 20934.39
0.342 | 20940.21
0.342 | 20946.61
0.342 | 20953.46
0.342 | 20960.64
0.342 | 20967.07
0.342 | 20972.73
0.342 | 20977.68
0.342 | 20982.06
0.342 | 20986.34
0.342 | 20991.31
0.342 | 20996.78
0.342 | 21002.56
0.342 | 21008.4
0.3431978 | 21014.34
0.3432 | 21020.25
0.3432 | 21025.82
0.3432 | 21031.03
0.3443978 | 21036.06
0.3443978 | 21040.92
0.3444 | 21045.46
0.3432022 | 21050.25
0.3432 | 21055.68
0.3444 | 21061.46
0.3444 | 21067.75
0.3444 | 21074.29
0.3444 | 21080.5
0.3444 | 21085.89
0.3444 | 21090.84
0.3444 | 21095.17
0.3444 | 21099.59
0.3444 | 21104.25
0.3444 | 21109.75
0.3444 | 21116
0.3444 | 21122.42
0.3444 | 21128.78
0.3444 | 21135.15
0.3444 | 21141.06
0.3444 | 21146.4
0.3456 | 21151.65
0.3456 | 21156.57
0.3456 | 21161.37
0.3468 | 21166.12
0.3456 | 21171.17
0.3456 | 21176.84
0.3456 | 21183.07
0.3456 | 21189.62
0.3467978 | 21196.23
0.3468 | 21202.34
0.3468 | 21207.57
0.3468 | 21212.2
0.3468 | 21216.51
0.3468 | 21221.07
0.3468 | 21226.17
0.3468 | 21231.84
0.3468 | 21238
0.3468 | 21244.32
0.3468 | 21250.61
0.3468 | 21256.59
0.3468 | 21262.61
0.3468 | 21268.21
0.3468 | 21273.71
0.3468 | 21278.95
0.3468 | 21284.28
0.3468 | 21289.59
0.3479978 | 21295.54
0.348 | 21301.81
0.348 | 21308.45
0.348 | 21315.42
0.348 | 21322
0.348 | 21327.64
0.348 | 21332.92
0.348 | 21337.84
0.348 | 21342.46
0.348 | 21347.37
0.348 | 21352.86
0.348 | 21358.68
0.348 | 21364.68
0.348 | 21370.84
0.3491978 | 21376.96
0.3492 | 21382.92
0.3492 | 21388.56
0.3492 | 21394.04
0.3492 | 21399.25
0.3492 | 21404.42
0.3492 | 21409.62
0.3492 | 21415.18
0.3492 | 21421.32
0.3492 | 21428.01
0.3503978 | 21434.89
0.3504 | 21441.75
0.3504 | 21448.15
0.3504 | 21453.59
0.3504 | 21458.39
0.3504 | 21462.87
0.3504 | 21467.54
0.3504 | 21472.78
0.3504 | 21478.54
0.3504 | 21485.03
0.3504 | 21491.73
0.3504 | 21498.28
0.3504 | 21504.59
0.3504 | 21510.64
0.3504 | 21515.96
0.3504 | 21521.09
0.3504 | 21526.12
0.3516 | 21530.9
0.3516 | 21536
0.3516 | 21541.54
0.3516 | 21547.71
0.3516 | 21554.11
0.3516 | 21560.5
0.3516 | 21566.59
0.3528 | 21572.14
0.3528 | 21576.64
0.3528 | 21580.84
0.3528 | 21585.37
0.3528 | 21590.06
0.3528 | 21595.31
0.3528 | 21601.46
0.3528 | 21607.79
0.3528 | 21614.07
0.3528 | 21620.36
0.3528 | 21626.26
0.3528 | 21631.76
0.3528 | 21636.98
0.3528 | 21641.87
0.3528 | 21646.75
0.3528 | 21651.98
0.3528 | 21657.45
0.3528 | 21663.71
0.3528 | 21670.59
0.3539978 | 21677.61
0.354 | 21684.17
0.354 | 21690.2
0.354 | 21695.32
0.3551978 | 21699.73
0.354 | 21703.96
0.354 | 21708.57
0.3552 | 21713.56
0.3552 | 21719.03
0.3552 | 21725
0.3552 | 21731.2
0.3552 | 21737.18
0.3552 | 21742.93
0.3552 | 21748.48
0.3552 | 21753.67
0.3552 | 21758.51
0.3552 | 21763.31
0.3552 | 21768.18
0.3552 | 21773.32
0.3552 | 21779.14
0.3552 | 21785.64
0.3552 | 21792.43
0.3552 | 21799.53
0.3552 | 21806.09
0.3552 | 21811.73
0.3552 | 21816.59
0.3564 | 21821.14
0.3564 | 21825.73
0.3564 | 21830.93
0.3564 | 21836.75
0.3564 | 21843.11
0.3564 | 21849.67
0.3564 | 21856.14
0.3564 | 21862.53
0.3576 | 21868.54
0.3576 | 21874.11
0.3576 | 21879.28
0.3576 | 21884.2
0.3576 | 21888.95
0.3576 | 21893.95
0.3576 | 21899.48
0.3576 | 21905.71
0.3576 | 21912.39
0.3576 | 21919.12
0.3576 | 21925.78
0.3576 | 21931.89
0.3576 | 21937.21
0.3576 | 21941.95
0.3576 | 21946.73
0.3576 | 21951.79
0.3576 | 21957.28
0.3588 | 21963.56
0.3588 | 21970.36
0.3588 | 21977
0.3588 | 21983.42
0.3588 | 21989.65
0.3588 | 21995.39
0.3599978 | 22000.67
0.36 | 22005.81
0.36 | 22010.83
0.36 | 22015.89
0.36 | 22021.28
0.36 | 22027.31
0.36 | 22034.01
0.36 | 22041.06
0.36 | 22047.95
0.36 | 22054.14
0.36 | 22059.54
0.36 | 22064.26
0.36 | 22068.79
0.36 | 22073.51
0.36 | 22079.01
0.36 | 22085.11
0.3611978 | 22091.62
0.3612 | 22098.25
0.3612 | 22104.76
0.3612 | 22110.89
0.3612 | 22116.45
0.3612 | 22121.45
0.3612 | 22126.11
0.3612 | 22130.62
0.3612 | 22135.22
0.3612 | 22140.22
0.3612 | 22145.97
0.3612 | 22152.33
0.3612 | 22159.01
0.3612 | 22165.75
0.3624 | 22172.06
0.3624 | 22177.73
0.3624 | 22182.59
0.3624 | 22187.12
0.3624 | 22191.64
0.3624 | 22196.72
0.3624 | 22202.42
0.3624 | 22208.87
0.3624 | 22215.58
0.3624 | 22222.14
0.3636 | 22228.59
0.3636 | 22234.67
0.3636 | 22240.2
0.3636 | 22245.28
0.3636 | 22250.2
0.3636 | 22254.95
0.3636 | 22259.75
0.3636 | 22265.11
0.3636 | 22270.98
0.3636 | 22277.34
0.3636 | 22283.81
0.3636 | 22290.04
0.3636 | 22295.65
0.3647978 | 22300.75
0.3648 | 22305.34
0.3648 | 22309.86
0.3648 | 22314.72
0.3648 | 22319.94
0.3648 | 22325.79
0.3648 | 22332.14
0.3648 | 22338.61
0.3648 | 22344.86
0.3648 | 22351.15
0.3659978 | 22357.03
0.366 | 22362.56
0.366 | 22367.87
0.366 | 22373.29
0.366 | 22378.5
0.366 | 22383.95
0.366 | 22390.12
0.366 | 22396.78
0.366 | 22403.69
0.366 | 22410.62
0.366 | 22417.14
0.366 | 22422.67
0.366 | 22427.76
0.366 | 22432.48
0.3672 | 22437.17
0.3672 | 22442.23
0.3672 | 22448.08
0.3672 | 22454.17
0.3672 | 22460.51
0.3672 | 22466.94
0.3672 | 22473.34
0.3672 | 22479.39
0.3672 | 22484.97
0.3683978 | 22490.31
0.3684 | 22495.84
0.3684 | 22501.31
0.3684 | 22506.9
0.3684 | 22513.22
0.3684 | 22520.03
0.3684 | 22526.89
0.3684 | 22534.04
0.3684 | 22540.95
0.3684 | 22547.04
0.3695978 | 22552.26
0.3696 | 22557.11
0.3696 | 22561.75
0.3696 | 22566.64
0.3696 | 22572.33
0.3696 | 22578.65
0.3696 | 22585.33
0.3696 | 22592.2
0.3696 | 22598.86
0.3696 | 22605.06
0.3696 | 22610.94
0.3696 | 22616.48
0.3707978 | 22621.39
0.3708 | 22626.36
0.3708 | 22631.47
0.3708 | 22637.09
0.3708 | 22643.23
0.3708 | 22649.95
0.3708 | 22656.73
0.3708 | 22663.33
0.3708 | 22669.29
0.3708 | 22674.54
0.3708 | 22679.17
0.3708 | 22683.69
0.3708 | 22688.4
0.3708 | 22693.45
0.3719978 | 22699.15
0.372 | 22705.37
0.372 | 22711.76
0.372 | 22718.06
0.372 | 22724.15
0.372 | 22729.97
0.372 | 22735.56
0.372 | 22740.84
0.372 | 22745.97
0.3731978 | 22751.2
0.3732 | 22756.69
0.3732 | 22762.58
0.3732 | 22769.12
0.3732 | 22776.19
0.3732 | 22783.33
0.3732 | 22789.95
0.3732 | 22795.87
0.3732 | 22801.2
0.3732 | 22805.95
0.3732 | 22810.67
0.3732 | 22815.86
0.3732 | 22821.58
0.3732 | 22827.65
0.3732 | 22834
0.3744 | 22840.37
0.3744 | 22846.34
0.3744 | 22851.98
0.3744 | 22857.29
0.3744 | 22862.54
0.3744 | 22867.5
0.3744 | 22872.64
0.3744 | 22878.17
0.3755978 | 22883.94
0.3756 | 22889.98
0.3756 | 22896.62
0.3756 | 22903.53
0.3756 | 22910.26
0.3756 | 22916.61
0.3756 | 22922.37
0.3756 | 22927.79
0.3756 | 22932.89
0.3756 | 22938.11
0.3756 | 22944
0.3756 | 22950.62
0.3756 | 22957.51
0.3756 | 22964.7
0.3756 | 22971.81
0.3756 | 22978.47
0.3768 | 22984.5
0.3768 | 22990.29
0.3768 | 22995.79
0.3768 | 23001.09
0.3768 | 23006.37
0.3768 | 23011.95
0.3768 | 23018.15
0.3779978 | 23024.67
0.378 | 23031.76
0.378 | 23038.9
0.378 | 23045.58
0.378 | 23051.42
0.378 | 23056.75
0.378 | 23061.84
0.378 | 23066.97
0.378 | 23072.75
0.378 | 23079.19
0.378 | 23086.23
0.378 | 23093.26
0.378 | 23100.51
0.378 | 23107.42
0.378 | 23113.84
0.378 | 23119.81
0.378 | 23125.42
0.378 | 23130.94
0.3792 | 23136.31
0.3792 | 23141.97
0.3792 | 23148.2
0.3792 | 23155.04
0.3792 | 23162.12
0.3803978 | 23169.34
0.3792 | 23176.01
0.3804 | 23181.95
0.3804 | 23187.12
0.3804 | 23191.81
0.3804 | 23196.59
0.3804 | 23202.11
0.3804 | 23208.14
0.3804 | 23214.78
0.3804 | 23221.73
0.3804 | 23228.65
0.3804 | 23235.11
0.3804 | 23241.15
0.3804 | 23246.87
0.3804 | 23252.19
0.3804 | 23257.22
0.3804 | 23262.28
0.3804 | 23267.76
0.3815978 | 23273.58
0.3816 | 23280.01
0.3816 | 23286.9
0.3816 | 23294.06
0.3816 | 23300.69
0.3827978 | 23306.64
0.3827978 | 23311.94
0.3816022 | 23316.73
0.3816022 | 23321.37
0.3827978 | 23326.42
0.3828 | 23332.31
0.3828 | 23338.67
0.3828 | 23345.53
0.3828 | 23352.47
0.3828 | 23359.23
0.3828 | 23365.7
0.3828 | 23371.76
0.3828 | 23377.36
0.3828 | 23382.62
0.3828 | 23387.94
0.3828 | 23393.22
0.3828 | 23399.04
0.3828 | 23405.6
0.3839978 | 23412.52
0.384 | 23419.55
0.384 | 23426.35
0.384 | 23432.57
0.384 | 23437.97
0.3851978 | 23443.05
0.3852 | 23447.96
0.3852 | 23453.05
0.3852 | 23458.55
0.3852 | 23464.46
0.3852 | 23470.79
0.3852 | 23477.58
0.3852 | 23484.33
0.3852 | 23490.83
0.3852 | 23497.18
0.3852 | 23503.19
0.3852 | 23508.75
0.3852 | 23514.32
0.3852 | 23520
0.3852 | 23525.89
0.3852 | 23532.22
0.3852 | 23539.14
0.3863978 | 23546.32
0.3864 | 23553.66
0.3864 | 23560.64
0.3864 | 23567.04
0.3864 | 23572.64
0.3864 | 23577.77
0.3875978 | 23582.71
0.3876 | 23588.1
0.3876 | 23594.05
0.3876 | 23600.44
0.3876 | 23607.13
0.3876 | 23614.02
0.3876 | 23620.66
0.3876 | 23626.94
0.3876 | 23633.02
0.3876 | 23639.1
0.3876 | 23644.79
0.3876 | 23650.46
0.3876 | 23656.27
0.3876 | 23662.36
0.3888 | 23668.86
0.3888 | 23675.93
0.3888 | 23683.16
0.3888 | 23690.27
0.3888 | 23696.74
0.3888 | 23702.52
0.3888 | 23707.72
0.3888 | 23712.66
0.3888 | 23717.93
0.3899978 | 23723.88
0.39 | 23730.41
0.39 | 23737.24
0.39 | 23744.38
0.39 | 23751.3
0.39 | 23757.68
0.39 | 23763.74
0.39 | 23769.44
0.39 | 23774.71
0.39 | 23779.86
0.39 | 23785.21
0.39 | 23790.74
0.39 | 23796.97
0.3911978 | 23803.82
0.3912 | 23810.85
0.3912 | 23817.77
0.3912 | 23824.24
0.3912 | 23829.82
0.3912 | 23834.55
0.3912 | 23839.05
0.3912 | 23843.68
0.3912 | 23848.77
0.3912 | 23854.66
0.3912 | 23861.35
0.3924 | 23868.36
0.3924 | 23875.39
0.3924 | 23882.25
0.3924 | 23888.64
0.3924 | 23894.57
0.3924 | 23899.91
0.3924 | 23905.27
0.3924 | 23910.47
0.3924 | 23915.99
0.3924 | 23922.04
0.3924 | 23928.91
0.3924 | 23936.19
0.3936 | 23943.69
0.3936 | 23950.74
0.3936 | 23957.24
0.3936 | 23962.74
0.3936 | 23967.64
0.3936 | 23972.44
0.3936 | 23977.54
0.3936 | 23982.83
0.3936 | 23988.96
0.3936 | 23995.5
0.3936 | 24002.1
0.3947978 | 24008.55
0.3948 | 24014.89
0.3948 | 24020.58
0.3948 | 24025.91
0.3948 | 24030.94
0.3948 | 24036.14
0.3948 | 24041.38
0.3948 | 24047.19
0.3948 | 24053.61
0.3948 | 24060.57
0.3948 | 24067.74
0.3948 | 24075.02
0.3948 | 24081.88
0.3948 | 24088.07
0.3959978 | 24093.72
0.396 | 24098.91
0.396 | 24104.16
0.396 | 24109.79
0.396 | 24115.93
0.396 | 24122.61
0.396 | 24129.66
0.396 | 24136.83
0.396 | 24143.8
0.3971978 | 24150.25
0.3972 | 24156.13
0.3972 | 24161.77
0.3972 | 24166.96
0.3972 | 24172.22
0.3972 | 24177.88
0.3972 | 24184.1
0.3972 | 24190.86
0.3972 | 24198.13
0.3972 | 24205.43
0.3972 | 24212.39
0.3972 | 24218.77
0.3972 | 24224.49
0.3972 | 24229.75
0.3983978 | 24235.07
0.3984 | 24240.83
0.3984 | 24247.14
0.3984 | 24253.85
0.3984 | 24260.99
0.3984 | 24267.94
0.3984 | 24274.66
0.3984 | 24281.14
0.3984 | 24287.38
0.3996 | 24293.29
0.3996 | 24299.18
0.3996 | 24304.86
0.3996 | 24310.82
0.3996 | 24317.02
0.3996 | 24323.86
0.3996 | 24331.04
0.3996 | 24338.69
0.3996 | 24345.8
0.3996 | 24352.3
0.3996 | 24357.86
0.3996 | 24363.29
0.3996 | 24368.44
0.3996 | 24373.89
0.4008 | 24379.91
0.4008 | 24386.52
0.4008 | 24393.16
0.4008 | 24399.74
0.4008 | 24406.24
0.4008 | 24412.66
0.4008 | 24418.52
0.4008 | 24424.1
0.4019978 | 24429.43
0.402 | 24434.63
0.402 | 24439.82
0.402 | 24445.64
0.402 | 24452.05
0.402 | 24459.13
0.402 | 24466.49
0.402 | 24473.72
0.402 | 24480.07
0.402 | 24485.71
0.402 | 24490.66
0.402 | 24495.44
0.402 | 24500.6
0.402 | 24506.52
0.402 | 24512.97
0.402 | 24520.08
0.4032 | 24527.29
0.4032 | 24534.21
0.4032 | 24540.88
0.4032 | 24547.25
0.4032 | 24553.11
0.4032 | 24558.57
0.4032 | 24563.93
0.4043978 | 24569.38
0.4044 | 24574.85
0.4044 | 24580.68
0.4044 | 24587.3
0.4044 | 24594.41
0.4044 | 24601.49
0.4044 | 24608.3
0.4044 | 24614.43
0.4044 | 24619.71
0.4044 | 24624.55
0.4044 | 24629.27
0.4044 | 24634.47
0.4044 | 24640.21
0.4044 | 24646.69
0.4044 | 24653.52
0.4055978 | 24660.49
0.4056 | 24667.24
0.4056 | 24673.94
0.4056 | 24680.22
0.4056 | 24686.16
0.4056 | 24691.94
0.4056 | 24697.63
0.4056 | 24703.33
0.4068 | 24709.36
0.4068 | 24715.89
0.4068 | 24722.96
0.4068 | 24730.46
0.4068 | 24737.77
0.4068 | 24744.6
0.4068 | 24750.54
0.4068 | 24755.99
0.4068 | 24761.07
0.4068 | 24766.5
0.4068 | 24772.5
0.4068 | 24778.99
0.4068 | 24785.85
0.4068 | 24792.83
0.4068 | 24799.57
0.408 | 24806.13
0.408 | 24812.63
0.408 | 24818.71
0.408 | 24824.6
0.408 | 24830.43
0.408 | 24836.35
0.408 | 24842.29
0.4091978 | 24848.89
0.408 | 24856.1
0.4092 | 24863.5
0.4092 | 24870.77
0.4092 | 24877.86
0.4092 | 24883.94
0.4092 | 24889.52
0.4092 | 24894.91
0.4092 | 24900.33
0.4092 | 24906.24
0.4092 | 24912.86
0.4092 | 24919.91
0.4092 | 24927.33
0.4092 | 24934.66
0.4092 | 24941.66
0.4092 | 24948.24
0.4092 | 24954.33
0.4092 | 24959.875
0.4104 | 24965.36
0.4104 | 24970.875
0.4104 | 24976.6875
0.4104 | 24982.875
0.4115978 | 24989.65625
0.4104 | 24996.73
0.4104 | 25003.96875
0.4116 | 25010.73
0.4116 | 25016.78125
0.4116 | 25022.02
0.4116 | 25026.75
0.4116 | 25031.3
0.4116 | 25036.23
0.4116 | 25041.96875
0.4116 | 25048.46875
0.4116 | 25055.48
0.4116 | 25062.45
0.4116 | 25069.36
0.4116 | 25076
0.4116 | 25082.2
0.4116 | 25087.875
0.4116 | 25093.46875
0.4116 | 25099.1875
0.4116 | 25104.84375
0.4128 | 25110.95
0.4128 | 25117.75
0.4128 | 25125.0625
0.4128 | 25132.52
0.4128 | 25139.9375
0.4128 | 25146.5625
0.4128 | 25152.375
0.4128 | 25157.45
0.4139978 | 25162.17
0.414 | 25167.11
0.414 | 25172.67
0.414 | 25178.8
0.414 | 25185.55
0.414 | 25192.39
0.414 | 25198.90625
0.414 | 25205.14
0.414 | 25211.14
0.414 | 25216.77
0.414 | 25221.98
0.414 | 25227.28125
0.414 | 25232.71875
0.414 | 25238.21875
0.414 | 25244.3
0.414 | 25251.3125
0.4151978 | 25258.8
0.4152 | 25266.2
0.4152 | 25273.5625
0.4152 | 25280.25
0.4152 | 25286.05
0.4152 | 25291.27
0.4152 | 25296.58
0.4152 | 25302.14
0.4152 | 25308.125
0.4152 | 25315
0.4164 | 25322.3
0.4164 | 25329.625
0.4164 | 25336.86
0.4164 | 25343.875
0.4164 | 25350.27
0.4164 | 25356.05
0.4164 | 25361.59375
0.4164 | 25367.02
0.4164 | 25372.65625
0.4164 | 25378.84375
0.4164 | 25385.71875
0.4175978 | 25393.17
0.4176 | 25400.89
0.4176 | 25408.42
0.4176 | 25415.34375
0.4176 | 25421.55
0.4176 | 25427.1875
0.4176 | 25432.46875
0.4176 | 25437.96875
0.4188 | 25444.11
0.4188 | 25450.98
0.4188 | 25458.1875
0.4188 | 25465.7
0.4188 | 25473.09375
0.4188 | 25480.21875
0.4188 | 25486.7
0.4188 | 25492.86
0.4188 | 25498.8
0.4188 | 25504.59375
0.4188 | 25510.11
0.4188 | 25516.15625
0.4188 | 25522.84375
0.4188 | 25530.27
0.4188 | 25538.1875
0.42 | 25546.25
0.42 | 25553.625
0.42 | 25560.3125
0.42 | 25565.90625
0.42 | 25570.78125
0.42 | 25576.03125
0.42 | 25582.03125
0.42 | 25588.46875
0.42 | 25595.4375
0.42 | 25602.8125
0.4212 | 25609.84375
0.4212 | 25616.34375
0.4212 | 25622.39
0.4212 | 25628.02
0.4212 | 25633.15625
0.4212 | 25638.11
0.4212 | 25643.2
0.4212 | 25648.59375
0.4212 | 25654.67
0.4212 | 25661.55
0.4212 | 25668.73
0.4212 | 25676.09375
0.4224 | 25683.0625
0.4224 | 25689.21875
0.4224 | 25694.53125
0.4224 | 25699.48
0.4224 | 25704.625
0.4224 | 25710.34375
0.4224 | 25716.625
0.4224 | 25723.55
0.4224 | 25730.98
0.4224 | 25738.39
0.4224 | 25745.52
0.4224 | 25752.34375
0.4224 | 25758.71875
0.4235978 | 25764.65625
0.4236 | 25770.09375
0.4236 | 25775.45
0.4236 | 25780.9375
0.4236 | 25786.92
0.4236 | 25793.34375
0.4236 | 25800.2
0.4236 | 25807.45
0.4236 | 25814.5
0.4248 | 25821.03125
0.4248 | 25826.84375
0.4248 | 25832
0.4248 | 25836.84375
0.4248 | 25841.84375
0.4248 | 25847.36
0.4248 | 25853.625
0.4248 | 25860.6875
0.4248 | 25867.92
0.4248 | 25875.25
0.4248 | 25882.2
0.4248 | 25888.78125
0.4248 | 25894.875
0.4248 | 25901.02
0.4259978 | 25907.17
0.426 | 25913.42
0.426 | 25919.7
0.426 | 25926.61
0.426 | 25933.84375
0.426 | 25941.27
0.426 | 25948.64
0.426 | 25955.9375
0.426 | 25962.4375
0.4272 | 25968.0625
0.4272 | 25973.42
0.4272 | 25978.77
0.4272 | 25984.46875
0.4272 | 25990.67
0.4272 | 25997.4375
0.4272 | 26004.40625
0.4272 | 26011.39
0.4272 | 26018.3
0.4272 | 26024.92
0.4272 | 26031.125
0.4272 | 26037.27
0.4272 | 26043.23
0.4283978 | 26048.96875
0.4284 | 26055.09375
0.4284 | 26061.75
0.4284 | 26068.89
0.4284 | 26076.55
0.4284 | 26084.48
0.4284 | 26092.11
0.4284 | 26098.83
0.4295978 | 26104.77
0.4296 | 26110.11
0.4296 | 26115.2
0.4296 | 26120.59375
0.4296 | 26126.71875
0.4296 | 26133.59375
0.4296 | 26140.875
0.4296 | 26148.55
0.4296 | 26155.95
0.4296 | 26162.95
0.4296 | 26169.27
0.4296 | 26175.21875
0.4296 | 26180.64
0.4296 | 26186.23
0.4308 | 26192.0625
0.4308 | 26198.25
0.4308 | 26205.02
0.4308 | 26212.52
0.4308 | 26220.03125
0.4308 | 26227.40625
0.4308 | 26234.3
0.4308 | 26240.48
0.4308 | 26245.73
0.432 | 26250.59375
0.432 | 26255.73
0.432 | 26261.34375
0.432 | 26267.53125
0.432 | 26274.15625
0.432 | 26281.33
0.432 | 26288.375
0.432 | 26295.2
0.432 | 26301.8125
0.4332 | 26307.98
0.4332 | 26313.67
0.4332 | 26319.23
0.4332 | 26324.95
0.4332 | 26330.875
0.4332 | 26337.61
0.4332 | 26345.11
0.4332 | 26353.14
0.4332 | 26361.0625
0.4332 | 26368.61
0.4344 | 26375.15625
0.4344 | 26380.8125
0.4344 | 26386.03125
0.4344 | 26391.23
0.4356 | 26396.75
0.4356 | 26402.98
0.4356 | 26409.78125
0.4356 | 26416.625
0.4356 | 26423.5
0.4356 | 26430.28125
0.4356 | 26436.61
0.4356 | 26442.42
0.4356 | 26448.02
0.4356 | 26453.4375
0.4356 | 26458.83
0.4356 | 26464.58
0.4356 | 26470.86
0.4356 | 26477.78125
0.4356 | 26485.17
0.4368 | 26492.77
0.4368 | 26500.34375
0.4368 | 26507.3125
0.4368 | 26513.59375
0.4368 | 26519.375
0.4368 | 26524.98
0.4368 | 26530.7
0.438 | 26537.15
0.438 | 26544.27
0.438 | 26551.84
0.438 | 26559.51
0.438 | 26567.09
0.438 | 26574.26
0.438 | 26580.77
0.438 | 26586.9
0.438 | 26592.82
0.438 | 26598.49
0.438 | 26604.12
0.438 | 26610.12
0.438 | 26616.63
0.4391978 | 26623.7
0.4392 | 26631.26
0.4392 | 26638.8
0.4392 | 26646.15
0.4392 | 26652.79
0.4392 | 26658.62
0.4392 | 26664.16
0.4392 | 26669.8
0.4392 | 26676.07
0.4392 | 26682.95
0.4404 | 26690.37
0.4404 | 26698.1
0.4404 | 26705.84
0.4404 | 26713.21
0.4415978 | 26720.26
0.4416 | 26726.87
0.4416 | 26733.07
0.4416 | 26739.13
0.4416 | 26745.07
0.4416 | 26751.1
0.4416 | 26757.74
0.4416 | 26764.88
0.4416 | 26772.66
0.4416 | 26780.49
0.4416 | 26787.93
0.4416 | 26794.73
0.4416 | 26800.65
0.4416 | 26805.79
0.4416 | 26810.93
0.4416 | 26816.65
0.4428 | 26822.8
0.4428 | 26829.93
0.4428 | 26837.48
0.4428 | 26845.1
0.4428 | 26852.54
0.4428 | 26859.43
0.4428 | 26865.8
0.444 | 26871.8
0.444 | 26877.43
0.444 | 26882.96
0.444 | 26888.93
0.444 | 26895.21
0.444 | 26902.21
0.444 | 26909.43
0.444 | 26916.95
0.444 | 26924.15
0.444 | 26930.68
0.444 | 26936.38
0.444 | 26941.76
0.444 | 26946.96
0.444 | 26952.48
0.444 | 26958.62
0.444 | 26965.4
0.4452 | 26972.74
0.4452 | 26980.27
0.4452 | 26987.84
0.4452 | 26995.2
0.4452 | 27002.04
0.4452 | 27008.34
0.4452 | 27014.2
0.4464 | 27019.87
0.4464 | 27025.43
0.4464 | 27031.46
0.4464 | 27038.24
0.4464 | 27045.43
0.4464 | 27052.88
0.4464 | 27060.18
0.4464 | 27066.98
0.4464 | 27072.98
0.4464 | 27078.41
0.4464 | 27083.41
0.4464 | 27088.65
0.4464 | 27094.27
0.4464 | 27100.54
0.4464 | 27107.49
0.4476 | 27114.98
0.4476 | 27122.49
0.4476 | 27129.85
0.4476 | 27136.95
0.4488 | 27143.48
0.4488 | 27149.65
0.4488 | 27155.65
0.4488 | 27161.74
0.4488 | 27168.05
0.4488 | 27174.95
0.4488 | 27182.23
0.4488 | 27190.16
0.4488 | 27198.2
0.4488 | 27205.65
0.4488 | 27212.4
0.4488 | 27218.6
0.4488 | 27224.07
0.4488 | 27229.34
0.4488 | 27235.12
0.45 | 27241.49
0.45 | 27248.27
0.45 | 27255.37
0.45 | 27262.63
0.45 | 27269.9
0.45 | 27276.74
0.45 | 27283.3
0.45 | 27289.55
0.4512 | 27295.62
0.4512 | 27301.57
0.4512 | 27307.79
0.4512 | 27314.41
0.4512 | 27321.66
0.4512 | 27329.43
0.4512 | 27337.37
0.4512 | 27345.3
0.4512 | 27352.74
0.4512 | 27359.3
0.4512 | 27365.13
0.4512 | 27370.65
0.4512 | 27376.16
0.4523978 | 27382.24
0.4524 | 27389.15
0.4524 | 27396.63
0.4524 | 27404.27
0.4524 | 27411.95
0.4524 | 27419.07
0.4524 | 27425.77
0.4524 | 27432.13
0.4524 | 27438.35
0.4535978 | 27444.32
0.4536 | 27450.51
0.4536 | 27456.84
0.4536 | 27463.48
0.4536 | 27470.85
0.4536 | 27478.62
0.4536 | 27486.37
0.4536 | 27493.77
0.4536 | 27500.43
0.4536 | 27505.88
0.4548 | 27510.85
0.4548 | 27515.93
0.4548 | 27521.3
0.4548 | 27527.37
0.4548 | 27534.16
0.4548 | 27541.41
0.4548 | 27548.76
0.4548 | 27555.99
0.4548 | 27562.98
0.4548 | 27569.54
0.456 | 27575.52
0.456 | 27581.29
0.456 | 27587.07
0.456 | 27592.98
0.456 | 27599.54
0.456 | 27606.73
0.4572 | 27614.41
0.4572 | 27622.38
0.4572 | 27630.15
0.4572 | 27637.15
0.4572 | 27643.63
0.4572 | 27649.26
0.4572 | 27654.66
0.4572 | 27660.23
0.4572 | 27666.21
0.4572 | 27672.71
0.4572 | 27679.66
0.4572 | 27686.6
0.4572 | 27693.57
0.4572 | 27700.13
0.4572 | 27706.2
0.4572 | 27711.96
0.4584 | 27717.49
0.4584 | 27722.91
0.4584 | 27728.71
0.4584 | 27734.76
0.4584 | 27741.48
0.4596 | 27748.73
0.4596 | 27756.65
0.4596 | 27764.46
0.4596 | 27772.02
0.4596 | 27778.85
0.4596 | 27785.01
0.4596 | 27790.59
0.4596 | 27796.41
0.4596 | 27802.6
0.4596 | 27809.37
0.4596 | 27816.88
0.4596 | 27824.63
0.4596 | 27832.3
0.4607978 | 27839.84
0.4608 | 27846.9
0.4608 | 27853.32
0.4608 | 27859.26
0.4608 | 27865.04
0.4608 | 27870.76
0.4608 | 27876.6
0.4608 | 27883.18
0.4608 | 27890.29
0.4619978 | 27897.82
0.462 | 27905.6
0.462 | 27913.29
0.462 | 27920.29
0.462 | 27926.76
0.462 | 27932.6
0.462 | 27938.21
0.462 | 27944.13
0.462 | 27950.55
0.462 | 27957.52
0.462 | 27964.91
0.462 | 27972.49
0.4632 | 27980.01
0.4632 | 27987.26
0.4632 | 27993.98
0.4632 | 28000.54
0.4632 | 28006.82
0.4632 | 28012.96
0.4632 | 28019.15
0.4632 | 28025.73
0.4632 | 28032.87
0.4632 | 28040.54
0.4643978 | 28048.73
0.4644 | 28056.45
0.4644 | 28063.54
0.4644 | 28069.82
0.4644 | 28075.54
0.4644 | 28080.66
0.4644 | 28086.3
0.4644 | 28092.63
0.4644 | 28099.38
0.4644 | 28106.45
0.4644 | 28113.71
0.4655978 | 28121.01
0.4656 | 28127.85
0.4656 | 28134.24
0.4656 | 28140.23
0.4656 | 28145.98
0.4656 | 28151.4
0.4656 | 28156.99
0.4656 | 28163.05
0.4656 | 28169.71
0.4656 | 28176.8
0.4667978 | 28184.26
0.4668 | 28191.77
0.4668 | 28198.74
0.4668 | 28204.92
0.4668 | 28210.63
0.4679978 | 28216.07
0.468 | 28221.59
0.468 | 28227.76
0.468 | 28234.74
0.468 | 28242.23
0.468 | 28249.82
0.468 | 28257.48
0.468 | 28264.9
0.468 | 28271.7
0.468 | 28278.06
0.468 | 28284.23
0.468 | 28289.99
0.468 | 28295.63
0.468 | 28301.59
0.468 | 28307.87
0.468 | 28314.92
0.4692 | 28322.51
0.4692 | 28330.07
0.4692 | 28337.35
0.4692 | 28344.09
0.4692 | 28349.73
0.4692 | 28354.88
0.4704 | 28360.04
0.4704 | 28365.6
0.4704 | 28371.71
0.4704 | 28378.6
0.4704 | 28385.95
0.4704 | 28393.45
0.4704 | 28401.09
0.4704 | 28408.37
0.4704 | 28415.32
0.4704 | 28421.96
0.4704 | 28428.45
0.4704 | 28434.51
0.4704 | 28440.84
0.4715978 | 28447.4
0.4716 | 28454.53
0.4716 | 28462.31
0.4716 | 28470.37
0.4716 | 28478.29
0.4716 | 28485.85
0.4716 | 28492.56
0.4716 | 28498.42
0.4716 | 28503.9
0.4716 | 28509.67
0.4728 | 28515.7
0.4728 | 28522.49
0.4728 | 28529.63
0.4728 | 28537.07
0.4728 | 28544.31
0.4728 | 28551.38
0.4739978 | 28557.96
0.474 | 28564.37
0.474 | 28570.62
0.474 | 28576.79
0.474 | 28582.99
0.474 | 28589.43
0.474 | 28596.28
0.474 | 28603.62
0.474 | 28611.46
0.474 | 28619.43
0.474 | 28627.01
0.474 | 28633.92
0.4751978 | 28640.07
0.4752 | 28645.6
0.4752 | 28651.04
0.4752 | 28657.12
0.4752 | 28663.76
0.4763978 | 28671.18
0.4763978 | 28679.03
0.4764 | 28687.03
0.4764 | 28694.63
0.4764 | 28701.85
0.4764 | 28708.54
0.4764 | 28714.59
0.4764 | 28720.49
0.4764 | 28726.48
0.4764 | 28732.71
0.4764 | 28739.2
0.4764 | 28746.48
0.4764 | 28754.15
0.4764 | 28761.9
0.4775978 | 28769.21
0.4776 | 28775.98
0.4776 | 28781.9
0.4776 | 28787.09
0.4776 | 28792.09
0.4776 | 28797.63
0.4776 | 28803.85
0.4776 | 28810.54
0.4787978 | 28817.85
0.4788 | 28825.46
0.4788 | 28832.88
0.4788 | 28839.87
0.4788 | 28846.62
0.4788 | 28852.98
0.4788 | 28859.03
0.4788 | 28865.13
0.4788 | 28871.31
0.4788 | 28878.04
0.4788 | 28885.34
0.4799978 | 28893.2
0.48 | 28901.29
0.48 | 28909.4
0.48 | 28916.82
0.48 | 28923.46
0.48 | 28929.34
0.48 | 28934.81
0.48 | 28940.43
0.4812 | 28946.48
0.4812 | 28953.12
0.4812 | 28960.31
0.4812 | 28967.59
0.4823978 | 28974.84
0.4824 | 28981.82
0.4824 | 28988.21
0.4824 | 28994.15
0.4824 | 28999.88
0.4824 | 29005.37
0.4824 | 29011.17
0.4824 | 29017.35
0.4824 | 29023.99
0.4824 | 29031.38
0.4824 | 29039.28
0.4824 | 29047.18
0.4824 | 29055.03
0.4824 | 29062.23
0.4836 | 29068.45
0.4836 | 29074.18
0.4836 | 29079.65
0.4836 | 29085.43
0.4836 | 29091.9
0.4836 | 29099.01
0.4836 | 29106.62
0.4836 | 29114.49
0.4848 | 29122.01
0.4848 | 29129.13
0.4848 | 29135.96
0.486 | 29142.29
0.486 | 29148.12
0.486 | 29153.95
0.486 | 29159.74
0.486 | 29165.93
0.486 | 29172.87
0.486 | 29180.42
0.486 | 29188.1
0.486 | 29196.03
0.486 | 29203.46
0.486 | 29209.99
0.486 | 29215.98
0.486 | 29221.81
0.486 | 29227.63
0.4871978 | 29233.96
0.4872 | 29240.99
0.4872 | 29248.82
0.4872 | 29256.78
0.4872 | 29264.6
0.4872 | 29272.2
0.4872 | 29279.4
0.4872 | 29285.87
0.4884 | 29292.2
0.4884 | 29298.45
0.4884 | 29304.74
0.4884 | 29311.13
0.4884 | 29318.21
0.4884 | 29325.85
0.4884 | 29334.26
0.4884 | 29342.6
0.4884 | 29350.42
0.4884 | 29357.42
0.4896 | 29363.67
0.4896 | 29369.18
0.4896 | 29374.95
0.4896 | 29381.24
0.4896 | 29388.1
0.4896 | 29395.59
0.4896 | 29403.26
0.4896 | 29410.76
0.4896 | 29418.17
0.4907978 | 29425.13
0.4908 | 29431.45
0.4908 | 29437.42
0.4908 | 29443.06
0.4908 | 29448.68
0.4908 | 29454.65
0.492 | 29461.15
0.492 | 29468.1
0.492 | 29475.85
0.492 | 29483.6
0.492 | 29490.93
0.492 | 29497.71
0.492 | 29503.98
0.492 | 29509.38
0.492 | 29514.76
0.492 | 29520.73
0.492 | 29527.21
0.492 | 29534.37
0.492 | 29542.24
0.492 | 29550.07
0.492 | 29557.62
0.4931978 | 29564.99
0.4932 | 29571.76
0.4932 | 29577.79
0.4932 | 29583.68
0.4932 | 29589.57
0.4932 | 29595.53
0.4943978 | 29601.67
0.4944 | 29608.37
0.4944 | 29615.68
0.4944 | 29622.87
0.4944 | 29629.88
0.4944 | 29636.76
0.4944 | 29642.9
0.4944 | 29648.32
0.4944 | 29653.68
0.4944 | 29659.28
0.4944 | 29665.09
0.4944 | 29671.65
0.4944 | 29678.84
0.4955978 | 29686.38
0.4956 | 29693.93
0.4956 | 29701.31
0.4956 | 29708.35
0.4956 | 29714.93
0.4956 | 29721.35
0.4956 | 29727.51
0.4956 | 29733.92
0.4956 | 29740.59
0.4967978 | 29747.85
0.4968 | 29755.59
0.4968 | 29763.62
0.4968 | 29771.81
0.4968 | 29779.48
0.4968 | 29786.48
0.498 | 29792.68
0.498 | 29798.63
0.498 | 29804.07
0.498 | 29810.03
0.498 | 29816.51
0.498 | 29823.46
0.498 | 29830.63
0.498 | 29837.95
0.498 | 29845.09
0.498 | 29851.82
0.498 | 29858.46
0.498 | 29864.9
0.498 | 29871.15
0.4992 | 29877.4
0.4992 | 29883.97
0.4992 | 29890.72
0.4992 | 29898.09
0.4992 | 29906.11
0.4992 | 29914.51
0.5004 | 29922.79
0.5004 | 29930.4
0.5004 | 29936.94
0.5004 | 29942.9
0.5004 | 29948.51
0.5004 | 29954.12
0.5004 | 29960.39
0.5004 | 29967.64
0.5004 | 29975.26
0.5004 | 29983
0.5016 | 29990.89
0.5016 | 29998.45
0.5016 | 30005.36
0.5016 | 30011.83
0.5016 | 30018.11
0.5016 | 30024.06
0.5016 | 30030.11
0.5027978 | 30036.53
0.5028 | 30043.39
0.5028 | 30051.04
0.5028 | 30059.14
0.5028 | 30067.14
0.5039978 | 30074.51
0.504 | 30081.29
0.504 | 30086.94
0.504 | 30092.08
0.504 | 30097.44
0.504 | 30103.17
0.504 | 30109.56
0.504 | 30116.7
0.504 | 30124.12
0.504 | 30131.45
0.504 | 30138.67
0.504 | 30145.56
0.504 | 30151.94
0.504 | 30157.97
0.504 | 30163.92
0.5051978 | 30169.92
0.5052 | 30176.01
0.5052 | 30182.73
0.5052 | 30190.08
0.5052 | 30198
0.5052 | 30206.15
0.5052 | 30214.09
0.5052 | 30221.33
0.5063978 | 30227.79
0.5064 | 30233.48
0.5064 | 30238.97
0.5064 | 30244.69
0.5064 | 30250.95
0.5064 | 30257.73
0.5064 | 30265.01
0.5064 | 30272.22
0.5064 | 30279.23
0.5064 | 30285.84
0.5076 | 30292.04
0.5076 | 30297.67
0.5076 | 30303.29
0.5076 | 30309.09
0.5076 | 30315.11
0.5076 | 30321.48
0.5076 | 30328.53
0.5076 | 30336.17
0.5076 | 30344.06
0.5088 | 30351.94
0.5088 | 30359.47
0.5088 | 30366.37
0.5088 | 30372.73
0.5088 | 30378.65
0.5099978 | 30384.83
0.51 | 30391.37
0.51 | 30398.72
0.51 | 30406.61
0.51 | 30414.76
0.51 | 30422.92
0.51 | 30430.86
0.51 | 30438.22
0.51 | 30444.98
0.51 | 30451.53
0.5111978 | 30457.64
0.5112 | 30463.65
0.5112 | 30469.9
0.5112 | 30476.58
0.5112 | 30483.83
0.5112 | 30491.48
0.5112 | 30499.48
0.5112 | 30507.26
0.5123978 | 30514.4
0.5124 | 30520.78
0.5124 | 30526.75
0.5124 | 30532.5
0.5124 | 30538.67
0.5124 | 30545.67
0.5136 | 30553.28
0.5136 | 30561.26
0.5136 | 30569.54
0.5136 | 30577.58
0.5136 | 30585.12
0.5136 | 30592.28
0.5136 | 30599.01
0.5136 | 30605.31
0.5136 | 30611.5
0.5136 | 30617.97
0.5136 | 30624.76
0.5147978 | 30632.25
0.5148 | 30640.15
0.5148 | 30648.37
0.5148 | 30656.14
0.5148 | 30663.12
0.5148 | 30669.28
0.5148 | 30675.03
0.5159978 | 30680.45
0.516 | 30686.22
0.516 | 30692.89
0.516 | 30699.97
0.5171978 | 30707.48
0.5172 | 30715.34
0.5172 | 30722.95
0.5172 | 30730
0.5172 | 30736.76
0.5172 | 30743.06
0.5172 | 30748.89
0.5172 | 30754.7
0.5172 | 30760.72
0.5172 | 30767.22
0.5172 | 30774.22
0.5172 | 30781.64
0.5172 | 30789.36
0.5172 | 30796.9
0.5183978 | 30803.76
0.5184 | 30809.83
0.5184 | 30815.45
0.5184 | 30820.94
0.5184 | 30826.62
0.5184 | 30833.04
0.5195978 | 30840.12
0.5196 | 30847.65
0.5196 | 30855.42
0.5196 | 30863.04
0.5196 | 30870.5
0.5196 | 30877.54
0.5196 | 30884.14
0.5196 | 30890.19
0.5196 | 30896.28
0.5196 | 30902.11
0.5196 | 30908.42
0.5207978 | 30914.98
0.5208 | 30922.15
0.5208 | 30929.5
0.5208 | 30936.9
0.5208 | 30943.78
0.5208 | 30950.29
0.5208 | 30956.03
0.5208 | 30961.39
0.5208 | 30966.81
0.5219978 | 30972.54
0.522 | 30978.75
0.522 | 30985.69
0.522 | 30993.09
0.522 | 31000.62
0.5232 | 31008.08
0.5232 | 31015.36
0.5232 | 31022.48
0.5232 | 31029.14
0.5232 | 31035.42
0.5232 | 31041.86
0.5232 | 31048.44
0.5232 | 31055.14
0.5232 | 31062.67
0.5232 | 31070.86
0.5232 | 31079.14
0.5232 | 31087.11
0.5244 | 31094.51
0.5244 | 31101.04
0.5244 | 31106.97
0.5244 | 31112.58
0.5244 | 31118.4
0.5244 | 31124.83
0.5244 | 31131.58
0.5244 | 31138.72
0.5244 | 31146.36
0.5256 | 31154.06
0.5256076 | 31161.34
0.5256076 | 31168.39
0.5268 | 31175.15
0.5268 | 31181.28
0.5268 | 31187.25
0.5268 | 31193.78
0.5268 | 31200.62
0.5268 | 31208
0.5268 | 31215.83
0.5268 | 31223.95
0.5268 | 31231.87
0.5268 | 31239.4
0.5268 | 31246.19
0.528 | 31252.34
0.528 | 31258.2
0.528 | 31264.08
0.528 | 31270.39
0.528 | 31277.37
0.528 | 31285.08
0.528 | 31293.04
0.528 | 31300.9
0.5291978 | 31308.64
0.5292 | 31315.72
0.5292 | 31322.33
0.5304 | 31328.51
0.5304 | 31334.61
0.5304 | 31340.54
0.5304 | 31346.84
0.5304 | 31353.78
0.5304 | 31361.34
0.5304 | 31369.22
0.5304 | 31377.11
0.5304 | 31384.81
0.5304 | 31391.61
0.5304 | 31397.51
0.5304 | 31402.87
0.5316 | 31408.12
0.5316 | 31413.59
0.5316 | 31419.62
0.5316 | 31426.42
0.5316 | 31434.03
0.5316 | 31441.76
0.5316 | 31449.39
0.5328 | 31456.62
0.5328 | 31463.48
0.5328 | 31469.44
0.5328 | 31475.37
0.534 | 31481.31
0.534 | 31487.42
0.534 | 31494.01
0.534 | 31501.45
0.534 | 31509.36
0.534 | 31517.7
0.534 | 31526.17
0.534 | 31533.7
0.534 | 31540.42
0.534 | 31546.44
0.534 | 31551.94
0.534 | 31557.47
0.5352 | 31563.59
0.5352 | 31570.37
0.5352 | 31577.53
0.5352 | 31584.7
0.5352 | 31591.71
0.5352 | 31598.77
0.5363978 | 31605.27
0.5364 | 31611.38
0.5364 | 31617.3
0.5364 | 31623.24
0.5364 | 31629.16
0.5364 | 31635.49
0.5375978 | 31642.3
0.5375978 | 31649.94
0.5376 | 31658.04
0.5376 | 31666.22
0.5376 | 31674.18
0.5376 | 31681.5
0.5376 | 31688.05
0.5376 | 31694
0.5376 | 31699.97
0.5376 | 31706.19
0.5376 | 31713
0.5376 | 31720.5
0.5387978 | 31728.27
0.5388 | 31736.22
0.5388 | 31744.1
0.5388 | 31751.69
0.5388 | 31758.55
0.5388 | 31765.29
0.5388 | 31771.43
0.5388 | 31777.49
0.5388 | 31783.57
0.54 | 31790.35
0.54 | 31797.61
0.54 | 31805.5
0.54 | 31813.6
0.54 | 31821.66
0.54 | 31828.96
0.54 | 31835.52
0.5412 | 31841.63
0.5412 | 31847.61
0.5412 | 31853.91
0.5412 | 31860.83
0.5412 | 31868.24
0.5412 | 31876.04
0.5412 | 31883.89
0.5412 | 31891.66
0.5412 | 31899.29
0.5412 | 31906.52
0.5423978 | 31913.32
0.5424 | 31920
0.5424 | 31926.38
0.5424 | 31932.8
0.5424 | 31939.57
0.5424 | 31947.3
0.5435978 | 31955.58
0.5436 | 31964.27
0.5436 | 31972.5
0.5436 | 31980.18
0.5436 | 31986.79
0.5436 | 31992.6
0.5436 | 31998.18
0.5448 | 32004.21
0.5448 | 32010.69
0.5448 | 32017.68
0.5448 | 32025.07
0.5448 | 32032.47
0.5448 | 32039.86
0.5448 | 32047.05
0.5448 | 32053.86
0.5448 | 32060.13
0.5448 | 32066.24
0.5459978 | 32072.05
0.546 | 32077.94
0.546 | 32084.18
0.546 | 32091.02
0.546 | 32098.33
0.546 | 32106.1
0.5471978 | 32113.89
0.5472 | 32121.19
0.5472 | 32127.8
0.5472 | 32133.6
0.5472 | 32138.94
0.5472 | 32144.39
0.5472 | 32150.36
0.5472 | 32157.16
0.5472 | 32164.72
0.5472 | 32172.5
0.5483978 | 32180.29
0.5484 | 32187.82
0.5484 | 32194.82
0.5484 | 32201.3
0.5484 | 32207.68
0.5484 | 32213.49
0.5484 | 32219.39
0.5484 | 32225.24
0.5495978 | 32231.32
0.5496 | 32238.07
0.5496 | 32245.57
0.5496 | 32252.93
0.5496 | 32260.3
0.5507978 | 32267.13
0.5508 | 32273
0.5508 | 32278.19
0.5508 | 32283.41
0.5508 | 32288.82
0.5508 | 32294.77
0.5508 | 32301.49
0.5508 | 32308.69
0.5508 | 32315.97
0.5508 | 32323.43
0.5508 | 32330.93
0.5519978 | 32338.08
0.552 | 32344.75
0.552 | 32351.36
0.552 | 32357.72
0.552 | 32363.99
0.552 | 32370.33
0.552 | 32377.49
0.552 | 32385.08
0.552 | 32393.18
0.5532 | 32401.43
0.5532 | 32409.39
0.5532 | 32416.39
0.5532 | 32422.71
0.5532 | 32428.66
0.5532 | 32434.36
0.5532 | 32440.55
0.5544 | 32447.54
0.5544 | 32454.93
0.5544 | 32462.36
0.5544 | 32469.85
0.5544 | 32477.25
0.5544 | 32484.3
0.5544 | 32491.16
0.5544 | 32497.71
0.5544 | 32504.36
0.5544 | 32510.83
0.5544 | 32517.38
0.5556 | 32524.3
0.5556 | 32531.93
0.5556 | 32539.96
0.5556 | 32548.21
0.5556 | 32556.43
0.5556 | 32563.99
0.5568 | 32570.91
0.5568 | 32577.05
0.5568 | 32583.08
0.5568 | 32589.38
0.558 | 32596.38
0.558 | 32604.08
0.558 | 32612.27
0.558 | 32620.52
0.558 | 32628.64
0.558 | 32636.18
0.558 | 32643.14
0.558 | 32649.72
0.558 | 32656.18
0.5592 | 32662.38
0.5592 | 32668.79
0.5592 | 32675.5
0.5592 | 32682.8
0.5592 | 32690.49
0.5592 | 32698.33
0.5603978 | 32705.97
0.5604 | 32712.99
0.5604 | 32719.18
0.5604 | 32724.6
0.5604 | 32729.91
0.5604 | 32735.54
0.5615978 | 32741.66
0.5616 | 32748.35
0.5616 | 32755.72
0.5616 | 32763.25
0.5616 | 32770.61
0.5616 | 32777.74
0.5616 | 32784.71
0.5616 | 32791.22
0.5616 | 32797.41
0.5616 | 32803.63
0.5628 | 32809.93
0.5628 | 32816.54
0.5628 | 32823.75
0.5628 | 32831.72
0.5628 | 32840
0.5628 | 32848.19
0.5628 | 32855.83
0.564 | 32862.55
0.564 | 32868.32
0.564 | 32873.64
0.564 | 32878.86
0.564 | 32884.64
0.564 | 32891.3
0.5651978 | 32898.41
0.5652 | 32905.71
0.5652 | 32913.29
0.5652 | 32920.49
0.5652 | 32927.13
0.5652 | 32933.47
0.5652 | 32939.5
0.5652 | 32945.18
0.5652 | 32950.97
0.5652 | 32957.08
0.5663978 | 32963.68
0.5664 | 32970.94
0.5664 | 32978.94
0.5664 | 32987.1
0.5664 | 32995.14
0.5664 | 33002.66
0.5675978 | 33009.43
0.5676 | 33015.61
0.5676 | 33021.58
0.5676 | 33027.55
0.5676 | 33034.14
0.5676 | 33041.49
0.5676 | 33049.36
0.5687978 | 33057.33
0.5688 | 33065.19
0.5688 | 33072.85
0.5688 | 33079.97
0.5688 | 33086.36
0.5688 | 33092.68
0.5688 | 33099.07
0.57 | 33105.19
0.57 | 33111.66
0.57 | 33118.71
0.57 | 33126.52
0.57 | 33134.63
0.57 | 33142.97
0.57 | 33150.82
0.57 | 33158
0.57 | 33164.29
0.57 | 33170.11
0.5712 | 33176.07
0.5712 | 33182.52
0.5712 | 33189.69
0.5712 | 33197.33
0.5712 | 33205.27
0.5712 | 33213.16
0.5724 | 33220.97
0.5724 | 33228.21
0.5724 | 33235.04
0.5724 | 33241.55
0.5724 | 33247.91
0.5724 | 33254.16
0.5724 | 33260.72
0.5724 | 33267.83
0.5724 | 33275.6
0.5735978 | 33283.88
0.5736 | 33292.38
0.5736 | 33300.54
0.5736 | 33307.85
0.5736 | 33314.25
0.5736 | 33320.03125
0.5736 | 33325.77
0.5747978 | 33332.02
0.5748 | 33339.08
0.5748 | 33346.67
0.5748 | 33354.52
0.5748 | 33362.28125
0.5748 | 33369.59375
0.5759978 | 33376.45
0.576 | 33382.86
0.576 | 33388.77
0.5772 | 33394.34375
0.5772 | 33399.92
0.5772 | 33405.6875
0.5772 | 33412.05
0.5772 | 33419.11
0.5772 | 33426.83
0.5772 | 33434.89
0.5772 | 33442.77
0.5772 | 33449.90625
0.5772 | 33456.21875
0.5772 | 33461.98
0.5772 | 33467.45
0.5784 | 33473.21875
0.5784 | 33479.625
0.5784 | 33487.09375
0.5784 | 33494.98
0.5784 | 33503.2
0.5796 | 33511.2
0.5796 | 33518.89
0.5796 | 33525.86
0.5796 | 33532.28125
0.5807978 | 33538.3125
0.5808 | 33544.36
0.5808 | 33550.39
0.5808 | 33556.52
0.5808 | 33563.17
0.5808 | 33570.39
0.5808 | 33577.8125
0.582 | 33585.25
0.582 | 33592.34375
0.582 | 33598.73
0.582 | 33604.39
0.582 | 33609.625
0.582 | 33614.86
0.582 | 33620.8
0.582 | 33627.36
0.5831978 | 33634.65625
0.5832 | 33642.34375
0.5832 | 33650.2
0.5832 | 33657.83
0.5832 | 33665.11
0.5832 | 33671.90625
0.5832 | 33678.58
0.5832 | 33684.9375
0.5844 | 33691.40625
0.5844 | 33698.15625
0.5855978 | 33705.39
0.5856 | 33713.0625
0.5856 | 33721.28125
0.5856 | 33729.65625
0.5856 | 33737.61
0.5856 | 33744.8
0.5856 | 33751.3125
0.5856 | 33757.28125
0.5856 | 33762.84375
0.5856 | 33768.90625
0.5856 | 33775.61
0.5856 | 33782.7
0.5868 | 33790.15625
0.5868 | 33797.8125
0.5868 | 33805.14
0.5868 | 33812.1875
0.5868 | 33818.92
0.5868 | 33825.27
0.5879978 | 33831.4375
0.588 | 33837.86
0.588 | 33844.34375
0.588 | 33851.125
0.588 | 33858.64
0.5892 | 33866.8
0.5892 | 33875.08
0.5892 | 33883.36
0.5892 | 33890.96875
0.5892 | 33897.875
0.5892 | 33903.98
0.5892 | 33909.77
0.5892 | 33915.55
0.5892 | 33921.98
0.5903978 | 33929.09375
0.5904 | 33936.77
0.5904 | 33944.75
0.5904 | 33952.9375
0.5904 | 33960.89
0.5904 | 33968.02
0.5904 | 33974.6875
0.5904 | 33981.125
0.5916 | 33987.25
0.5916 | 33993.42
0.5916 | 34000.09375
0.5916 | 34007.3125
0.5916 | 34014.90625
0.5916 | 34022.98
0.5928 | 34030.9375
0.5928 | 34038.4375
0.5928 | 34045.17
0.5928 | 34051.02
0.5928 | 34056.3125
0.5928 | 34061.6875
0.5928 | 34067.46875
0.5928 | 34073.8
0.5928 | 34080.8
0.5939978 | 34088.125
0.594 | 34095.73
0.594 | 34103.3
0.594 | 34110.42
0.594 | 34117.14
0.594 | 34123.5625
0.5951978 | 34129.64
0.5952 | 34135.5625
0.5952 | 34141.86
0.5952 | 34148.77
0.5952 | 34156.33
0.5952 | 34164.52
0.5963978 | 34173.02
0.5964 | 34181.17
0.5964 | 34188.7
0.5964 | 34195.28125
0.5964 | 34201.05
0.5964 | 34206.59375
0.5976 | 34212.48
0.5976 | 34218.92
0.5976 | 34225.96875
0.5976 | 34233.33
0.5976 | 34240.73
0.5976 | 34247.8125
0.5976 | 34254.5625
0.5976 | 34260.98
0.5987978 | 34267.05
0.5988 | 34272.8
0.5988 | 34278.58
0.5988 | 34284.5
0.5988 | 34290.7
0.5988 | 34297.64
0.5988 | 34305.28125
0.6 | 34313.28125
0.6 | 34321.40625
0.6 | 34329.42
0.6011978 | 34336.59375
0.6012 | 34343.1875
0.6012 | 34349.48
0.6012 | 34355.5625
0.6012 | 34361.96875
0.6012 | 34369.1875
0.6012 | 34377.14
0.6012 | 34385.48
0.6012 | 34393.77
0.6012 | 34401.73
0.6024 | 34409.25
0.6024 | 34416.15625
0.6024 | 34422.55
0.6024 | 34428.83
0.6024 | 34434.98
0.6024 | 34441.3125
0.6035978 | 34447.90625
0.6036 | 34455.09375
0.6036 | 34462.92
0.6036 | 34471.05
0.6036 | 34478.77
0.6036 | 34485.98
0.6047978 | 34492.64
0.6048 | 34498.59375
0.6048 | 34504.5
0.6048 | 34510.9375
0.6048 | 34517.84375
0.6048 | 34525.33
0.6059978 | 34533.4375
0.606 | 34541.8125
0.606 | 34549.90625
0.606 | 34557.8125
0.606 | 34565.125
0.606 | 34571.95
0.6071978 | 34578.46875
0.6072 | 34585.0625
0.6072 | 34591.78125
0.6072 | 34599.03125
0.6072 | 34606.83
0.6072 | 34615.17
0.6083978 | 34623.8
0.6084 | 34631.98
0.6084 | 34639.4375
0.6084 | 34646
0.6084 | 34651.92
0.6084 | 34657.39
0.6096 | 34663.375
0.6096 | 34670.03125
0.6096 | 34677.28125
0.6096 | 34684.875
0.6096 | 34692.89
0.6096 | 34700.65625
0.6107978 | 34707.92
0.6108 | 34714.67
0.6108 | 34721.03125
0.6108 | 34726.7
0.6108 | 34732.34375
0.6108 | 34738.3
0.6108 | 34744.86
0.6108 | 34751.96875
0.612 | 34759.61
0.612 | 34767.53125
0.612 | 34775.3
0.612 | 34782.39
0.612 | 34788.71875
0.612 | 34794.52
0.6132 | 34800.11
0.6132 | 34805.77
0.6132 | 34812.1875
0.6132 | 34819.3
0.6132 | 34827.03125
0.6144 | 34834.98
0.6144 | 34843.08
0.6144 | 34850.875
0.6144 | 34858.1875
0.6144 | 34865.03125
0.6144 | 34871.375
0.6144 | 34877.52
0.6156 | 34883.52
0.6156 | 34889.59375
0.6156 | 34896.05
0.6156 | 34903.2
0.6156 | 34910.6875
0.6156 | 34918.21875
0.6156 | 34925.58
0.6168 | 34932.36
0.6168 | 34938.11
0.6168 | 34943.3
0.6168 | 34948.4375
0.6168 | 34953.9375
0.6168 | 34959.90625
0.6168 | 34966.73
0.6179978 | 34974.03125
0.618 | 34981.55
0.618 | 34989.09375
0.618 | 34996.65625
0.618 | 35003.75
0.618 | 35010.59375
0.618 | 35017.17
0.6192 | 35023.5
0.6192 | 35029.86
0.6192 | 35036.59375
0.6192 | 35043.98
0.6192 | 35051.94
0.6192 | 35060.35
0.6192 | 35068.63
0.6203978 | 35076.38
0.6204 | 35083.25
0.6204 | 35089.41
0.6204 | 35094.99
0.6204 | 35100.77
0.6215978 | 35107.13
0.6216 | 35114.02
0.6216 | 35121.35
0.6216 | 35129.14
0.6216 | 35136.86
0.6227978 | 35144.43
0.6228 | 35151.6
0.6228 | 35158.5
0.6228 | 35165.11
0.6228 | 35171.44
0.6228 | 35177.8
0.624 | 35184.6
0.624 | 35191.89
0.624 | 35199.71
0.624 | 35208.05
0.624 | 35216.43
0.624 | 35224.49
0.6252 | 35231.83
0.6252 | 35238.38
0.6252 | 35244.39
0.6252 | 35250.49
0.6252 | 35256.94
0.6263978 | 35264.08
0.6264 | 35272.11
0.6264 | 35280.33
0.6264 | 35288.49
0.6264 | 35296.32
0.6264 | 35303.6
0.6276 | 35310.19
0.6276 | 35316.49
0.6276 | 35322.63
0.6276 | 35328.79
0.6276 | 35335.22
0.6288 | 35342.11
0.6288 | 35349.64
0.6288 | 35357.58
0.6288 | 35365.6
0.6288 | 35373.14
0.6299978 | 35380.04
0.63 | 35386.08
0.63 | 35391.27
0.63 | 35396.61
0.63 | 35402.13
0.6311978 | 35408.33
0.6312 | 35415.25
0.6312 | 35423
0.6312 | 35430.82
0.6312 | 35438.55
0.6312 | 35445.94
0.6312 | 35452.91
0.6324 | 35459.27
0.6324 | 35465.32
0.6324 | 35471.63
0.6324 | 35477.99
0.6324 | 35484.85
0.6324 | 35492.32
0.6336 | 35500.47
0.6336 | 35509.1
0.6336 | 35517.5
0.6336 | 35525.16
0.6336 | 35532.11
0.6336 | 35538.22
0.6348 | 35543.57
0.6348 | 35549.19
0.6348 | 35555.33
0.6348 | 35561.75
0.6348 | 35568.77
0.6348 | 35576.07
0.6359978 | 35583.3
0.636 | 35590.38
0.636 | 35597.14
0.636 | 35603.35
0.636 | 35609.32
0.636 | 35615.14
0.6371978 | 35621.07
0.6372 | 35627.29
0.6372 | 35634.21
0.6372 | 35641.75
0.6372 | 35649.77
0.6372 | 35657.93
0.6384 | 35666.14
0.6384 | 35673.63
0.6384 | 35680.43
0.6384 | 35686.71
0.6384 | 35692.75
0.6384 | 35698.88
0.6395978 | 35705.77
0.6396 | 35713.32
0.6396 | 35721.25
0.6396 | 35729.35
0.6396 | 35737.54
0.6396 | 35745.36
0.6408 | 35752.33
0.6408 | 35758.91
0.6408 | 35765.36
0.6408 | 35771.5
0.6408 | 35777.52
0.6408 | 35784.39
0.642 | 35791.93
0.642 | 35799.93
0.642 | 35808.18
0.642 | 35816.55
0.6431978 | 35824.16
0.6432 | 35831.11
0.6432 | 35837.39
0.6432 | 35843.61
0.6432 | 35849.94
0.6432 | 35856.71
0.6432 | 35863.96
0.6443978 | 35871.85
0.6444 | 35880
0.6444 | 35887.93
0.6444 | 35895.66
0.6444 | 35903.04
0.6455978 | 35909.83
0.6456 | 35916.32
0.6456 | 35922.82
0.6456 | 35929.44
0.6456 | 35936.21
0.6456 | 35943.74
0.6456 | 35951.77
0.6468 | 35960.24
0.6468 | 35968.71
0.6468 | 35976.52
0.6479978 | 35983.3
0.648 | 35989.24
0.648 | 35994.75
0.648 | 36000.29
0.648 | 36006.52
0.648 | 36013.47
0.648 | 36020.89
0.6492 | 36028.33
0.6492 | 36035.64
0.6492 | 36042.88
0.6492 | 36049.54
0.6492 | 36055.74
0.6492 | 36061.64
0.6504 | 36067.3
0.6504 | 36072.74
0.6504 | 36078.64
0.6504 | 36085.07
0.6504 | 36092.13
0.6504 | 36099.86
0.6515978 | 36107.79
0.6516 | 36115.27
0.6516 | 36122.18
0.6516 | 36128.25
0.6516 | 36133.8
0.6516 | 36139.32
0.6527978 | 36145.29
0.6528 | 36152.18
0.6528 | 36159.86
0.6528 | 36167.71
0.6528 | 36175.55
0.6528 | 36183.36
0.654 | 36190.5
0.654 | 36197.08
0.654 | 36203.39
0.654 | 36209.54
0.654 | 36215.43
0.6552 | 36221.29
0.6552 | 36227.3
0.6552 | 36234.18
0.6552 | 36241.55
0.6552 | 36249.07
0.6563978 | 36256.5
0.6564 | 36263.83
0.6564 | 36270.08
0.6564 | 36275.46
0.6564 | 36280.74
0.6576 | 36286.35
0.6576 | 36292.13
0.6576 | 36298.64
0.6576 | 36305.91
0.6576 | 36313.36
0.6576 | 36320.77
0.6576 | 36328.19
0.6588 | 36335.39
0.6588 | 36342.32
0.6588 | 36348.93
0.6588 | 36355.52
0.6588 | 36362.14
0.66 | 36369.05
0.66 | 36376.3
0.66 | 36384.11
0.66 | 36392.43
0.66 | 36400.8
0.6611978 | 36408.64
0.6612 | 36415.83
0.6612 | 36422.24
0.6612 | 36428.07
0.6612 | 36433.83
0.6623978 | 36440.11
0.6624 | 36446.69
0.6624 | 36454.18
0.6624 | 36461.86
0.6624 | 36469.46
0.6635978 | 36476.74
0.6636 | 36484.02
0.6636 | 36490.5
0.6636 | 36496.8
0.6636 | 36503.07
0.6636 | 36509.54
0.6648 | 36516.05
0.6648 | 36523.21
0.6648 | 36530.74
0.6648 | 36538.89
0.6648 | 36547.08
0.6648 | 36555.36
0.666 | 36562.86
0.666 | 36569.68
0.666 | 36575.89
0.666 | 36581.83
0.666 | 36587.85
0.666 | 36594.75
0.6672 | 36602.47
0.6672 | 36610.66
0.6672 | 36619.1
0.6683978 | 36627.25
0.6683978 | 36634.94
0.6684 | 36642.08
0.6684 | 36648.61
0.6684 | 36654.86
0.6684 | 36661.02
0.6695978 | 36667.33
0.6696 | 36673.94
0.6696 | 36681
0.6696 | 36688.71
0.6696 | 36696.77
0.6707978 | 36704.58
0.6708 | 36711.71
0.6708 | 36718.08
0.6708 | 36723.52
0.6708 | 36728.66
0.6719978 | 36733.91
0.672 | 36739.77
0.672 | 36746.43
0.672 | 36753.72
0.672 | 36761.39
0.6732 | 36769.21
0.6732 | 36776.64
0.6732 | 36783.72
0.6732 | 36790.46
0.6744 | 36796.77
0.6744 | 36802.91
0.6744 | 36809.26
0.6744 | 36815.82
0.6756 | 36823.1
0.6756 | 36831.12
0.6756 | 36839.49
0.6756 | 36847.87
0.6756 | 36855.73
0.6767978 | 36862.7
0.6768 | 36868.7
0.6768 | 36873.96
0.6768 | 36879.23
0.6768 | 36885.09
0.6779978 | 36891.37
0.678 | 36898.3
0.678 | 36905.71
0.678 | 36913.23
0.678 | 36920.43
0.6792 | 36927.48
0.6792 | 36934.01
0.6792 | 36940.1
0.6792 | 36945.93
0.6804 | 36952.09
0.6804 | 36958.3
0.6804 | 36964.99
0.6804 | 36972.45
0.6815978 | 36980.48
0.6816 | 36988.82
0.6816 | 36997.2
0.6816 | 37005.21
0.6816 | 37012.46
0.6816 | 37019.12
0.6827978 | 37025.1
0.6828 | 37031.16
0.6828 | 37037.66
0.6828 | 37044.93
0.6828 | 37052.66
0.6828 | 37060.76
0.684 | 37068.98
0.684 | 37076.74
0.684 | 37084.05
0.684 | 37090.9
0.684 | 37097.41
0.684 | 37103.59
0.6852 | 37109.85
0.6852 | 37116.35
0.6852 | 37123.38
0.6852 | 37130.82
0.6863978 | 37138.87
0.6864 | 37146.99
0.6864 | 37154.79
0.6876 | 37161.82
0.6876 | 37168.34
0.6876 | 37174.26
0.6876 | 37180.23
0.6876 | 37186.63
0.6876 | 37193.71
0.6887978 | 37201.49
0.6888 | 37209.71
0.6888 | 37217.8
0.6888 | 37225.76
0.6888 | 37233.4
0.6899978 | 37240.37
0.69 | 37246.87
0.69 | 37253.18
0.69 | 37259.46
0.69 | 37265.99
0.6911978 | 37273.13
0.6912 | 37280.95
0.6912 | 37289.54
0.6924 | 37298.23
0.6924 | 37306.37
0.6924 | 37313.66
0.6924 | 37320.15
0.6924 | 37325.76
0.6924 | 37331.4
0.6936 | 37337.55
0.6936 | 37344.46
0.6936 | 37351.91
0.6936 | 37359.91
0.6948 | 37367.82
0.6948 | 37375.41
0.6948 | 37382.51
0.6959978 | 37388.93
0.696 | 37394.74
0.696 | 37400.2
0.696 | 37405.62
0.696 | 37411.27
0.696 | 37417.63
0.6971978 | 37424.57
0.6972 | 37432.16
0.6972 | 37440.02
0.6983978 | 37447.84
0.6983978 | 37454.95
0.6984 | 37461.46
0.6984 | 37467.26
0.6984 | 37472.79
0.6996 | 37478.37
0.6996 | 37484.55
0.6996 | 37491.52
0.6996 | 37498.99
0.7007978 | 37507.09
0.7008 | 37514.91
0.7008 | 37522.49
0.7008 | 37529.59
0.7008 | 37536.27
0.702 | 37542.29
0.702 | 37548.16
0.702 | 37553.96
0.702 | 37559.95
0.702 | 37566.32
0.7032 | 37573.32
0.7032 | 37580.74
0.7032 | 37588.46
0.7043978 | 37595.73
0.7044 | 37602.37
0.7044 | 37608.16
0.7044 | 37613.59
0.7044 | 37618.84
0.7044 | 37624.55
0.7056 | 37630.85
0.7056 | 37637.76
0.7056 | 37645.12
0.7056 | 37652.77
0.7068 | 37660.29
0.7068 | 37667.51
0.7068 | 37674.48
0.7068 | 37681.24
0.708 | 37687.57
0.708 | 37693.87
0.708 | 37700.4
0.708 | 37707.3
0.7092 | 37714.66
0.7092 | 37722.52
0.7092 | 37730.87
0.7092 | 37738.96
0.7092 | 37746.49
0.7103978 | 37753.16
0.7104 | 37759.09
0.7104 | 37764.52
0.7104 | 37770.23
0.7115978 | 37776.46
0.7116 | 37783.3
0.7116 | 37790.63
0.7116 | 37798.12
0.7116 | 37805.57
0.7128 | 37812.84
0.7128 | 37819.71
0.7128 | 37826.43
0.7128 | 37832.99
0.714 | 37839.32
0.714 | 37845.8
0.714 | 37852.65
0.714 | 37860.01
0.7151978 | 37867.84
0.7152 | 37876.21
0.7152 | 37884.65
0.7152 | 37892.68
0.7152 | 37899.95
0.7164 | 37906.43
0.7164 | 37912.29
0.7164 | 37918.04
0.7176 | 37924.1
0.7176 | 37931.05
0.7176 | 37938.57
0.7176 | 37946.73
0.7176 | 37954.88
0.7176 | 37962.95
0.7188 | 37970.41
0.7188 | 37977.49
0.7199978 | 37983.96
0.72 | 37990.2
0.72 | 37996.46
0.72 | 38003.01
0.7211978 | 38009.98
0.7211978 | 38017.68
0.7212 | 38025.73
0.7212 | 38033.74
0.7223978 | 38041.27
0.7223978 | 38048.1
0.7224 | 38054.05
0.7224 | 38059.52
0.7224 | 38064.93
0.7224 | 38070.6
0.7224 | 38076.84
0.7224 | 38083.76
0.7235978 | 38091.15
0.7247978 | 38098.63
0.7248 | 38106.09
0.7259978 | 38113.24
0.7259978 | 38119.84
0.726 | 38126.13
0.726 | 38132.04
0.726 | 38138.02
0.726 | 38144.32
0.7271978 | 38151.15
0.7272 | 38158.68
0.7272 | 38166.93
0.7283978 | 38175.46
0.7284 | 38183.8
0.7284 | 38191.48
0.7295978 | 38198.15
0.7295978 | 38204.04
0.7296 | 38209.55
0.7296 | 38215.09
0.7296 | 38221.23
0.7284022 | 38227.91
0.7296 | 38235.15
0.7307978 | 38242.43
0.7308 | 38249.54
0.7319978 | 38256.26
0.732 | 38262.54
0.732 | 38268.38
0.732 | 38273.93
0.732 | 38279.55
0.7331978 | 38285.45
0.7332 | 38291.57
0.7332 | 38298.18
0.7332 | 38305.66
0.7343978 | 38313.55
0.7344 | 38321.62
0.7344 | 38329.52
0.7344 | 38336.91
0.7355978 | 38343.43
0.7356 | 38349.48
0.7356 | 38355.24
0.7356 | 38361.52
0.7356 | 38368.59
0.7356 | 38376.48
0.7368 | 38384.73
0.7368 | 38393.16
0.7379978 | 38401.23
0.738 | 38408.79
0.738 | 38415.73
0.738 | 38422.15
0.738 | 38428.23
0.7391978 | 38434.26
0.7392 | 38440.43
0.7392 | 38447.09
0.7392 | 38454.26
0.7404 | 38462.05
0.7404 | 38470.09
0.7404 | 38477.91
0.7415978 | 38485.35
0.7416 | 38492.15
0.7416 | 38498.16
0.7416 | 38504.13
0.7416 | 38510.27
0.7428 | 38516.82
0.7428 | 38524.29
0.7428 | 38532.46
0.7428 | 38541.02
0.7428 | 38549.36
0.744 | 38557.33
0.744 | 38564.72
0.7451978 | 38571.68
0.7452 | 38578.08
0.7452 | 38584.5
0.7452 | 38591.08
0.7464 | 38597.89
0.7464 | 38605.25
0.7464 | 38613.27
0.7475978 | 38621.68
0.7476 | 38629.96
0.7476 | 38637.64
0.7476 | 38644.36
0.7487978 | 38650.27
0.7488 | 38655.83
0.7488 | 38661.49
0.7499978 | 38667.72
0.75 | 38674.63
0.75 | 38682.19
0.75 | 38689.88
0.75 | 38697.41
0.75 | 38704.77
0.75 | 38711.75
0.7512 | 38717.93
0.7523978 | 38723.74
0.7524 | 38729.41
0.7524 | 38735.21
0.7524 | 38741.38
0.7535978 | 38748.22
0.7536 | 38755.55
0.7536 | 38763.25
0.7547978 | 38770.94
0.7548 | 38778.11
0.7548 | 38784.72
0.7548 | 38790.71
0.756 | 38796.29
0.756 | 38801.83
0.756 | 38807.97
0.7571978 | 38814.68
0.7571978 | 38822.16
0.7572 | 38830.1
0.7572 | 38838.11
0.7583978 | 38845.88
0.7583978 | 38853.3
0.7584 | 38860.1
0.7584 | 38866.43
0.7584 | 38872.47
0.7595978 | 38878.54
0.7596 | 38884.75
0.7596 | 38891.27
0.7596 | 38898.41
0.7608 | 38905.89
0.7608 | 38913.44
0.7608 | 38920.43
0.762 | 38927.14
0.762 | 38932.97
0.762 | 38938.24
0.762 | 38943.29
0.7631978 | 38949.11
0.7632 | 38955.22
0.7632 | 38962.02
0.7632 | 38969.38
0.7644 | 38977.22
0.7644 | 38984.86
0.7644 | 38992.39
0.7644 | 38999.77
0.7656 | 39006.77
0.7656 | 39013.35
0.7656 | 39019.86
0.7667978 | 39026.39
0.7668 | 39033.1
0.7668 | 39040.63
0.7668 | 39048.64
0.7679978 | 39056.83
0.768 | 39065.11
0.768 | 39072.83
0.768 | 39079.64
0.7692 | 39085.75
0.7692 | 39091.54
0.7692 | 39097.24
0.7704 | 39103.44
0.7704 | 39110.24
0.7715978 | 39117.6
0.7716 | 39125.08
0.7716 | 39132.69
0.7716 | 39140.22
0.7727978 | 39147.25
0.7728 | 39153.94
0.7728 | 39160.55
0.7739978 | 39166.88
0.774 | 39173.27
0.774 | 39179.83
0.7751978 | 39186.85
0.7752 | 39194.39
0.7752 | 39202.52
0.7752 | 39210.68
0.7752 | 39218.58
0.7764 | 39225.77
0.7764 | 39232.25
0.7775978 | 39238.04
0.7776 | 39243.88
0.7776 | 39250.14
0.7776 | 39257.13
0.7788 | 39265.07
0.7788 | 39273.29
0.7788 | 39281.5
0.7799978 | 39289.63
0.78 | 39297.11
0.78 | 39303.82
0.78 | 39310.3
0.7812 | 39316.57
0.7812 | 39322.61
0.7812 | 39329.07
0.7812 | 39335.74
0.7812 | 39343.05
0.7823978 | 39350.85
0.7824 | 39358.8
0.7824 | 39366.36
0.7836 | 39373.5
0.7836 | 39379.71
0.7847978 | 39385.13
0.7848 | 39390.29
0.7848 | 39395.68
0.7848 | 39401.46
0.7859978 | 39408.13
0.786 | 39415.57
0.786 | 39423.38
0.7872 | 39431.22
0.7872 | 39438.79
0.7872 | 39445.74
0.7884 | 39452.24
0.7884 | 39458.38
0.7884 | 39464.27
0.7884 | 39470.33
0.7896 | 39476.97
0.7896 | 39484.18
0.7896 | 39491.99
0.7896 | 39500.36
0.7896 | 39508.83
0.7908 | 39516.71
0.7908 | 39523.69
0.792 | 39529.8
0.792 | 39535.43
0.792 | 39540.91
0.792 | 39546.6
0.7931978 | 39552.86
0.7932 | 39559.75
0.7943978 | 39566.88
0.7944 | 39574.18
0.7944 | 39581.14
0.7955978 | 39587.82
0.7956 | 39593.94
0.7956 | 39599.86
0.7956 | 39605.5
0.7967978 | 39611.41
0.7968 | 39617.52
0.7979978 | 39624.07
0.7979978 | 39631.21
0.798 | 39638.97
0.798 | 39646.97
0.798 | 39654.97
0.798 | 39662.5
0.7992 | 39669.44
0.7992 | 39675.88
0.8003978 | 39682.04
0.8004 | 39688.33
0.8004 | 39695.18
0.8016 | 39702.66
0.8016 | 39710.6
0.8016 | 39718.66
0.8028 | 39726.61
0.8028 | 39734.54
0.8028 | 39741.89
0.804 | 39748.55
0.804 | 39755.1
0.8051978 | 39761.47
0.8052 | 39767.6
0.8052 | 39774
0.8052 | 39781.16
0.8064 | 39788.82
0.8064 | 39796.94
0.8064 | 39805.07
0.8076 | 39812.77
0.8076 | 39819.68
0.8076 | 39825.85
0.8088 | 39831.71
0.8088 | 39837.74
0.8088 | 39844.21
0.8099978 | 39851.33
0.81 | 39859.05
0.81 | 39867.11
0.81 | 39875.24
0.8112 | 39883.14
0.8112 | 39890.54
0.8123978 | 39897.52
0.8124 | 39904.11
0.8124 | 39910.49
0.8136 | 39917
0.8136 | 39923.77
0.8136 | 39931.19
0.8147978 | 39939.22
0.8148 | 39947.85
0.8148 | 39956.29
0.816 | 39964.5
0.816 | 39971.49
0.816 | 39977.75
0.8172 | 39983.3
0.8172 | 39988.91
0.8172 | 39994.97
0.8172 | 40001.94
0.8184 | 40009.22
0.8184 | 40016.74
0.8196 | 40024.29
0.8196 | 40031.58
0.8208 | 40038.49
0.8208076 | 40044.91
0.822 | 40050.77
0.822 | 40056.39
0.822 | 40061.82
0.8231978 | 40067.49
0.8232 | 40073.83
0.8232 | 40081.11
0.8243978 | 40088.96
0.8244 | 40097.11
0.8255978 | 40104.94
0.8256 | 40111.99
0.8256 | 40118.19
0.8256 | 40123.85
0.8267978 | 40129.3
0.8256022 | 40135.35
0.8268 | 40142.13
0.8268 | 40149.85
0.8279978 | 40157.75
0.828 | 40165.85
0.8292 | 40173.75
0.8292 | 40181.19
0.8292 | 40187.83
0.8303978 | 40194.27
0.8304 | 40200.35
0.8304 | 40206.18
0.8315978 | 40212.02
0.8316 | 40218.1
0.8316 | 40224.54
0.8328 | 40231.68
0.8328 | 40239.11
0.8339978 | 40246.5
0.834 | 40253.61
0.834 | 40260.05
0.834 | 40265.45
0.8351978 | 40270.40625
0.8352 | 40275.73
0.8352 | 40281.46875
0.8363978 | 40287.86
0.8364 | 40295.1875
0.8364 | 40302.875
0.8364 | 40310.53125
0.8375978 | 40318.23
0.8375978 | 40325.7
0.8387978 | 40332.7
0.8388 | 40339.40625
0.8388 | 40345.8125
0.84 | 40352.125
0.84 | 40358.77
0.84 | 40365.65625
0.8412 | 40373.33
0.8412 | 40381.42
0.8412 | 40389.8
0.8424 | 40397.875
0.8424 | 40405.39
0.8436 | 40411.95
0.8436 | 40417.96875
0.8447978 | 40423.65625
0.8448 | 40429.52
0.8448 | 40436.21875
0.8448 | 40443.42
0.8459978 | 40451.03125
0.846 | 40458.86
0.846 | 40466.48
0.8471978 | 40473.67
0.8472 | 40480.71875
0.8472 | 40487.45
0.8484 | 40493.84375
0.8496 | 40500.4375
0.8496 | 40507.05
0.8496 | 40513.9375
0.8496 | 40521.34375
0.8508 | 40529.28125
0.8508 | 40537.36
0.852 | 40545.42
0.852 | 40553.03125
0.8532 | 40559.8
0.8532 | 40565.89
0.8532 | 40571.86
0.8544 | 40578.0625
0.8544 | 40584.71875
0.8544 | 40592.36
0.8556 | 40600.55
0.8556 | 40608.98
0.8567978 | 40617.23
0.8568 | 40625
0.8568 | 40632.14
0.8579978 | 40638.96875
0.8579978 | 40645.36
0.858 | 40651.53125
0.858 | 40657.96875
0.8591978 | 40664.75
0.8592 | 40672.05
0.8592 | 40679.84375
0.8604 | 40687.86
0.8616 | 40695.71875
0.8616 | 40703.02
0.8616 | 40709.39
0.8628 | 40714.84375
0.8628 | 40719.78125
0.8639978 | 40725.03125
0.864 | 40730.65625
0.8651978 | 40737.14
0.8652 | 40744.23
0.8652 | 40752.05
0.8664 | 40759.9375
0.8664 | 40767.6875
0.8676 | 40774.73
0.8676 | 40781.53125
0.8676 | 40788
0.8688 | 40794.11
0.8688 | 40800.23
0.8699978 | 40806.77
0.87 | 40813.78125
0.8711978 | 40821.42
0.8723978 | 40829.77
0.8724 | 40838.36
0.8724 | 40846.48
0.8724 | 40853.8
0.8735978 | 40860.11
0.8747978 | 40865.58
0.8748 | 40870.59375
0.8748 | 40876.27
0.8759978 | 40882.7
0.876 | 40889.71875
0.876 | 40897.11
0.8771978 | 40904.71875
0.8772 | 40911.8
0.8772 | 40918.52
0.8784 | 40924.84375
0.8784 | 40930.6875
0.8795978 | 40936.5
0.8796 | 40942.39
0.8796 | 40948.53125
0.8807978 | 40955.03125
0.8808 | 40962.34375
0.8808 | 40970.25
0.8819978 | 40978.71875
0.882 | 40987.125
0.882 | 40995.2
0.8832 | 41002.5
0.8843978 | 41009
0.8844 | 41014.90625
0.8844 | 41020.77
0.8856 | 41027.02
0.8856 | 41033.83
0.8867978 | 41041.40625
0.8868 | 41049.42
0.8868 | 41057.55
0.888 | 41065.53125
0.888 | 41073.03125
0.8892 | 41079.98
0.8903978 | 41086.4375
0.8904 | 41092.7
0.8904 | 41098.84375
0.8904 | 41105.27
0.8916 | 41112.21875
0.8916 | 41119.875
0.8927978 | 41128.03125
0.8928 | 41136.375
0.8939978 | 41144.48
0.894 | 41151.78125
0.8952 | 41158.25
0.8952 | 41164.17
0.8952 | 41170.11
0.8964 | 41176.46875
0.8964 | 41183.58
0.8976 | 41191.39
0.8976 | 41199.67
0.8988 | 41208.08
0.8999978 | 41216.27
0.9 | 41224.11
0.9 | 41231.40625
0.9012 | 41238.23
0.9012 | 41244.92
0.9023978 | 41251.45
0.9024 | 41257.8125
0.9024 | 41264.77
0.9036 | 41272.45
0.9047978 | 41280.59375
0.9048 | 41289.28125
0.9048 | 41297.6875
0.906 | 41305.1875
0.906 | 41311.58
0.906 | 41317.3125
0.906 | 41322.8
0.9072 | 41328.78125
0.9084 | 41335.5
0.9095978 | 41343.05
0.9096 | 41350.7
0.9108 | 41358.34375
0.9108 | 41365.77
0.9119978 | 41372.75
0.912 | 41378.83
0.9131978 | 41384.65625
0.9132 | 41390.08
0.9143978 | 41395.375
0.9144 | 41400.89
0.9156 | 41407.09375
0.9167978 | 41413.86
0.9168 | 41421.39
0.9168 | 41429.28125
0.918 | 41437.08
0.918 | 41444.34375
0.9192 | 41450.98
0.9192 | 41456.71875
0.9203978 | 41462.1875
0.9204 | 41467.86
0.9216 | 41474.14
0.9216 | 41481.09375
0.9228 | 41488.84375
0.9228 | 41496.92
0.9228 | 41505.02
0.924 | 41512.75
0.924 | 41519.95
0.9252 | 41526.5625
0.9263978 | 41532.7
0.9264 | 41538.39
0.9275978 | 41544.15625
0.9276 | 41550.02
0.9276 | 41556.15625
0.9288 | 41562.95
0.9288 | 41570.23
0.9299978 | 41577.59375
0.93 | 41584.55
0.9312 | 41591.03125
0.9312 | 41596.5625
0.9324 | 41601.6875
0.9324 | 41606.58
0.9336 | 41612.02
0.9336 | 41618.125
0.9347978 | 41625.21875
0.9348 | 41632.73
0.9359978 | 41640.5625
0.936 | 41648.27
0.9371978 | 41655.7
0.9372 | 41662.8125
0.9383978 | 41669.36
0.9384 | 41675.77
0.9384 | 41682.23
0.9395978 | 41688.75
0.9396 | 41695.55
0.9408 | 41703.05
0.9408 | 41711.03125
0.942 | 41719.375
0.9431978 | 41727.46875
0.9432 | 41734.89
0.9443978 | 41741.625
0.9455978 | 41747.5625
0.9456 | 41753.03125
0.9456 | 41758.6875
0.9468 | 41764.96875
0.9468 | 41771.75
0.948 | 41779.0625
0.9491978 | 41786.58
0.9492 | 41793.9375
0.9503978 | 41800.9375
0.9504 | 41807.61
0.9515978 | 41813.90625
0.9516 | 41820.09375
0.9516 | 41826.3
0.9516 | 41832.46875
0.9528 | 41839.05
0.954 | 41846.25
0.9551978 | 41854.02
0.9563978 | 41862.23
0.9564 | 41870.55
0.9564 | 41878.375
0.9575978 | 41885.48
0.9576 | 41891.53125
0.9588 | 41897.03125
0.9588 | 41902.48
0.96 | 41908.39
0.9611978 | 41915.03125
0.9612 | 41922.52
0.9624 | 41930.58
0.9635978 | 41938.73
0.9636 | 41946.55
0.9647978 | 41953.73
0.9648 | 41960.3
0.9659978 | 41966.45
0.966 | 41972.375
0.9671978 | 41978.34375
0.9672 | 41984.59
0.9684 | 41991.34
0.9695978 | 41998.51
0.9696 | 42006.23
0.9696 | 42013.85
0.9708 | 42021.16
0.9719978 | 42027.66
0.972 | 42033.41
0.9732 | 42038.37
0.9732 | 42043.29
0.9732 | 42048.4
0.9744 | 42054.27
0.9756 | 42060.76
0.9756 | 42067.85
0.9768 | 42075.16
0.9768 | 42082.57
0.978 | 42089.59
0.978 | 42096.2
0.9792 | 42102.35
0.9803978 | 42108.24
0.9804 | 42113.99
0.9816 | 42120.07
0.9816 | 42126.63
0.9828 | 42133.98
0.9828 | 42141.91
0.9828 | 42150.23
0.984 | 42158.21
0.9851978 | 42165.35
0.9852 | 42171.66
0.9864 | 42177.27
0.9875978 | 42182.41
0.9876 | 42187.77
0.9887978 | 42193.73
0.9888 | 42200.09
0.99 | 42206.99
0.9911978 | 42214.13
0.9912 | 42221.2
0.9923978 | 42228.01
0.9924 | 42234.29
0.9936 | 42239.95
0.9947978 | 42245.4
0.9948 | 42250.68
0.9959978 | 42256.13
0.996 | 42262.05
0.9972 | 42268.41
0.9972 | 42275.35
0.9984 | 42282.82
0.9984 | 42290.59
0.9996 | 42298.21
1.0008 | 42305.54
1.0008 | 42312.09
1.001998 | 42318.07
1.003198 | 42323.74
1.0032 | 42329.7
1.0044 | 42336.26
1.0044 | 42343.65
1.005598 | 42351.6
1.0056 | 42359.76
1.006798 | 42367.74
1.007998 | 42375.23
1.009198 | 42382.07
1.0092 | 42388.23
1.010398 | 42394.15
1.0104 | 42399.68
1.011598 | 42405.46
1.012798 | 42411.51
1.0128 | 42418.2
1.014 | 42425.41
1.015198 | 42432.96
1.016398 | 42440.37
1.0164 | 42447.13
1.017598 | 42453.27
1.0176 | 42458.73
1.018798 | 42464.04
1.0188 | 42469.4
1.0188 | 42475.52
1.02 | 42482.37
1.021198 | 42489.73
1.022398 | 42497.37
1.023598 | 42505.12
1.0236 | 42512.57
1.0236 | 42519.46
1.0248 | 42525.87
1.0248 | 42532.04
1.026 | 42537.93
1.027198 | 42543.8
1.0272 | 42549.91
1.0284 | 42556.73
1.029598 | 42563.91
1.0296 | 42571.68
1.0308 | 42579.46
1.032 | 42586.66
1.032 | 42592.76
1.0332 | 42598.23
1.034398 | 42603.12
1.0344 | 42608.18
1.0356 | 42613.74
1.036798 | 42620.23
1.0368 | 42627.3
1.038 | 42634.52
1.038 | 42641.51
1.0392 | 42648.3
1.0392 | 42654.48
1.0404 | 42659.87
1.0416 | 42665.12
1.0428 | 42670.2
1.043998 | 42675.3
1.044 | 42680.85
1.045198 | 42687.13
1.046398 | 42693.88
1.0464 | 42701.01
1.0476 | 42708.24
1.0476 | 42715.05
1.0488 | 42721.2
1.049998 | 42726.57
1.05 | 42731.54
1.0512 | 42736.57
1.052398 | 42741.98
1.0524 | 42748.1
1.0536 | 42754.9
1.054798 | 42762.38
1.0548 | 42769.8
1.056 | 42777.21
1.057198 | 42784.27
1.0572 | 42790.71
1.0584 | 42796.35
1.0596 | 42801.74
1.0608 | 42806.88
1.0608 | 42812.09
1.061998 | 42817.68
1.062 | 42823.96
1.0632 | 42830.7
1.0644 | 42837.57
1.0644 | 42844.1
1.0656 | 42850.1
1.0668 | 42855.16
1.067998 | 42859.51
1.068 | 42863.82
1.069198 | 42868.45
1.0692 | 42873.55
1.0704 | 42879.38
1.071598 | 42885.99
1.0716 | 42892.7
1.0728 | 42899.59
1.073998 | 42906.45
1.075198 | 42913.05
1.0752 | 42919.18
1.076398 | 42925.16
1.0764 | 42930.9
1.0776 | 42936.6
1.078798 | 42942.68
1.0788 | 42949.24
1.079998 | 42956.35
1.08 | 42963.98
1.0812 | 42971.66
1.0824 | 42978.79
1.084796 | 42985.27
1.0848 | 42990.99
1.0848 | 42995.98
1.086 | 43000.91
1.0872 | 43006.4
1.088398 | 43012.35
1.0884 | 43018.73
1.0896 | 43025.52
1.0908 | 43032.26
1.092 | 43038.79
1.093198 | 43045.1
1.0932 | 43051.05
1.094398 | 43056.91
1.0944 | 43062.73
1.0956 | 43068.51
1.096798 | 43074.49
1.0968 | 43080.88
1.098 | 43087.79
1.099198 | 43095.12
1.0992 | 43102.57
1.101596 | 43109.93
1.102798 | 43116.73
1.103998 | 43122.63
1.103998 | 43127.9
1.105198 | 43133.09
1.1052 | 43138.45
1.1064 | 43144.51
1.107598 | 43151.3
1.109993 | 43158.65
1.11 | 43165.98
1.1112 | 43173.09
1.1112 | 43179.65
1.1124 | 43185.65
1.1136 | 43191.32
1.1136 | 43196.65
1.1148 | 43202.01
1.116 | 43207.48
1.117198 | 43213.41
1.118398 | 43219.62
1.1184 | 43226.54
1.1196 | 43233.54
1.1196 | 43240.4
1.1208 | 43246.62
1.122 | 43252.01
1.123198 | 43256.48
1.1232 | 43260.63
1.124398 | 43265.01
1.1256 | 43269.79
1.1268 | 43275.27
1.128 | 43281.45
1.128 | 43288.02
1.129198 | 43294.62
1.1304 | 43301.16
1.1316 | 43307.34
1.132798 | 43312.96
1.1328 | 43318.12
1.134 | 43322.99
1.135198 | 43328.02
1.136398 | 43333.4
1.137598 | 43339.63
1.138798 | 43346.6
1.1388 | 43354.15
1.14 | 43361.63
1.141198 | 43368.68
1.1412 | 43374.76
1.1424 | 43379.96
1.143598 | 43384.46
1.144798 | 43388.96
1.145998 | 43393.76
1.146 | 43399.13
1.1472 | 43405.07
1.1484 | 43411.45
1.149598 | 43417.7
1.150798 | 43423.84
1.151998 | 43429.55
1.153198 | 43434.74
1.154398 | 43439.37
1.1544 | 43443.91
1.1556 | 43448.54
1.1568 | 43453.38
1.158 | 43458.73
1.1592 | 43464.76
1.160398 | 43471.4
1.1604 | 43478.38
1.1616 | 43485.29
1.1628 | 43491.85
1.164 | 43497.98
1.165198 | 43503.3
1.166398 | 43508.12
1.1664 | 43513.15
1.167598 | 43518.63
1.168798 | 43524.54
1.1688 | 43531.09
1.17 | 43538.04
1.1712 | 43544.96875
1.172398 | 43551.78125
1.1724 | 43557.86
1.1736 | 43563.375
1.1748 | 43568.5625
1.175998 | 43571.11
1.1772 | 43575.9375
1.178398 | 43580.89
1.1784 | 43586.55
1.179598 | 43592.71875
1.1808 | 43599.33
1.182 | 43606.0625
1.183198 | 43612.78125
1.184398 | 43618.875
1.185598 | 43624.17
1.186798 | 43629.0625
1.187998 | 43633.96875
1.188 | 43639
1.1892 | 43644.5
1.190398 | 43650.8
1.191598 | 43657.45
1.192798 | 43664.40625
1.193998 | 43671.53125
1.194 | 43678.59375
1.1952 | 43685.375
1.1964 | 43692.02
1.1976 | 43698.46875
1.1988 | 43704.98
1.199998 | 43712.14
1.201198 | 43719.92
1.2024 | 43728.73
1.204796 | 43738.3
1.205998 | 43748.11
1.206 | 43757.14
1.2072 | 43765.17
1.209596 | 43772.125
1.2096 | 43778.875
1.2108 | 43785.86
1.212 | 43793.625
1.213198 | 43802.46875
1.214398 | 43811.9375
1.215598 | 43821.21875
1.2168 | 43830.0625
1.217998 | 43838.25
1.2192 | 43845.95
1.220398 | 43853.21875
1.221598 | 43860.39
1.222798 | 43868.17
1.223998 | 43876.95
1.225198 | 43886.39
1.226398 | 43896.17
1.228793 | 43905.95
1.229998 | 43914.7
1.231198 | 43922.625
1.2324 | 43930.5
1.234796 | 43938.625
1.235998 | 43947.46875
1.236 | 43957.53125
1.2372 | 43968.28125
1.239596 | 43978.875
1.2408 | 43988.84375
1.242 | 43997.59375
1.244396 | 44005.71875
1.245598 | 44013.5
1.246798 | 44021.61
1.247998 | 44030.8
1.2492 | 44040.7
1.2504 | 44050.36
1.252796 | 44059.33
1.255199 | 44067.58
1.256398 | 44075.27
1.2576 | 44082.95
1.2588 | 44091.77
1.26 | 44101.7
1.262396 | 44112.17
1.2636 | 44122.61
1.2648 | 44132.8
1.267196 | 44142.23
1.268398 | 44151.67
1.2696 | 44161.39
1.271996 | 44171.89
1.273198 | 44183.23
1.275593 | 44194.17
1.276798 | 44204.23
1.278 | 44213.8
1.280396 | 44222.83
1.281598 | 44231.64
1.283993 | 44241.2
1.286397 | 44251.39
1.287598 | 44261.7
1.2888 | 44271.39
1.291196 | 44280.48
1.293599 | 44289.52
1.294798 | 44299.33
1.297193 | 44309.95
1.2984 | 44321.14
1.300796 | 44331.95
1.302 | 44342.11
1.304396 | 44351.52
1.3056 | 44361.05
1.307996 | 44370.98
1.310399 | 44381.92
1.3116 | 44393.39
1.314 | 44404.23
1.316396 | 44413.95
1.318799 | 44423.45
1.32 | 44433.08
1.322396 | 44443.3
1.3236 | 44453.42
1.326 | 44462.86
1.3284 | 44471.36
1.330796 | 44479.58
1.333199 | 44487.95
1.335595 | 44497.08
1.3368 | 44507.27
1.339196 | 44517.8
1.342789 | 44527.73
1.344 | 44537.2
1.346396 | 44547.58
1.348799 | 44558.95
1.351195 | 44570.3
1.353598 | 44581.08
1.355993 | 44591.33
1.358397 | 44600.67
1.3608 | 44609.33
1.363196 | 44618.3
1.3644 | 44627.55
1.366796 | 44636.64
1.370397 | 44645.42
1.3728 | 44653.89
1.375196 | 44663.42
1.377599 | 44674.42
1.379995 | 44685.64
1.382398 | 44696.42
1.385999 | 44707.36
1.388394 | 44718.27
1.389598 | 44728.73
1.391993 | 44739.83
1.395594 | 44750.95
1.397998 | 44761.48
1.401599 | 44771.36
1.4052 | 44781.55
1.407596 | 44791.98
1.409999 | 44802.17
1.412394 | 44812.23
1.414798 | 44822.36
1.4172 | 44832.52
1.420793 | 44842.67
1.423197 | 44853.3
1.4256 | 44864.3
1.429193 | 44874.8
1.432794 | 44885.42
1.435198 | 44896.92
1.438799 | 44908.11
1.442392 | 44918.73
1.444795 | 44929.48
1.447199 | 44940.23
1.450792 | 44949.86
1.453195 | 44959.36
1.456789 | 44968.48
1.4592 | 44976.8
1.462793 | 44984.75
1.466394 | 44993.4375
1.469995 | 45002.28125
1.473589 | 45011.1875
1.476 | 45021.0625
1.478395 | 45031.53125
1.480799 | 45041.46875
1.4844 | 45051.71875
1.487993 | 45062.15625
1.4928 | 45072
1.496393 | 45081.40625
1.498796 | 45090.34375
1.502397 | 45098.375
1.505991 | 45106.02
1.509592 | 45114.27
1.511995 | 45122.55
1.515589 | 45131.08
1.51919 | 45140.7
1.522791 | 45151.23
1.526392 | 45162.27
1.529993 | 45173.98
1.533594 | 45184.98
1.537195 | 45194.98
1.540796 | 45205.36
1.545587 | 45215.2
1.549188 | 45223.7
1.551599 | 45232.02
1.556391 | 45241.05
1.559992 | 45250.86
1.563593 | 45261.42
1.567194 | 45272.02
1.571985 | 45281.98
1.575594 | 45292.36
1.579195 | 45303.05
1.583986 | 45313.23
1.588793 | 45322.8
1.592394 | 45332.92
1.595995 | 45343.42
1.599588 | 45353.61
1.604395 | 45361.98
1.609186 | 45369.48
1.612795 | 45377.375
1.616396 | 45385.14
1.621187 | 45391.92
1.624788 | 45399.15625
1.629595 | 45407.78125
1.633188 | 45418.1875
1.637995 | 45428.65625
1.642786 | 45438
1.647592 | 45447.9375
1.651193 | 45458.0625
1.655985 | 45466.28125
1.660791 | 45472.90625
1.664392 | 45479.96875
1.669199 | 45487.52
1.672792 | 45495.7
1.678789 | 45503.8
1.684786 | 45512.55
1.689592 | 45523.27
1.693193 | 45534.8
1.698 | 45545.23
1.701593 | 45555.27
1.7064 | 45566.14
1.711191 | 45576.42
1.717188 | 45584.45
1.721994 | 45591.52
1.726793 | 45600.3
1.7316 | 45609.64
1.737596 | 45618.08
1.742388 | 45627.05
1.7484 | 45637.77
1.753191 | 45648.64
1.759188 | 45657.3
1.763994 | 45665.3
1.768793 | 45674.08
1.77479 | 45682.0625
1.780786 | 45687.40625
1.785593 | 45692.875
1.790399 | 45699.58
1.796396 | 45705.96875
1.802393 | 45711
1.80839 | 45717.5625
1.813196 | 45726.375
1.819193 | 45734.52
1.823999 | 45741.83
1.831186 | 45750.39
1.835993 | 45759.11
1.841989 | 45765.21875
1.847986 | 45770.0625
1.855188 | 45775.55
1.86 | 45781.6
1.864791 | 45786.76
1.870788 | 45792.88
1.8768 | 45801.76
1.882797 | 45811.6
1.889999 | 45819.35
1.895995 | 45827.48
1.901992 | 45836.23
1.907989 | 45842.76
1.913986 | 45847.51
1.919998 | 45854.29
1.9272 | 45862.26
1.933196 | 45868.98
1.940399 | 45876.15
1.946395 | 45885.49
1.952392 | 45893.88
1.958389 | 45899.96
1.965591 | 45906.99
1.972793 | 45914.57
1.979995 | 45918.875
1.987197 | 45922.21875
1.993194 | 45927.36
1.999191 | 45932.125
2.006393 | 45935.25
2.012389 | 45940.75
2.019592 | 45948.8
2.027999 | 45955
2.033996 | 45960.42
2.041198 | 45967.15625
2.048385 | 45972.23
2.055587 | 45974.17
2.062789 | 45977.32
2.069976 | 45982.19
2.077193 | 45985.79
2.084396 | 45990.43
2.091598 | 45998.12
2.098785 | 46005.5
2.107177 | 46011.03
2.114394 | 46018.29
2.122787 | 46025.11
2.129989 | 46029.01
2.137191 | 46033.14
2.144393 | 46038.93
2.152786 | 46043.38
2.159988 | 46048.29
2.168395 | 46056.54
2.176788 | 46063.5
2.185195 | 46068.72
2.194778 | 46074.29
2.201995 | 46078.68
2.210387 | 46079.15625
2.21759 | 46080.64
2.225982 | 46083.0625
2.23439 | 46083.7
2.243972 | 46085.96875
2.251189 | 46090.84375
2.259582 | 46094.5625
2.267989 | 46097.71
2.277572 | 46102.87
2.287185 | 46105.12
2.295593 | 46105.4
2.303985 | 46107.04
2.311187 | 46108.8125
2.319579 | 46109.66
2.329192 | 46114.02
2.337585 | 46119.58
2.347198 | 46123.24
2.35678 | 46127.22
2.366393 | 46131.49
2.374786 | 46132.93
2.384399 | 46134.66
2.392791 | 46138.46
2.402374 | 46140.4
2.411987 | 46143.6
2.4216 | 46148.6
2.429977 | 46151.68
2.44078 | 46153.91
2.450393 | 46157.39
2.461196 | 46157.07
2.470779 | 46155.59
2.480392 | 46155.21
2.488784 | 46153.77
2.499587 | 46152.85
2.507995 | 46155.62
2.517593 | 46157.17
2.528396 | 46158.5
2.539199 | 46159.85
2.549972 | 46158.82
2.559585 | 46156.21
2.569198 | 46156.27
2.57759 | 46155.27
2.588393 | 46156.07
2.600387 | 46159.8125
2.61 | 46162.87
2.621993 | 46164.66
2.631576 | 46168.23
2.642379 | 46168.89
2.651992 | 46169.52
2.662795 | 46171.01
2.674789 | 46171.5
2.685592 | 46172.5625
2.697585 | 46175.18
2.707198 | 46175.17
2.719192 | 46175.23
2.729995 | 46174.41
2.741988 | 46170.14
2.752792 | 46166.57
2.763595 | 46162.94
2.776778 | 46158.54
2.787582 | 46157.0625
2.799575 | 46156.63
2.810378 | 46154.82
2.821182 | 46153.8
2.831985 | 46150.57
2.843978 | 46145.49
2.855972 | 46141.5
2.867996 | 46137.48
2.879989 | 46135.2
2.891982 | 46135.99
2.902786 | 46135.72
2.914779 | 46135.49
2.926772 | 46134.54
2.938796 | 46131.74
2.95079 | 46130.29
2.962783 | 46128.7
2.975997 | 46126.88
2.989181 | 46126.84375
3.001174 | 46125.9
3.013198 | 46123.29
3.026382 | 46120.73
3.039596 | 46115.78125
3.051589 | 46110.0625
3.063583 | 46104.28125
3.077987 | 46097.96875
3.091171 | 46094.35
3.103194 | 46091.4375
3.115188 | 46088.3
3.128371 | 46085.09
3.141586 | 46079.8
3.15599 | 46073.43
3.169173 | 46067.68
3.181197 | 46062.12
3.193191 | 46059.57
3.206374 | 46057.79
3.220748 | 46055.63
3.235183 | 46053.25
3.247176 | 46049.17
3.260391 | 46044.48
3.274795 | 46040.68
3.290359 | 46036.87
3.303573 | 46034.68
3.316787 | 46032.13
3.329971 | 46028.17
3.345596 | 46022.76
3.36 | 46015.57
3.374374 | 46007.45
3.386398 | 45998.98
3.400771 | 45991.01
3.417556 | 45984.76
3.43077 | 45978.86
3.445174 | 45972.95
3.459579 | 45966.4
3.473983 | 45958.03
3.489547 | 45949.43
3.502792 | 45941.25
3.515975 | 45934.79
3.531539 | 45929.95
3.547195 | 45925.62
3.561599 | 45920.5
3.575973 | 45914.76
3.590377 | 45908.4
3.607162 | 45901.96
3.621597 | 45896.46
3.637161 | 45892
3.651595 | 45886.67
3.66719 | 45879.93
3.683975 | 45871.28
3.6996 | 45860.87
3.715194 | 45849.68
3.730758 | 45838.81
3.745193 | 45829.09
3.759597 | 45820.96
3.775161 | 45813.32
3.790756 | 45804.36
3.80754 | 45794.79
3.821975 | 45784.48
3.836379 | 45774.17
3.851974 | 45765.48
3.868758 | 45758.67
3.884383 | 45752.86
3.901168 | 45746.37
3.916793 | 45739
3.931197 | 45730.95
3.947982 | 45722.01
3.963577 | 45714.31
3.979171 | 45707.43
3.997176 | 45700.53
4.015182 | 45692.45
4.031967 | 45681.92
4.047592 | 45670.48
4.063156 | 45656.73
4.081161 | 45644.23
4.097976 | 45632.89
4.114761 | 45622.57
4.130386 | 45612.51
4.14598 | 45600.82
4.165145 | 45588.98
4.18077 | 45575.86
4.198776 | 45564.29
4.21437 | 45554.04
4.232376 | 45544.92
4.24794 | 45536.32
4.263595 | 45526.29
4.28276 | 45516.42
4.299575 | 45504.79
4.317581 | 45494.2
4.335586 | 45484.26
4.35115 | 45474.45
4.367996 | 45464.07
4.387161 | 45450.64
4.405166 | 45436.86
4.421951 | 45421.2
4.438797 | 45407.14
4.456741 | 45393.76
4.473556 | 45381.73
4.491561 | 45369.57
4.508377 | 45355.7
4.527542 | 45342.2
4.544387 | 45327.14
4.562393 | 45314.61
4.579177 | 45302.89
4.597183 | 45292.98
4.615188 | 45281.86
4.631973 | 45270.11
4.651199 | 45258.26
4.669143 | 45244.86
4.688369 | 45233.73
4.705154 | 45221.7
4.723159 | 45210.79
4.742385 | 45196.23
4.76155 | 45181.23
4.779586 | 45163.48
4.797592 | 45145.98
4.815597 | 45129.48
4.834762 | 45113.92
4.853988 | 45099.11
4.870773 | 45082.04
4.889999 | 45065.67
4.910385 | 45047.42
4.92839 | 45031.86
4.946395 | 45016.89
4.964383 | 45003.89
4.983548 | 44989.73
5.001553 | 44975.82
5.019558 | 44961.17
5.038785 | 44945.07
5.05917 | 44930.29
5.078396 | 44914.82
5.097561 | 44899.86
5.115567 | 44880.61
5.137173 | 44861.79
5.155179 | 44840.67
5.174344 | 44821.86
5.19479 | 44802.29
5.212796 | 44785.23
5.231961 | 44766.36
5.251187 | 44747.79
5.271573 | 44727.79
5.289578 | 44708.73
5.308743 | 44691.42
5.327969 | 44674.98
5.349576 | 44658.95
5.367581 | 44641.07
5.387967 | 44623.57
5.405972 | 44603.82
5.428799 | 44585.89
5.446743 | 44566.32
5.46719 | 44547.95
5.488797 | 44525.32
5.507962 | 44503.01
5.527188 | 44477.51
5.546353 | 44454.32
5.5668 | 44431.26
5.585965 | 44410.76
5.607571 | 44388.14
5.626797 | 44365.89
5.645962 | 44342.14
5.665188 | 44318.57
5.685574 | 44296.07
5.7048 | 44273.89
5.723965 | 44251.76
5.744351 | 44228.57
5.765957 | 44205.82
5.785183 | 44180.39
5.804348 | 44156.82
5.825955 | 44132.07
5.846341 | 44108.14
5.866787 | 44079.39
5.887173 | 44050.95
5.90878 | 44020.01
5.927945 | 43991.7
5.947171 | 43963.01
5.968777 | 43937.2
5.987942 | 43909.76
6.009549 | 43882.57
6.028775 | 43854.26
6.04916 | 43825.26
6.068387 | 43796.57
6.088772 | 43767.32
6.110379 | 43737.07
6.130764 | 43702.95
6.152371 | 43666.82
6.173977 | 43625.7
6.196743 | 43584.82
6.21835 | 43540.7
6.241177 | 43496.45
6.262784 | 43449.07
6.28555 | 43402.95
6.307156 | 43353.57
6.329983 | 43304.45
6.35159 | 43247.82
6.374356 | 43182.95
6.399563 | 43102.2
6.427151 | 42997.45

## Specimen 4
Specimen 4 | Specimen 4
Strain | Force
% | N
0 | -7.458753
0 | -7.475965
0 | -7.533612
0 | -7.602094
0 | -7.696576
0 | -7.646588
0 | -7.657575
0 | -7.717053
0 | -7.744641
0 | -7.720593
0 | -7.696668
0 | -7.681149
0 | -7.680844
0 | -7.584592
0 | -7.523877
0 | -7.517835
0 | -7.42262
0 | -7.300061
0 | -7.234632
0 | -7.194592
0 | -7.224164
0 | -7.234906
0 | -7.187787
0 | -7.197064
0 | -6.9456
0 | -6.2581
0 | -5.2581
0 | -3.699506
0 | -1.402631
0 | 1.706744
0 | 5.581744
0 | 10.44112
0 | 16.14424
0 | 22.80049
0 | 30.30049
0 | 38.613
0.001199991 | 47.83175
0.0012 | 58.0505
0.0012 | 69.05049
0.0012 | 81.08174
0.0012 | 94.01924
0.0012 | 107.8942
0.0012 | 122.7067
0.002397815 | 138.7692
0.0024 | 155.7067
0.0024 | 173.8317
0.0024 | 193.0817
0.0024 | 213.1442
0.0024 | 234.6442
0.003599991 | 257.4568
0.0036 | 281.7068
0.0036 | 307.5818
0.004797815 | 335.4568
0.0048 | 364.8943
0.0048 | 396.2068
0.005997815 | 429.0818
0.006 | 462.8318
0.006 | 496.8318
0.007197815 | 530.3317
0.0072 | 563.0817
0.0072 | 595.3317
0.00839999 | 627.0192
0.0084 | 658.8942
0.0084 | 691.0192
0.00959999 | 723.2692
0.0096 | 755.3942
0.0096 | 787.3942
0.01079999 | 818.8317
0.0108 | 849.7692
0.01199782 | 879.8317
0.012 | 909.2067
0.012 | 938.0817
0.01319782 | 966.5817
0.0132 | 994.8942
0.0132 | 1023.519
0.01439781 | 1052.269
0.0144 | 1081.269
0.0144 | 1109.957
0.01559999 | 1138.332
0.0156 | 1165.769
0.0156 | 1192.332
0.01679999 | 1218.207
0.0168 | 1243.957
0.0168 | 1270.082
0.01799999 | 1296.644
0.018 | 1323.894
0.018 | 1351.582
0.01919999 | 1379.144
0.0192 | 1406.394
0.0192 | 1433.582
0.02039999 | 1460.144
0.0204 | 1486.082
0.02159782 | 1511.894
0.0216 | 1537.332
0.0216 | 1562.644
0.0216 | 1588.144
0.02279782 | 1614.082
0.0228 | 1640.457
0.0228 | 1667.332
0.02399782 | 1693.832
0.024 | 1720.082
0.024 | 1745.394
0.024 | 1770.082
0.02519782 | 1794.144
0.0252 | 1818.269
0.0252 | 1842.769
0.0252 | 1867.957
0.02639999 | 1893.457
0.0264 | 1919.332
0.0264 | 1945.332
0.0264 | 1971.082
0.02759999 | 1996.582
0.0276 | 2021.707
0.0276 | 2046.332
0.02879781 | 2070.582
0.0288 | 2094.769
0.0288 | 2118.707
0.0288 | 2142.832
0.02999999 | 2167.394
0.03 | 2192.269
0.03 | 2217.207
0.03119781 | 2242.144
0.0312 | 2266.457
0.0312 | 2289.832
0.0312 | 2312.707
0.03239999 | 2335.082
0.0324 | 2357.207
0.0324 | 2379.832
0.0324 | 2402.769
0.03359999 | 2425.832
0.0336 | 2448.894
0.0336 | 2471.635
0.03479781 | 2494.01
0.0348 | 2515.76
0.0348 | 2537.322
0.0348 | 2558.447
0.03599782 | 2579.697
0.036 | 2600.822
0.036 | 2622.01
0.036 | 2643.26
0.03719999 | 2665.135
0.0372 | 2687.135
0.0372 | 2709.01
0.0372 | 2730.635
0.03839999 | 2751.76
0.0384 | 2772.01
0.0384 | 2791.697
0.0384 | 2811.26
0.03959782 | 2831.072
0.0396 | 2851.385
0.0396 | 2872.197
0.0396 | 2893.26
0.0396 | 2914.385
0.04079999 | 2935.447
0.0408 | 2956.01
0.0408 | 2976.197
0.04199782 | 2996.072
0.042 | 3015.697
0.042 | 3035.01
0.042 | 3054.822
0.042 | 3074.822
0.04319999 | 3095.385
0.0432 | 3116.135
0.0432 | 3136.885
0.04439782 | 3157.135
0.0444 | 3176.822
0.0444 | 3195.697
0.0444 | 3214.072
0.0444 | 3232.322
0.04559999 | 3250.572
0.0456 | 3269.072
0.0456 | 3287.947
0.0456 | 3307.01
0.04679782 | 3326.072
0.0468 | 3345.01
0.0468 | 3363.635
0.0468 | 3381.885
0.0468 | 3399.822
0.04799999 | 3417.51
0.048 | 3435.135
0.048 | 3452.572
0.048 | 3461.322
0.048 | 3479.447
0.04919782 | 3497.885
0.0492 | 3516.51
0.0492 | 3535.197
0.0492 | 3553.822
0.05039781 | 3571.385
0.0504 | 3588.322
0.0504 | 3604.697
0.0504 | 3620.729
0.0504 | 3636.916
0.0504 | 3653.354
0.05159999 | 3670.229
0.0516 | 3687.229
0.0516 | 3704.229
0.0516 | 3721.041
0.0516 | 3737.541
0.05279782 | 3753.604
0.0528 | 3769.354
0.0528 | 3784.729
0.0528 | 3799.885
0.0528 | 3815.26
0.0528 | 3830.572
0.05399999 | 3846.479
0.054 | 3862.916
0.054 | 3879.541
0.054 | 3895.979
0.054 | 3912.104
0.05519782 | 3927.135
0.0552 | 3941.291
0.0552 | 3955.104
0.0552 | 3968.541
0.0552 | 3982.291
0.0552 | 3996.635
0.0552 | 4011.291
0.05639999 | 4025.916
0.0564 | 4040.51
0.0564 | 4054.822
0.0564 | 4068.604
0.0564 | 4082.072
0.0564 | 4095.072
0.0564 | 4107.885
0.05759999 | 4120.572
0.0576 | 4133.447
0.0576 | 4146.51
0.0576 | 4160.291
0.0576 | 4174.291
0.0576 | 4188.322
0.05879999 | 4202.479
0.0588 | 4216.041
0.0588 | 4228.76
0.0588 | 4241.166
0.0588 | 4253.604
0.0588 | 4265.791
0.0588 | 4278.447
0.05999999 | 4291.51
0.06 | 4304.729
0.06 | 4317.822
0.06 | 4330.76
0.06 | 4343.135
0.06 | 4355.197
0.06119781 | 4366.916
0.0612 | 4378.51
0.0612 | 4389.791
0.0612 | 4401.229
0.0612 | 4412.791
0.0612 | 4424.635
0.0612 | 4436.791
0.06239782 | 4449.322
0.0624 | 4461.947
0.0624 | 4473.979
0.0624 | 4485.479
0.0624 | 4496.416
0.0624 | 4507.135
0.0624 | 4517.791
0.0624 | 4529.01
0.06359999 | 4540.604
0.0636 | 4552.354
0.0636 | 4564.104
0.0636 | 4575.51
0.0636 | 4586.541
0.0636 | 4597.354
0.06479782 | 4607.729
0.0648 | 4617.979
0.0648 | 4628.229
0.0648 | 4638.729
0.0648 | 4649.104
0.0648 | 4659.885
0.0648 | 4670.729
0.0648 | 4681.791
0.06599782 | 4692.729
0.066 | 4703.541
0.066 | 4713.76
0.066 | 4723.791
0.066 | 4733.479
0.066 | 4743.104
0.066 | 4752.979
0.066 | 4763.51
0.06719999 | 4774.26
0.0672 | 4785.197
0.0672 | 4796.197
0.0672 | 4807.01
0.0672 | 4817.416
0.0672 | 4827.354
0.0672 | 4837.166
0.0672 | 4846.604
0.06839999 | 4856.135
0.0684 | 4865.697
0.0684 | 4875.416
0.0684 | 4885.479
0.0684 | 4895.822
0.0684 | 4906.26
0.0684 | 4916.479
0.0684 | 4926.416
0.06959999 | 4935.916
0.0696 | 4944.947
0.0696 | 4953.791
0.0696 | 4962.854
0.0696 | 4972.447
0.0696 | 4982.26
0.0696 | 4992.354
0.0696 | 5002.51
0.0696 | 5012.635
0.07079999 | 5022.541
0.0708 | 5032.135
0.0708 | 5041.51
0.0708 | 5050.916
0.0708 | 5059.979
0.0708 | 5067.557
0.0708 | 5074.947
0.0708 | 5082.525
0.0708 | 5090.4
0.07199999 | 5098.744
0.072 | 5108.525
0.072 | 5118.463
0.072 | 5128.275
0.072 | 5137.494
0.072 | 5146.525
0.072 | 5155.4
0.072 | 5164.713
0.072 | 5174.15
0.072 | 5183.994
0.07319781 | 5194.025
0.0732 | 5204.307
0.0732 | 5214.244
0.0732 | 5224.15
0.0732 | 5233.807
0.0732 | 5243.275
0.0732 | 5252.65
0.0732 | 5262.057
0.0732 | 5271.525
0.0732 | 5281.182
0.07439782 | 5291.15
0.0744 | 5301.338
0.0744 | 5311.744
0.0744 | 5321.932
0.0744 | 5331.775
0.0744 | 5341.15
0.0744 | 5350.057
0.0744 | 5358.65
0.0744 | 5367.369
0.07559782 | 5376.525
0.0756 | 5386.025
0.0756 | 5395.744
0.0756 | 5405.744
0.0756 | 5415.932
0.0756 | 5425.963
0.0756 | 5435.619
0.0756 | 5445.213
0.0756 | 5454.557
0.07679781 | 5463.807
0.0768 | 5472.869
0.0768 | 5482.182
0.0768 | 5491.619
0.0768 | 5501.619
0.0768 | 5511.713
0.0768 | 5521.838
0.0768 | 5531.713
0.0768 | 5541.463
0.0768 | 5550.338
0.07799999 | 5558.963
0.078 | 5567.744
0.078 | 5576.744
0.078 | 5585.807
0.078 | 5595.463
0.078 | 5605.275
0.078 | 5615.025
0.078 | 5624.744
0.078 | 5634.307
0.07919782 | 5643.619
0.0792 | 5652.775
0.0792 | 5661.713
0.0792 | 5670.619
0.0792 | 5679.775
0.0792 | 5689.057
0.0792 | 5698.682
0.0792 | 5708.682
0.0792 | 5718.869
0.0792 | 5729.025
0.08039781 | 5738.869
0.0804 | 5748.15
0.0804 | 5757.069
0.0804 | 5765.694
0.0804 | 5774.413
0.0804 | 5783.569
0.0804 | 5793.1
0.0804 | 5802.725
0.0804 | 5812.35
0.08159999 | 5821.944
0.0816 | 5831.288
0.0816 | 5840.35
0.0816 | 5849.381
0.0816 | 5858.506
0.0816 | 5867.475
0.0816 | 5876.475
0.0816 | 5885.569
0.0816 | 5894.913
0.08279999 | 5904.663
0.0828 | 5914.694
0.0828 | 5924.85
0.0828 | 5934.913
0.0828 | 5944.6
0.0828 | 5953.663
0.0828 | 5962.6
0.0828 | 5971.381
0.08399782 | 5980.444
0.084 | 5989.881
0.084 | 5999.788
0.084 | 6009.85
0.084 | 6019.975
0.084 | 6030.006
0.084 | 6039.788
0.084 | 6049.069
0.084 | 6058.131
0.08519781 | 6067.1
0.0852 | 6076.1
0.0852 | 6085.163
0.0852 | 6094.569
0.0852 | 6104.256
0.0852 | 6114.225
0.0852 | 6124.319
0.0852 | 6134.444
0.08639781 | 6144.506
0.0864 | 6154.163
0.0864 | 6163.256
0.0864 | 6172.288
0.0864 | 6181.288
0.0864 | 6190.506
0.0864 | 6199.944
0.0864 | 6210.038
0.0864 | 6220.038
0.08759782 | 6229.975
0.0876 | 6239.694
0.0876 | 6249.163
0.0876 | 6258.194
0.0876 | 6267.038
0.0876 | 6275.881
0.0876 | 6284.475
0.0876 | 6293.256
0.0876 | 6302.413
0.0876 | 6311.975
0.08879782 | 6321.756
0.0888 | 6331.725
0.0888 | 6341.35
0.0888 | 6350.6
0.0888 | 6359.381
0.0888 | 6367.694
0.0888 | 6376.131
0.0888 | 6384.756
0.0888 | 6393.569
0.08999781 | 6402.788
0.09 | 6412.475
0.09 | 6421.944
0.09 | 6431.288
0.09 | 6440.444
0.09 | 6449.1
0.09 | 6457.444
0.09 | 6465.819
0.09 | 6474.288
0.09119782 | 6482.819
0.0912 | 6491.538
0.0912 | 6500.569
0.0912 | 6509.788
0.0912 | 6519.006
0.0912 | 6528.131
0.0912 | 6537.038
0.0912 | 6545.6
0.0912 | 6553.725
0.09239782 | 6561.881
0.0924 | 6570.288
0.0924 | 6579.1
0.0924 | 6588.225
0.0924 | 6597.819
0.0924 | 6607.319
0.0924 | 6616.725
0.0924 | 6626.069
0.0924 | 6635.413
0.09359781 | 6644.444
0.0936 | 6653.569
0.0936 | 6662.6
0.0936 | 6671.538
0.0936 | 6680.538
0.0936 | 6689.913
0.0936 | 6699.538
0.0936 | 6709.6
0.0936 | 6719.694
0.09479999 | 6729.6
0.0948 | 6739.131
0.0948 | 6748.163
0.0948 | 6756.881
0.0948 | 6765.694
0.0948 | 6774.663
0.0948 | 6783.975
0.0948 | 6793.913
0.09599782 | 6804.194
0.096 | 6814.35
0.096 | 6824.6
0.096 | 6834.694
0.096 | 6844.6
0.096 | 6854.225
0.096 | 6863.944
0.096 | 6873.569
0.096 | 6883.381
0.09719782 | 6893.413
0.0972 | 6903.756
0.0972 | 6914.663
0.0972 | 6925.694
0.0972 | 6936.788
0.0972 | 6947.413
0.0972 | 6957.85
0.0972 | 6967.694
0.09839999 | 6977.538
0.0984 | 6987.6
0.0984 | 6998.163
0.0984 | 7008.881
0.0984 | 7020.1
0.0984 | 7031.444
0.0984 | 7042.694
0.0984 | 7054.069
0.09959781 | 7065.413
0.0996 | 7076.631
0.0996 | 7087.788
0.0996 | 7098.756
0.0996 | 7109.788
0.0996 | 7121.038
0.0996 | 7132.538
0.0996 | 7144.444
0.1008 | 7156.975
0.1008 | 7169.444
0.1008 | 7181.725
0.1008 | 7193.444
0.1008 | 7204.944
0.1008 | 7215.631
0.1008 | 7226.194
0.1008 | 7237.131
0.102 | 7248.756
0.102 | 7260.475
0.102 | 7272.85
0.102 | 7285.35
0.102 | 7297.725
0.102 | 7309.538
0.102 | 7321.1
0.1031978 | 7332.475
0.1032 | 7343.631
0.1032 | 7354.631
0.1032 | 7365.913
0.1032 | 7377.569
0.1032 | 7389.413
0.1032 | 7401.538
0.1032 | 7413.819
0.1043978 | 7425.85
0.1044 | 7437.1
0.1044 | 7447.756
0.1044 | 7457.6
0.1044 | 7467.069
0.1044 | 7476.35
0.1044 | 7485.944
0.1044 | 7495.694
0.1044 | 7505.85
0.1056 | 7515.944
0.1056 | 7525.944
0.1056 | 7535.756
0.1056 | 7545.194
0.1056 | 7554.1
0.1056 | 7562.788
0.1056 | 7571.225
0.1056 | 7579.6
0.1056 | 7588.163
0.1056 | 7597.163
0.1067978 | 7606.569
0.1068 | 7616.35
0.1068 | 7626.225
0.1068 | 7635.569
0.1068 | 7644.475
0.1068 | 7652.6
0.1068 | 7660.147
0.1068 | 7667.584
0.1068 | 7675.084
0.1068 | 7682.959
0.1068 | 7691.116
0.1079978 | 7699.553
0.108 | 7707.928
0.108 | 7716.303
0.108 | 7724.209
0.108 | 7731.834
0.108 | 7739.147
0.108 | 7746.084
0.108 | 7753.084
0.108 | 7760.241
0.108 | 7767.569
0.108 | 7775.194
0.108 | 7783.194
0.108 | 7791.288
0.1092 | 7798.975
0.1092 | 7806.163
0.1092 | 7812.881
0.1092 | 7819.022
0.1092 | 7824.569
0.1092 | 7830.272
0.1092 | 7836.272
0.1092 | 7842.616
0.1092 | 7849.178
0.1092 | 7856.131
0.1092 | 7862.866
0.1092 | 7869.319
0.1092 | 7875.163
0.1092 | 7880.506
0.1092 | 7885.413
0.1104 | 7890.116
0.1104 | 7894.834
0.1104 | 7899.803
0.1104 | 7905.178
0.1104 | 7910.866
0.1104 | 7916.991
0.1104 | 7923.131
0.1104 | 7929.038
0.1104 | 7934.444
0.1104 | 7939.319
0.1104 | 7943.678
0.1104 | 7947.913
0.1104 | 7952.319
0.1104 | 7957.038
0.1104 | 7962.178
0.1104 | 7967.678
0.1104 | 7973.038
0.1104 | 7978.413
0.1104 | 7983.647
0.1104 | 7988.569
0.1104 | 7993.225
0.1104 | 7997.756
0.1116 | 8002.038
0.1116 | 8006.462
0.1116 | 8011.353
0.1116 | 8016.431
0.1116 | 8022.166
0.1116 | 8028.166
0.1116 | 8033.744
0.1116 | 8038.728
0.1116 | 8043.197
0.1116 | 8046.97
0.1116 | 8050.65
0.1116 | 8054.759
0.1116 | 8059.166
0.1116 | 8064.119
0.1116 | 8069.431
0.1116 | 8074.603
0.1127978 | 8079.619
0.1128 | 8084.65
0.1128 | 8089.275
0.1128 | 8093.681
0.1128 | 8098.181
0.1128 | 8102.634
0.1128 | 8106.947
0.1128 | 8111.369
0.1128 | 8116.197
0.1128 | 8121.244
0.1128 | 8126.556
0.1128 | 8131.931
0.1128 | 8137.244
0.1139978 | 8141.869
0.114 | 8146.119
0.114 | 8150.025
0.114 | 8154.119
0.114 | 8158.494
0.114 | 8163.525
0.114 | 8168.9
0.114 | 8174.525
0.114 | 8179.947
0.114 | 8185.228
0.114 | 8190.181
0.114 | 8194.76
0.114 | 8198.979
0.114 | 8203.072
0.114 | 8207.104
0.1151978 | 8211.127
0.1152 | 8215.299
0.1152 | 8220.049
0.1152 | 8225.111
0.1152 | 8230.408
0.1152 | 8235.549
0.1152 | 8240.424
0.1152 | 8244.455
0.1152 | 8248.197
0.1152 | 8251.619
0.1152 | 8255.424
0.1152 | 8259.658
0.1152 | 8264.564
0.1152 | 8269.814
0.1152 | 8275.127
0.1152 | 8280.158
0.1163978 | 8285.205
0.1164 | 8289.658
0.1164 | 8293.83
0.1164 | 8298.064
0.1164 | 8302.283
0.1164 | 8306.189
0.1164 | 8310.455
0.1164 | 8314.939
0.1164 | 8319.768
0.1164 | 8324.721
0.1164 | 8329.971
0.1164 | 8334.924
0.1164 | 8339.502
0.1164 | 8343.564
0.1176 | 8347.486
0.1176 | 8351.275
0.1176 | 8355.525
0.1176 | 8360.291
0.1176 | 8365.51
0.1176 | 8370.838
0.1176 | 8376.369
0.1176 | 8381.697
0.1176 | 8386.775
0.1176 | 8391.541
0.1176 | 8396.119
0.1176 | 8400.572
0.1176 | 8405.088
0.1176 | 8409.604
0.1176 | 8414.322
0.1176 | 8419.432
0.1176 | 8424.744
0.1188 | 8430.072
0.1188 | 8435.385
0.1188 | 8440.197
0.1188 | 8444.619
0.1188 | 8448.627
0.1188 | 8452.354
0.1188 | 8456.111
0.1188 | 8460.596
0.1188 | 8465.502
0.1188 | 8470.689
0.1188 | 8476.439
0.1188 | 8482.236
0.1188 | 8487.533
0.1188 | 8492.471
0.1199978 | 8497.08
0.12 | 8501.127
0.12 | 8505.135
0.12 | 8509.291
0.12 | 8513.51
0.12 | 8518.197
0.12 | 8523.213
0.12 | 8528.479
0.12 | 8533.494
0.12 | 8538.354
0.12 | 8542.502
0.12 | 8546.096
0.12 | 8549.197
0.12 | 8552.4
0.12 | 8555.658
0.12 | 8559.494
0.12 | 8563.76
0.12 | 8568.385
0.12 | 8573.182
0.12 | 8578.119
0.12 | 8582.729
0.1211978 | 8587.104
0.1212 | 8591.26
0.1212 | 8595.236
0.1212 | 8599.072
0.1212 | 8603.135
0.1212 | 8607.682
0.1212 | 8612.775
0.1212 | 8618.229
0.1212 | 8623.979
0.1212 | 8629.541
0.1212 | 8634.588
0.1212 | 8638.869
0.1212 | 8642.65
0.1212 | 8646.104
0.1212 | 8649.807
0.1212 | 8653.916
0.1212 | 8658.369
0.1212 | 8663.432
0.1224 | 8668.635
0.1224 | 8673.854
0.1224 | 8678.729
0.1224 | 8683.541
0.1224 | 8687.9
0.1224 | 8692.135
0.1224 | 8696.307
0.1224 | 8700.822
0.1224 | 8705.369
0.1224 | 8710.26
0.1224 | 8715.65
0.1224 | 8721.275
0.1224 | 8727.104
0.1224 | 8732.791
0.1224 | 8738.072
0.1224 | 8742.65
0.1224 | 8746.697
0.1236 | 8750.51
0.1236 | 8754.635
0.1236 | 8758.994
0.1236 | 8763.9
0.1236 | 8769.307
0.1236 | 8774.682
0.1236 | 8779.979
0.1236 | 8785.244
0.1236 | 8790.197
0.1236 | 8794.775
0.1236 | 8799.041
0.1236 | 8803.354
0.1236 | 8807.713
0.1236 | 8812.322
0.1236 | 8817.4
0.1236 | 8823.244
0.1236 | 8829.385
0.1248 | 8835.4
0.1248 | 8841.197
0.1248 | 8846.291
0.1248 | 8850.729
0.1248 | 8854.596
0.1248 | 8858.783
0.1248 | 8863.221
0.1248 | 8868.283
0.1248 | 8873.721
0.1248 | 8879.502
0.1248 | 8885.002
0.1248 | 8890.439
0.1248 | 8895.393
0.1248 | 8899.877
0.1248 | 8904.205
0.1248 | 8908.408
0.1259978 | 8912.471
0.126 | 8916.955
0.126 | 8921.971
0.126 | 8927.424
0.126 | 8933.314
0.126 | 8939.471
0.126 | 8945.205
0.126 | 8950.252
0.126 | 8954.736
0.126 | 8958.682
0.126 | 8962.564
0.126 | 8966.893
0.126 | 8971.814
0.126 | 8977.127
0.126 | 8982.846
0.126 | 8988.393
0.1271978 | 8993.783
0.1272 | 8998.768
0.1272 | 9003.252
0.1272 | 9007.439
0.1272 | 9011.58
0.1272 | 9015.705
0.1272 | 9019.939
0.1272 | 9024.689
0.1272 | 9029.83
0.1272 | 9035.283
0.1272 | 9041.033
0.1272 | 9046.705
0.1272 | 9051.924
0.1272 | 9056.689
0.1272 | 9060.971
0.1272 | 9064.971
0.1272 | 9069.361
0.1283978 | 9074.299
0.1284 | 9079.643
0.1284 | 9085.549
0.1284 | 9091.752
0.1284 | 9097.658
0.1284 | 9103.252
0.1284 | 9108.518
0.1284 | 9113.268
0.1284 | 9117.752
0.1284 | 9122.33
0.1284 | 9126.893
0.1284 | 9131.58
0.1284 | 9136.627
0.1284 | 9142.127
0.1295978 | 9147.908
0.1296 | 9153.768
0.1296 | 9159.564
0.1296 | 9164.908
0.1296 | 9169.705
0.1296 | 9174.096
0.1296 | 9178.455
0.1296 | 9183.096
0.1296 | 9188.252
0.1296 | 9193.674
0.1296 | 9199.424
0.1296 | 9205.265
0.1296 | 9210.78
0.1296 | 9216.155
0.1296 | 9221.327
0.1307978 | 9226.249
0.1308 | 9231.046
0.1308 | 9235.78
0.1308 | 9240.593
0.1308 | 9245.452
0.1308 | 9250.499
0.1308 | 9256.046
0.1308 | 9261.874
0.1308 | 9267.562
0.1308 | 9272.89
0.1308 | 9277.812
0.1308 | 9282.155
0.1308 | 9286.265
0.1308 | 9290.437
0.1308 | 9295.202
0.132 | 9300.374
0.132 | 9305.999
0.132 | 9311.749
0.132 | 9317.577
0.132 | 9323.202
0.132 | 9328.515
0.132 | 9333.421
0.132 | 9338.233
0.132 | 9342.937
0.132 | 9347.608
0.132 | 9352.499
0.132 | 9357.577
0.132 | 9363.077
0.132 | 9368.905
0.1332 | 9374.921
0.1332 | 9380.562
0.1332 | 9385.843
0.1332 | 9390.702
0.1332 | 9394.999
0.1332 | 9399.03
0.1332 | 9403.452
0.1332 | 9408.515
0.1332 | 9413.812
0.1332 | 9419.546
0.1332 | 9425.483
0.1332 | 9431.374
0.1332 | 9436.733
0.1332 | 9441.874
0.1344 | 9446.671
0.1344 | 9451.327
0.1344 | 9455.843
0.1344 | 9460.671
0.1344 | 9465.749
0.1344 | 9471.374
0.1344 | 9477.249
0.1344 | 9483.265
0.1344 | 9489.062
0.1344 | 9494.421
0.1344 | 9499.233
0.1344 | 9503.608
0.1344 | 9507.843
0.1344 | 9512.312
0.1344 | 9517.077
0.1355978 | 9522.155
0.1356 | 9527.718
0.1356 | 9533.499
0.1356 | 9539.312
0.1356 | 9545.03
0.1356 | 9550.577
0.1356 | 9555.796
0.1356 | 9560.702
0.1356 | 9565.343
0.1356 | 9569.937
0.1356 | 9574.749
0.1356 | 9579.812
0.1356 | 9585.546
0.1356 | 9591.687
0.1356 | 9597.921
0.1367978 | 9603.952
0.1368 | 9609.421
0.1368 | 9614.077
0.1368 | 9618.296
0.1368 | 9622.358
0.1368 | 9626.577
0.1368 | 9631.452
0.1368 | 9636.765
0.1368 | 9642.374
0.1368 | 9648.093
0.1368 | 9653.624
0.1368 | 9658.843
0.1368 | 9663.702
0.1368 | 9668.499
0.1368 | 9673.124
0.1379978 | 9677.671
0.138 | 9682.327
0.138 | 9687.233
0.138 | 9692.249
0.138 | 9697.702
0.138 | 9703.577
0.138 | 9709.608
0.138 | 9715.296
0.138 | 9720.546
0.138 | 9725.171
0.138 | 9729.608
0.138 | 9733.71
0.138 | 9738.241
0.138 | 9743.413
0.1391978 | 9749.288
0.1392 | 9755.022
0.1392 | 9760.913
0.1392 | 9766.585
0.1392 | 9771.882
0.1392 | 9776.679
0.1392 | 9781.288
0.1392 | 9785.757
0.1392 | 9790.335
0.1392 | 9795.085
0.1392 | 9800.069
0.1392 | 9805.491
0.1392 | 9811.194
0.1392 | 9817.054
0.1392 | 9822.866
0.1404 | 9828.304
0.1404 | 9833.304
0.1404 | 9837.913
0.1404 | 9842.272
0.1404 | 9846.726
0.1404 | 9851.632
0.1404 | 9857.069
0.1404 | 9862.741
0.1404 | 9868.616
0.1404 | 9874.444
0.1404 | 9880.085
0.1404 | 9885.241
0.1404 | 9890.194
0.1404 | 9894.835
0.1415978 | 9899.241
0.1416 | 9903.679
0.1416 | 9908.491
0.1416 | 9913.804
0.1416 | 9919.679
0.1416 | 9925.741
0.1416 | 9931.71
0.1416 | 9937.179
0.1416 | 9941.991
0.1416 | 9946.304
0.1416 | 9950.374
0.1416 | 9954.718
0.1416 | 9959.483
0.1416 | 9964.733
0.1416 | 9970.312
0.1427978 | 9976.062
0.1428 | 9981.608
0.1428 | 9987.046
0.1428 | 9992.108
0.1428 | 9996.874
0.1428 | 10001.5
0.1428 | 10006.06
0.1428 | 10010.37
0.1428 | 10014.94
0.1428 | 10019.83
0.1428 | 10025.12
0.1428 | 10030.48
0.1428 | 10036.26
0.1428 | 10041.67
0.1428 | 10046.58
0.1439978 | 10050.95
0.144 | 10055.01
0.144 | 10058.91
0.144 | 10063.15
0.144 | 10067.93
0.144 | 10073.15
0.144 | 10078.71
0.144 | 10084.3
0.144 | 10089.77
0.144 | 10094.93
0.144 | 10099.63
0.144 | 10104.13
0.144 | 10108.58
0.144 | 10113.07
0.144 | 10117.54
0.144 | 10122.35
0.144 | 10127.43
0.144 | 10132.74
0.144 | 10138.16
0.1452 | 10143.44
0.1452 | 10148.4
0.1452 | 10153.01
0.1452 | 10157.19
0.1452 | 10161.21
0.1452 | 10165.4
0.1452 | 10169.91
0.1452 | 10174.83
0.1452 | 10180.19
0.1452 | 10185.58
0.1452 | 10191.1
0.1452 | 10196.54
0.1452 | 10201.71
0.1452 | 10206.32
0.1452 | 10210.94
0.1452 | 10215.35
0.1452 | 10219.55
0.1452 | 10223.85
0.1463978 | 10228.65
0.1464 | 10233.93
0.1464 | 10239.6
0.1464 | 10245.43
0.1464 | 10251.04
0.1464 | 10256.1
0.1464 | 10260.51
0.1464 | 10264.46
0.1464 | 10268.25
0.1464 | 10272.37
0.1464 | 10277.05
0.1464 | 10282.08
0.1464 | 10287.26
0.1464 | 10292.76
0.1464 | 10298.16
0.1464 | 10303.37
0.1464 | 10308.23
0.1464 | 10313.05
0.1476 | 10317.73
0.1476 | 10322.11
0.1476 | 10326.56
0.1476 | 10331.26
0.1476 | 10336.22
0.1476 | 10341.47
0.1476 | 10347.12
0.1476 | 10352.76
0.1476 | 10358.05
0.1476 | 10362.86
0.1476 | 10366.99
0.1476 | 10370.9
0.1476 | 10374.6
0.1476 | 10378.79
0.1476 | 10383.46
0.1476 | 10388.68
0.1476 | 10394.24
0.1476 | 10399.8
0.1488 | 10405.15
0.1488 | 10409.99
0.1488 | 10414.58
0.1488 | 10418.68
0.1488 | 10422.77
0.1488 | 10426.69
0.1488 | 10431.05
0.1488 | 10435.79
0.1488 | 10441.02
0.1488 | 10446.41
0.1488 | 10452.02
0.1488 | 10457.32
0.1488 | 10461.96
0.1488 | 10466.07
0.1488 | 10469.85
0.1488 | 10473.54
0.1488 | 10477.51
0.1488 | 10481.81
0.1488 | 10486.59
0.1488 | 10491.84
0.15 | 10497.07
0.15 | 10502.28
0.15 | 10507.37
0.15 | 10512.06
0.15 | 10516.29
0.15 | 10520.46
0.15 | 10524.49
0.15 | 10528.63
0.15 | 10532.97
0.15 | 10537.85
0.15 | 10543.16
0.15 | 10548.83
0.15 | 10554.49
0.15 | 10559.77
0.15 | 10564.47
0.15 | 10568.56
0.15 | 10572.19
0.15 | 10575.79
0.1511978 | 10579.75
0.1512 | 10584.11
0.1512 | 10588.97
0.1512 | 10594.17
0.1512 | 10599.44
0.1512 | 10604.69
0.1512 | 10609.67
0.1512 | 10614.22
0.1512 | 10618.46
0.1512 | 10622.43
0.1512 | 10626.51
0.1512 | 10630.84
0.1512 | 10635.59
0.1512 | 10640.71
0.1512 | 10646.21
0.1512 | 10651.75
0.1512 | 10657.17
0.1512 | 10662.14
0.1512 | 10666.59
0.1512 | 10670.75
0.1523978 | 10674.6
0.1524 | 10678.43
0.1524 | 10682.85
0.1524 | 10687.78
0.1524 | 10692.89
0.1524 | 10698.28
0.1524 | 10703.82
0.1524 | 10708.89
0.1524 | 10713.67
0.1524 | 10718.21
0.1524 | 10722.53
0.1524 | 10726.47
0.1524 | 10730.64
0.1524 | 10735.03
0.1524 | 10739.74
0.1524 | 10744.89
0.1524 | 10750.42
0.1524 | 10756.05
0.1535978 | 10761.42
0.1536 | 10766.36
0.1536 | 10770.6
0.1536 | 10774.6
0.1536 | 10778.46
0.1536 | 10782.56
0.1536 | 10787.04
0.1536 | 10792.12
0.1536 | 10797.48
0.1536 | 10802.85
0.1536 | 10807.9
0.1536 | 10812.82
0.1536 | 10817.4
0.1536 | 10821.57
0.1536 | 10825.62
0.1536 | 10829.62
0.1536 | 10833.82
0.1536 | 10838.39
0.1536 | 10843.57
0.1536 | 10849.18
0.1548 | 10855.04
0.1548 | 10860.34
0.1548 | 10865.07
0.1548 | 10869.08
0.1548 | 10872.83
0.1548 | 10876.64
0.1548 | 10880.89
0.1548 | 10885.56
0.1548 | 10890.59
0.1548 | 10895.62
0.1548 | 10900.56
0.1548 | 10905.37
0.1548 | 10910.01
0.1548 | 10914.39
0.1548 | 10918.64
0.1548 | 10922.64
0.156 | 10926.4
0.156 | 10930.36
0.156 | 10934.57
0.156 | 10939.13
0.156 | 10944.19
0.156 | 10949.5
0.156 | 10954.75
0.156 | 10959.78
0.156 | 10964.08
0.156 | 10967.93
0.156 | 10971.6
0.156 | 10975.33
0.156 | 10979.47
0.156 | 10984.16
0.156 | 10989.24
0.156 | 10994.47
0.156 | 10999.78
0.1571978 | 11004.75
0.1572 | 11009.52
0.1572 | 11013.74
0.1572 | 11017.78
0.1572 | 11021.42
0.1572 | 11025.11
0.1572 | 11028.73
0.1572 | 11032.92
0.1572 | 11037.67
0.1572 | 11042.76
0.1572 | 11048.15
0.1572 | 11053.46
0.1572 | 11058.18
0.1572 | 11062.25
0.1572 | 11066.04
0.1584 | 11069.66
0.1584 | 11073.71
0.1584 | 11078.17
0.1584 | 11083.13
0.1584 | 11088.35
0.1584 | 11093.64
0.1584 | 11098.6
0.1584 | 11103.61
0.1584 | 11108.33
0.1584 | 11112.74
0.1584 | 11116.86
0.1584 | 11121.16
0.1584 | 11125.23
0.1584 | 11129.43
0.1584 | 11134.06
0.1584 | 11138.95
0.1584 | 11144.15
0.1595978 | 11149.46
0.1596 | 11154.67
0.1596 | 11159.26
0.1596 | 11163.62
0.1596 | 11167.59
0.1596 | 11171.47
0.1596 | 11175.71
0.1596 | 11180.36
0.1596 | 11185.32
0.1596 | 11190.42
0.1596 | 11195.6
0.1596 | 11200.57
0.1596 | 11205.53
0.1596 | 11210.25
0.1596 | 11214.8
0.1596 | 11219.13
0.1596 | 11223.39
0.1596 | 11227.74
0.1596 | 11232.28
0.1607978 | 11237.17
0.1608 | 11242.25
0.1608 | 11247.64
0.1608 | 11252.86
0.1608 | 11257.49
0.1608 | 11261.63
0.1608 | 11265.5
0.1608 | 11269.03
0.1608 | 11272.7
0.1608 | 11277.1
0.1608 | 11281.96
0.1608 | 11287.28
0.1608 | 11292.62
0.1608 | 11298
0.1619978 | 11302.9
0.162 | 11307.48
0.162 | 11311.68
0.162 | 11315.63
0.162 | 11319.39
0.162 | 11323.32
0.162 | 11327.68
0.162 | 11332.68
0.162 | 11337.96
0.162 | 11343.42
0.162 | 11348.79
0.162 | 11353.56
0.162 | 11357.6
0.162 | 11361.32
0.162 | 11364.82
0.162 | 11368.35
0.162 | 11372.34
0.162 | 11376.7
0.162 | 11381.46
0.162 | 11386.5
0.162 | 11391.54
0.1632 | 11396.53
0.1632 | 11401.34
0.1632 | 11405.84
0.1632 | 11410.07
0.1632 | 11414.14
0.1632 | 11418.23
0.1632 | 11422.39
0.1632 | 11426.89
0.1632 | 11431.82
0.1632 | 11437.17
0.1632 | 11442.57
0.1632 | 11447.76
0.1632 | 11452.37
0.1643978 | 11456.38
0.1644 | 11459.94
0.1644 | 11463.36
0.1644 | 11466.78
0.1644 | 11470.96
0.1644 | 11475.45
0.1644 | 11480.31
0.1644 | 11485.04
0.1644 | 11490.1
0.1644 | 11494.67
0.1644 | 11499.14
0.1644 | 11503.14
0.1644 | 11507.14
0.1644 | 11510.82
0.1644 | 11514.61
0.1644 | 11518.53
0.1644 | 11523
0.1644 | 11528.11
0.1644 | 11533.64
0.1644 | 11539.17
0.1644 | 11544.5
0.1644 | 11549.13
0.1644 | 11552.99
0.1644 | 11556.36
0.1644 | 11559.75
0.1644 | 11563.39
0.1644 | 11567.57
0.1655978 | 11572.36
0.1656 | 11577.47
0.1656 | 11582.57
0.1656 | 11587.42
0.1656 | 11592.13
0.1656 | 11596.28
0.1656 | 11600.09
0.1656 | 11603.75
0.1656 | 11607.48
0.1667978 | 11611.44
0.1668 | 11615.62
0.1668 | 11620.23
0.1668 | 11625.33
0.1668 | 11630.5
0.1668 | 11635.51
0.1668 | 11640.26
0.1668 | 11644.47
0.1668 | 11648.17
0.1668 | 11651.72
0.1668 | 11655.43
0.1668 | 11659.48
0.1668 | 11664.19
0.1668 | 11669.2
0.1668 | 11674.26
0.1668 | 11679.19
0.1668 | 11684
0.1668 | 11688.29
0.1668 | 11692.33
0.1668 | 11696.16
0.1668 | 11699.68
0.1668 | 11703.22
0.1668 | 11707.08
0.1668 | 11711.28
0.1668 | 11716.15
0.1668 | 11721.53
0.1668 | 11726.92
0.1668 | 11731.95
0.1668 | 11736.4
0.1668 | 11740.17
0.1668 | 11743.67
0.168 | 11747.22
0.168 | 11750.97
0.168 | 11755.41
0.168 | 11760.37
0.168 | 11765.35
0.168 | 11770.12
0.168 | 11774.76
0.168 | 11778.86
0.1692 | 11782.52
0.1692 | 11785.99
0.1692 | 11789.29
0.1692 | 11792.72
0.1692 | 11796.34
0.1692 | 11800.2
0.1692 | 11804.59
0.1692 | 11809.67
0.1692 | 11814.67
0.1692 | 11819.72
0.1692 | 11824.23
0.1692 | 11828.07
0.1692 | 11831.24
0.1692 | 11834.47
0.1692 | 11837.87
0.1692 | 11841.83
0.1692 | 11846.36
0.1692 | 11851.36
0.1692 | 11856.33
0.1692 | 11861.17
0.1692 | 11865.81
0.1692 | 11869.89
0.1692 | 11873.63
0.1692 | 11877.21
0.1692 | 11880.6
0.1692 | 11884.15
0.1692 | 11887.91
0.1704 | 11892.19
0.1704 | 11896.88
0.1704 | 11901.83
0.1704 | 11906.6
0.1716 | 11911.19
0.1716 | 11915.33
0.1716 | 11918.89
0.1716 | 11922.12
0.1716 | 11925.57
0.1716 | 11929.33
0.1716 | 11933.49
0.1716 | 11938.08
0.1716 | 11943.02
0.1727978 | 11947.99
0.1728 | 11952.87
0.1728 | 11957.37
0.1728 | 11961.63
0.1739978 | 11965.64
0.174 | 11969.36
0.174 | 11973.22
0.174 | 11977.33
0.174 | 11981.62
0.174 | 11986.36
0.174 | 11991.51
0.174 | 11996.76
0.174 | 12001.86
0.1752 | 12006.47
0.1752 | 12010.55
0.1752 | 12014.19
0.1752 | 12017.54
0.1752 | 12020.89
0.1752 | 12024.82
0.1752 | 12029.21
0.1752 | 12033.82
0.1752 | 12038.6
0.1752 | 12043.49
0.1752 | 12048.26
0.1752 | 12052.65
0.1752 | 12056.99
0.1763978 | 12061.09
0.1764 | 12065.11
0.1764 | 12069.14
0.1764 | 12073.33
0.1764 | 12077.9
0.1764 | 12082.9
0.1764 | 12088.2
0.1764 | 12093.58
0.1764 | 12098.7
0.1764 | 12103.06
0.1764 | 12106.84
0.1764 | 12110.12
0.1764 | 12113.27
0.1764 | 12116.83
0.1764 | 12120.96
0.1764 | 12125.6
0.1764 | 12130.63
0.1764 | 12135.9
0.1776 | 12141.02
0.1776 | 12145.74
0.1776 | 12150.13
0.1776 | 12154.11
0.1776 | 12157.75
0.1776 | 12161.38
0.1776 | 12165.29
0.1776 | 12169.51
0.1776 | 12174.42
0.1776 | 12179.53
0.1776 | 12184.78
0.1776 | 12189.76
0.1776 | 12194.33
0.1776 | 12197.97
0.1776 | 12201.33
0.1788 | 12204.47
0.1788 | 12207.88
0.1788 | 12211.77
0.1788 | 12216.35
0.1788 | 12221.27
0.1788 | 12226.26
0.1788 | 12231.3
0.1788 | 12236.01
0.1788 | 12240.32
0.1788 | 12244.29
0.1788 | 12248.29
0.1788 | 12251.99
0.1788 | 12255.84
0.1788 | 12260.02
0.1788 | 12264.71
0.18 | 12269.71
0.18 | 12274.99
0.18 | 12280.37
0.18 | 12285.4
0.18 | 12289.72
0.18 | 12293.46
0.18 | 12297.15
0.18 | 12300.61
0.18 | 12304.34
0.18 | 12308.73
0.18 | 12313.58
0.18 | 12318.44
0.1812 | 12323.39
0.1812 | 12328.14
0.1812 | 12332.67
0.1812 | 12336.71
0.1812 | 12340.64
0.1812 | 12344.47
0.1812 | 12348.36
0.1812 | 12352.18
0.1812 | 12356.4
0.1812 | 12360.97
0.1812 | 12365.97
0.1812 | 12371.22
0.1812 | 12376.51
0.1812 | 12381.46
0.1812 | 12385.94
0.1812 | 12389.94
0.1812 | 12393.68
0.1812 | 12397.48
0.1812 | 12401.61
0.1812 | 12406.28
0.1812 | 12411.48
0.1824 | 12416.73
0.1824 | 12421.98
0.1824 | 12427.12
0.1824 | 12431.73
0.1824 | 12435.82
0.1824 | 12439.61
0.1824 | 12443.41
0.1824 | 12447.04
0.1824 | 12450.94
0.1824 | 12455.29
0.1824 | 12460.27
0.1824 | 12465.46
0.1824 | 12470.88
0.1824 | 12476.02
0.1824 | 12480.54
0.1835978 | 12484.57
0.1836 | 12488.26
0.1836 | 12492
0.1836 | 12496.01
0.1836 | 12500.62
0.1836 | 12505.6
0.1836 | 12510.82
0.1836 | 12516.07
0.1836 | 12521.26
0.1836 | 12526.02
0.1836 | 12530.49
0.1836 | 12534.56
0.1836 | 12538.44
0.1836 | 12541.98
0.1847978 | 12545.88
0.1848 | 12549.97
0.1848 | 12554.76
0.1848 | 12560.08
0.1848 | 12565.58
0.1848 | 12570.74
0.1848 | 12575.4
0.1848 | 12579.37
0.1848 | 12582.75
0.1848 | 12586.1
0.1848 | 12589.62
0.1848 | 12593.69
0.1848 | 12598.15
0.1848 | 12603.07
0.1848 | 12608.08
0.1848 | 12612.93
0.186 | 12617.58
0.186 | 12621.97
0.186 | 12625.97
0.186 | 12629.77
0.186 | 12633.6
0.186 | 12637.49
0.186 | 12641.46
0.186 | 12645.62
0.186 | 12650.19
0.186 | 12655.07
0.186 | 12659.68
0.186 | 12663.97
0.186 | 12667.94
0.186 | 12671.4
0.186 | 12674.39
0.186 | 12677.65
0.186 | 12681.25
0.1872 | 12685.37
0.1872 | 12690
0.1872 | 12695.04
0.1872 | 12700.09
0.1872 | 12704.87
0.1872 | 12709.36
0.1872 | 12713.46
0.1872 | 12717.12
0.1872 | 12720.75
0.1872 | 12724.42
0.1872 | 12728.2
0.1872 | 12732.2
0.1872 | 12736.89
0.1872 | 12741.81
0.1872 | 12746.92
0.1872 | 12751.7
0.1872 | 12755.94
0.1872 | 12759.57
0.1872 | 12762.68
0.1872 | 12765.67
0.1884 | 12768.94
0.1884 | 12772.77
0.1884 | 12777.05
0.1884 | 12781.87
0.1884 | 12786.91
0.1884 | 12791.74
0.1884 | 12796.35
0.1884 | 12800.62
0.1884 | 12804.6
0.1884 | 12808.33
0.1884 | 12811.97
0.1884 | 12815.71
0.1884 | 12819.65
0.1884 | 12824.04
0.1884 | 12828.78
0.1896 | 12833.98
0.1896 | 12839.15
0.1896 | 12844.08
0.1896 | 12848.2
0.1896 | 12851.89
0.1896 | 12855.15
0.1896 | 12858.4
0.1896 | 12862.04
0.1896 | 12866.4
0.1896 | 12871.01
0.1896 | 12875.75
0.1896 | 12880.7
0.1907978 | 12885.33
0.1908 | 12889.69
0.1908 | 12893.94
0.1908 | 12898.12
0.1908 | 12901.99
0.1908 | 12906.02
0.1908 | 12910.02
0.1908 | 12914.26
0.1908 | 12918.83
0.1908 | 12923.82
0.1908 | 12928.96
0.1908 | 12934.01
0.1908 | 12938.54
0.1908 | 12942.47
0.1908 | 12946
0.1908 | 12949.24
0.1908 | 12952.83
0.1908 | 12956.96
0.192 | 12961.62
0.192 | 12966.72
0.192 | 12971.85
0.192 | 12976.76
0.192 | 12981.43
0.192 | 12985.77
0.192 | 12989.61
0.192 | 12993.29
0.192 | 12996.87
0.192 | 13000.35
0.192 | 13004.12
0.192 | 13008.54
0.192 | 13013.43
0.192 | 13018.51
0.192 | 13023.65
0.192 | 13028.41
0.192 | 13032.44
0.192 | 13035.78
0.1932 | 13038.74
0.1932 | 13041.76
0.1932 | 13045.2
0.1932 | 13049.02
0.1932 | 13053.49
0.1932 | 13058.63
0.1932 | 13063.79
0.1932 | 13068.55
0.1932 | 13073.13
0.1932 | 13077.29
0.1932 | 13080.75
0.1932 | 13084.08
0.1932 | 13087.54
0.1932 | 13091.15
0.1932 | 13095.03
0.1944 | 13099.75
0.1944 | 13104.95
0.1944 | 13110.47
0.1944 | 13115.86
0.1944 | 13120.76
0.1944 | 13124.79
0.1944 | 13128.19
0.1944 | 13131.26
0.1944 | 13134.39
0.1944 | 13138.01
0.1944 | 13142.19
0.1944 | 13146.74
0.1944 | 13151.51
0.1944 | 13156.21
0.1944 | 13160.74
0.1944 | 13164.93
0.1944 | 13168.76
0.1956 | 13172.42
0.1956 | 13175.99
0.1956 | 13179.76
0.1956 | 13183.54
0.1956 | 13187.87
0.1956 | 13192.4
0.1956 | 13197.35
0.1956 | 13202.04
0.1956 | 13206.46
0.1956 | 13210.2
0.1956 | 13213.37
0.1956 | 13215.95
0.1956 | 13218.56
0.1956 | 13221.65
0.1956 | 13225.31
0.1956 | 13229.65
0.1956 | 13234.31
0.1956 | 13239.26
0.1956 | 13243.97
0.1956 | 13248.5
0.1967978 | 13252.42
0.1968 | 13256.06
0.1968 | 13259.47
0.1968 | 13262.82
0.1968 | 13266.24
0.1968 | 13270.43
0.1968 | 13275.18
0.1968 | 13280.18
0.1968 | 13285.51
0.1968 | 13290.69
0.1968 | 13295.19
0.1968 | 13299.12
0.1968 | 13302.66
0.1968 | 13305.97
0.1968 | 13309.4
0.1968 | 13313.31
0.1968 | 13317.75
0.1968 | 13322.39
0.1968 | 13327.08
0.1979978 | 13331.83
0.198 | 13336.45
0.198 | 13340.56
0.198 | 13344.41
0.198 | 13348.08
0.198 | 13351.62
0.198 | 13355.04
0.198 | 13358.85
0.198 | 13363.16
0.198 | 13368.13
0.198 | 13373.32
0.198 | 13378.62
0.198 | 13383.41
0.198 | 13387.54
0.198 | 13391.01
0.198 | 13394.01
0.198 | 13397.1
0.1991978 | 13400.69
0.1992 | 13404.9
0.1992 | 13409.54
0.1992 | 13414.29
0.1992 | 13418.92
0.1992 | 13423.39
0.1992 | 13427.53
0.1992 | 13431.22
0.1992 | 13434.92
0.1992 | 13438.39
0.1992 | 13441.83
0.1992 | 13445.15
0.1992 | 13448.91
0.1992 | 13453.26
0.1992 | 13457.93
0.1992 | 13462.77
0.1992 | 13467.63
0.1992 | 13471.96
0.2004 | 13475.43
0.2004 | 13478.42
0.2004 | 13481.37
0.2004 | 13484.52
0.2004 | 13488.17
0.2004 | 13492.42
0.2004 | 13497.08
0.2004 | 13501.58
0.2004 | 13506.04
0.2004 | 13510.58
0.2004 | 13514.54
0.2004 | 13518.07
0.2004 | 13521.44
0.2004 | 13524.66
0.2004 | 13527.55
0.2004 | 13530.87
0.2004 | 13534.62
0.2004 | 13538.92
0.2004 | 13543.83
0.2016 | 13548.72
0.2016 | 13553.11
0.2016 | 13557.04
0.2016 | 13560.31
0.2016 | 13562.92
0.2016 | 13565.52
0.2016 | 13568.62
0.2016 | 13572.22
0.2016 | 13576.35
0.2016 | 13580.82
0.2016 | 13585.43
0.2016 | 13589.85
0.2016 | 13594.02
0.2016 | 13597.79
0.2016 | 13601.15
0.2016 | 13604.44
0.2016 | 13607.54
0.2016 | 13610.68
0.2016 | 13614.21
0.2027978 | 13618.32
0.2028 | 13622.68
0.2028 | 13627.38
0.2028 | 13632.07
0.2028 | 13636.22
0.2028 | 13639.75
0.2028 | 13642.9
0.2028 | 13645.88
0.2028 | 13649.06
0.2028 | 13652.61
0.2028 | 13656.61
0.2028 | 13661.03
0.2028 | 13665.42
0.2028 | 13669.73
0.2028 | 13674.08
0.2028 | 13678.2
0.2028 | 13681.83
0.204 | 13685.43
0.204 | 13688.85
0.204 | 13692.26
0.204 | 13695.6
0.204 | 13699.54
0.204 | 13703.97
0.204 | 13708.58
0.204 | 13713.25
0.204 | 13717.71
0.204 | 13721.41
0.204 | 13724.5
0.204 | 13727.39
0.204 | 13730.02
0.204 | 13733.3
0.204 | 13737.11
0.204 | 13741.5
0.204 | 13746.08
0.2051978 | 13751.03
0.2052 | 13755.59
0.2052 | 13759.84
0.2052 | 13763.54
0.2052 | 13767
0.2052 | 13770.19
0.2052 | 13773.27
0.2052 | 13776.49
0.2052 | 13780.08
0.2052 | 13784.16
0.2052 | 13788.57
0.2052 | 13793.22
0.2052 | 13797.6
0.2063978 | 13801.48
0.2064 | 13804.74
0.2064 | 13807.28
0.2064 | 13809.69
0.2064 | 13812.49
0.2064 | 13815.82
0.2064 | 13819.7
0.2064 | 13824.15
0.2064 | 13828.65
0.2064 | 13833.29
0.2064 | 13837.68
0.2064 | 13841.59
0.2064 | 13845.15
0.2064 | 13848.5
0.2064 | 13851.47
0.2064 | 13854.62
0.2064 | 13858.2
0.2064 | 13862.12
0.2064 | 13866.47
0.2064 | 13871.4
0.2076 | 13876.25
0.2076 | 13880.61
0.2076 | 13884.42
0.2076 | 13887.47
0.2076 | 13890.14
0.2076 | 13892.74
0.2076 | 13895.96
0.2076 | 13899.75
0.2076 | 13904.04
0.2076 | 13908.46
0.2076 | 13913.04
0.2076 | 13917.33
0.2076 | 13921.41
0.2076 | 13925.29
0.2076 | 13928.83
0.2076 | 13932.18
0.2087978 | 13935.63
0.2088 | 13939.08
0.2088 | 13942.94
0.2088 | 13947.44
0.2088 | 13952.49
0.2088 | 13957.68
0.2088 | 13962.86
0.2088 | 13967.58
0.2088 | 13971.38
0.2088 | 13974.51
0.2088 | 13977.32
0.2088 | 13980.19
0.2088 | 13983.52
0.2088 | 13987.66
0.21 | 13992.16
0.21 | 13996.97
0.21 | 14001.75
0.21 | 14006.3
0.21 | 14010.58
0.21 | 14014.41
0.21 | 14017.94
0.21 | 14021.33
0.21 | 14024.86
0.21 | 14028.29
0.21 | 14032.38
0.21 | 14037.13
0.21 | 14042.19
0.21 | 14047.24
0.21 | 14052.3
0.21 | 14056.65
0.2112 | 14060.27
0.2112 | 14063.54
0.2112 | 14066.72
0.2112 | 14070.08
0.2112 | 14074.15
0.2112 | 14078.81
0.2112 | 14083.75
0.2112 | 14088.64
0.2112 | 14093.51
0.2112 | 14097.83
0.2112 | 14101.56
0.2112 | 14104.98
0.2112 | 14108.16
0.2112 | 14111.25
0.2112 | 14114.66
0.2112 | 14118.55
0.2112 | 14122.82
0.2112 | 14127.77
0.2112 | 14132.93
0.2124 | 14137.83
0.2124 | 14141.98
0.2124 | 14145.5
0.2124 | 14148.37
0.2124 | 14150.98
0.2124 | 14153.9
0.2124 | 14157.42
0.2124 | 14161.53
0.2124 | 14166.12
0.2124 | 14170.75
0.2124 | 14174.97
0.2124 | 14178.85
0.2124 | 14182.39
0.2124 | 14185.34
0.2124 | 14188.08
0.2135978 | 14190.92
0.2136 | 14193.73
0.2136 | 14196.79
0.2136 | 14200.32
0.2136 | 14204.41
0.2136 | 14208.83
0.2136 | 14213.21
0.2136 | 14217.24
0.2136 | 14220.79
0.2136 | 14223.6
0.2136 | 14225.99
0.2136 | 14228.46
0.2136 | 14231.41
0.2136 | 14234.78
0.2136 | 14238.77
0.2147978 | 14243.21
0.2148 | 14247.6
0.2148 | 14251.66
0.2148 | 14255.5
0.2148 | 14258.85
0.2148 | 14261.47
0.2148 | 14264.05
0.2148 | 14266.73
0.2148 | 14269.39
0.2148 | 14272.36
0.2148 | 14276
0.2148 | 14280.06
0.2148 | 14284.2
0.2148 | 14288.09
0.2148 | 14291.43
0.2148 | 14294.16
0.2148 | 14296.47
0.2148 | 14298.49
0.2148 | 14300.91
0.2148 | 14303.87
0.2159978 | 14307.25
0.216 | 14310.96
0.216 | 14315.04
0.216 | 14318.97
0.216 | 14322.58
0.216 | 14325.88
0.216 | 14328.83
0.216 | 14331.47
0.216 | 14334.13
0.216 | 14336.89
0.216 | 14339.81
0.216 | 14343.3
0.216 | 14347.1
0.216 | 14351.11
0.216 | 14355.27
0.216 | 14359.15
0.216 | 14362.25
0.216 | 14364.95
0.216 | 14367.17
0.2171978 | 14369.15
0.2172 | 14371.51
0.2172 | 14374.31
0.2172 | 14377.6
0.2172 | 14381.09
0.2172 | 14384.81
0.2172 | 14388.41
0.2172 | 14391.88
0.2172 | 14394.94
0.2172 | 14397.99
0.2172 | 14400.73
0.2172 | 14403.56
0.2172 | 14406.42
0.2172 | 14409.61
0.2172 | 14413.33
0.2172 | 14417.44
0.2172 | 14421.75
0.2172 | 14425.91
0.2172 | 14429.54
0.2172 | 14432.32
0.2172 | 14434.62
0.2172 | 14436.65
0.2172 | 14438.67
0.2183978 | 14441.29
0.2184 | 14444.57
0.2184 | 14448.27
0.2184 | 14452.04
0.2184 | 14455.91
0.2184 | 14459.43
0.2184 | 14462.51
0.2184 | 14465.23
0.2184 | 14467.73
0.2184 | 14470.29
0.2184 | 14472.86
0.2184 | 14475.58
0.2184 | 14478.87
0.2184 | 14482.71
0.2184 | 14486.65
0.2184 | 14490.54
0.2184 | 14494.22
0.2184 | 14497.11
0.2184 | 14499.28
0.2184 | 14501.11
0.2184 | 14503.12
0.2184 | 14505.47
0.2184 | 14508.28
0.2195978 | 14511.47
0.2196 | 14514.97
0.2196 | 14518.57
0.2196 | 14521.98
0.2196 | 14525.04
0.2196 | 14527.9
0.2196 | 14530.47
0.2196 | 14532.71
0.2196 | 14534.96
0.2196 | 14537.47
0.2196 | 14540.49
0.2196 | 14543.9
0.2196 | 14547.96
0.2196 | 14552.32
0.2196 | 14556.66
0.2196 | 14560.18
0.2196 | 14563.2
0.2196 | 14565.47
0.2196 | 14567.48
0.2196 | 14569.48
0.2196 | 14572.14
0.2196 | 14575.28
0.2196 | 14578.87
0.2196 | 14582.44
0.2196 | 14586.04
0.2208 | 14589.44
0.2208 | 14592.51
0.2208 | 14595.01
0.2208 | 14597.51
0.2208 | 14600.07
0.2208 | 14602.59
0.2208 | 14605.21
0.2208 | 14608.47
0.2208 | 14612.1
0.2208 | 14616.02
0.2208 | 14620.07
0.2208 | 14623.97
0.2208 | 14627.38
0.2208 | 14630.3
0.2208 | 14632.62
0.2208 | 14635.08
0.2208 | 14638
0.2208 | 14641.53
0.2208 | 14645.53
0.2208 | 14649.92
0.2208 | 14654.36
0.2208 | 14658.53
0.2219978 | 14662.31
0.222 | 14665.66
0.222 | 14668.68
0.222 | 14671.41
0.222 | 14674.14
0.222 | 14676.93
0.222 | 14680.18
0.222 | 14683.9
0.222 | 14688.21
0.222 | 14692.84
0.222 | 14697.32
0.222 | 14701.4
0.222 | 14704.99
0.222 | 14707.81
0.222 | 14710.42
0.222 | 14713.44
0.222 | 14717.05
0.222 | 14721.33
0.222 | 14726.25
0.222 | 14731.27
0.222 | 14736.35
0.222 | 14741.05
0.2231978 | 14745.24
0.2232 | 14748.94
0.2232 | 14752.57
0.2232 | 14755.9
0.2232 | 14759.02
0.2232 | 14762.53
0.2232 | 14766.54
0.2232 | 14771.04
0.2232 | 14775.96
0.2232 | 14781.06
0.2232 | 14785.6
0.2232 | 14789.75
0.2232 | 14793.08
0.2232 | 14796.06
0.2232 | 14799.03
0.2232 | 14802.62
0.2244 | 14806.71
0.2244 | 14811.25
0.2244 | 14816.1
0.2244 | 14821.1
0.2244 | 14825.67
0.2244 | 14829.96
0.2244 | 14834.03
0.2255978 | 14837.75
0.2244 | 14841.27
0.2244 | 14844.96
0.2244 | 14848.63
0.2255978 | 14852.55
0.2256 | 14856.83
0.2256 | 14861.49
0.2256 | 14866.17
0.2256 | 14870.75
0.2256 | 14874.92
0.2256 | 14878.45
0.2256 | 14881.6
0.2256 | 14884.61
0.2256 | 14887.78
0.2256 | 14891.35
0.2256 | 14895.55
0.2256 | 14900.21
0.2256 | 14905.1
0.2256 | 14909.94
0.2256 | 14914.69
0.2256 | 14918.99
0.2256 | 14922.88
0.2267978 | 14926.44
0.2268 | 14929.92
0.2268 | 14933.42
0.2268 | 14937.18
0.2268 | 14941.46
0.2268 | 14946.1
0.2268 | 14951.04
0.2268 | 14955.79
0.2268 | 14960.26
0.2268 | 14964.1
0.2268 | 14967.52
0.2268 | 14970.61
0.2268 | 14973.85
0.2268 | 14977.41
0.2268 | 14981.35
0.2268 | 14985.91
0.2268 | 14990.72
0.2268 | 14995.66
0.2268 | 15000.41
0.2268 | 15005.03
0.2268 | 15009.19
0.2268 | 15013.28
0.2268 | 15017
0.2279978 | 15020.6
0.228 | 15024.26
0.228 | 15028.28
0.228 | 15032.71
0.228 | 15037.67
0.228 | 15043.12
0.228 | 15048.32
0.228 | 15052.96
0.228 | 15056.89
0.228 | 15060.51
0.228 | 15063.64
0.228 | 15067.03
0.228 | 15070.86
0.228 | 15075.28
0.2291978 | 15079.8
0.2292 | 15084.69
0.2292 | 15089.55
0.2292 | 15094.19
0.2292 | 15098.53
0.2292 | 15102.59
0.2292 | 15106.43
0.2292 | 15110.2
0.2292 | 15114.17
0.2292 | 15118.19
0.2292 | 15122.74
0.2303978 | 15127.71
0.2304 | 15132.88
0.2304 | 15138.08
0.2304 | 15143
0.2304 | 15147.42
0.2304 | 15151
0.2304 | 15154.38
0.2304 | 15157.68
0.2304 | 15161.48
0.2304 | 15165.92
0.2304 | 15171.09
0.2304 | 15176.42
0.2304 | 15181.67
0.2304 | 15186.78
0.2304 | 15191.42
0.2304 | 15195.57
0.2304 | 15199.5
0.2304 | 15203.39
0.2304 | 15207.25
0.2304 | 15211.29
0.2304 | 15215.9
0.2304 | 15221.04
0.2316 | 15226.6
0.2316 | 15232.04
0.2316 | 15237.23
0.2316 | 15241.7
0.2316 | 15245.6
0.2316 | 15248.88
0.2316 | 15252.16
0.2316 | 15255.64
0.2316 | 15259.69
0.2316 | 15264.19
0.2316 | 15269.24
0.2316 | 15274.44
0.2316 | 15279.66
0.2316 | 15284.72
0.2316 | 15289.36
0.2316 | 15293.57
0.2316 | 15297.34
0.2316 | 15300.97
0.2327978 | 15304.49
0.2328 | 15308.4
0.2328 | 15312.76
0.2328 | 15317.98
0.2328 | 15323.67
0.234 | 15329.35
0.2328 | 15334.67
0.2328 | 15339.34
0.2328 | 15343.17
0.234 | 15346.41
0.234 | 15349.79
0.234 | 15353.46
0.234 | 15357.56
0.234 | 15362.21
0.234 | 15367.23
0.234 | 15372.35
0.234 | 15377.18
0.234 | 15381.81
0.234 | 15386.04
0.234 | 15389.93
0.234 | 15393.5
0.234 | 15397.28
0.234 | 15401.28
0.234 | 15405.62
0.234 | 15410.42
0.234 | 15415.81
0.234 | 15421.37
0.234 | 15426.78
0.2351978 | 15431.9
0.2352 | 15436.35
0.2352 | 15440.14
0.2352 | 15443.69
0.2352 | 15447.37
0.2352 | 15451.27
0.2352 | 15455.97
0.2352 | 15461.13
0.2352 | 15466.39
0.2352 | 15471.78
0.2352 | 15477.11
0.2352 | 15481.99
0.2352 | 15486.42
0.2352 | 15490.57
0.2352 | 15494.42
0.2352 | 15498.24
0.2352 | 15502.2
0.2352 | 15506.67
0.2352 | 15511.75
0.2352 | 15517.12
0.2364 | 15522.71
0.2364 | 15528.15
0.2364 | 15533.12
0.2364 | 15537.31
0.2375978 | 15541.16
0.2364022 | 15544.8
0.2364 | 15548.81
0.2364 | 15553.21
0.2364 | 15558.18
0.2364 | 15563.68
0.2376 | 15569.1
0.2376 | 15574.37
0.2376 | 15579.39
0.2376 | 15584
0.2376 | 15588.09
0.2376 | 15592.01
0.2376 | 15595.9
0.2376 | 15599.97
0.2376 | 15604.52
0.2376 | 15609.63
0.2376 | 15615.39
0.2376 | 15621.28
0.2376 | 15626.72
0.2376 | 15631.64
0.2376 | 15635.96
0.2376 | 15639.56
0.2387978 | 15643.04
0.2388 | 15647
0.2388 | 15651.4
0.2388 | 15656.25
0.2388 | 15661.45
0.2388 | 15666.55
0.2388 | 15671.53125
0.2388 | 15676.28125
0.2388 | 15680.53125
0.2388 | 15684.55
0.2388 | 15688.36
0.2388 | 15692.125
0.2388 | 15696.05
0.2388 | 15700.21
0.2388 | 15704.88
0.2388 | 15710.18
0.2388 | 15715.63
0.24 | 15721.04
0.24 | 15726.15
0.24 | 15730.57
0.24 | 15734.41
0.24 | 15737.875
0.24 | 15741.5
0.24 | 15745.62
0.2411978 | 15750.38
0.2412 | 15755.62
0.2412 | 15761.04
0.2412 | 15766.35
0.2412 | 15771.59
0.2412 | 15776.37
0.2412 | 15780.79
0.2412 | 15784.88
0.2412 | 15788.84
0.2412 | 15792.65
0.2412 | 15796.65
0.2412 | 15800.95
0.2412 | 15805.95
0.2412 | 15811.45
0.2412 | 15816.99
0.2412 | 15822.43
0.2412 | 15827.4
0.2412 | 15831.55
0.2412 | 15834.99
0.2412 | 15838.36
0.2412 | 15842.16
0.2412 | 15846.54
0.2423978 | 15851.66
0.2424 | 15857.18
0.2424 | 15862.93
0.2424 | 15868.26
0.2424 | 15873.46
0.2424 | 15878.23
0.2424 | 15882.8
0.2424 | 15887.01
0.2424 | 15891.23
0.2424 | 15895.24
0.2424 | 15899.41
0.2424 | 15903.95
0.2424 | 15909.04
0.2435978 | 15914.6
0.2436 | 15920.29
0.2436 | 15925.65
0.2436 | 15930.55
0.2436 | 15934.74
0.2436 | 15938.5
0.2436 | 15942.1
0.2436 | 15946.2
0.2436 | 15950.65
0.2436 | 15955.49
0.2436 | 15960.55
0.2436 | 15965.91
0.2436 | 15971.02
0.2448 | 15976.07
0.2448 | 15980.96
0.2448 | 15985.4
0.2448 | 15989.375
0.2448 | 15993.65625
0.2448 | 15997.7
0.2448 | 16002.09375
0.2448 | 16006.98
0.2448 | 16012.58
0.2448 | 16018
0.2448 | 16023.64
0.2448 | 16028.58
0.2448 | 16032.96875
0.2448 | 16036.5625
0.2448 | 16039.96
0.2448 | 16043.59
0.2448 | 16047.98
0.2448 | 16052.87
0.2448 | 16058.34
0.246 | 16063.95
0.246 | 16069.49
0.246 | 16074.65
0.246 | 16079.35
0.246 | 16083.76
0.246 | 16087.88
0.246 | 16091.84
0.246 | 16095.87
0.246 | 16100.13
0.246 | 16104.84
0.246 | 16110.2
0.2471978 | 16115.68
0.2472 | 16121.13
0.2472 | 16126.29
0.2472 | 16130.84
0.2472 | 16134.49
0.2472 | 16137.89
0.2472 | 16141.36
0.2472 | 16145.21875
0.2472 | 16149.55
0.2472 | 16154.64
0.2472 | 16160.05
0.2472 | 16165.36
0.2472 | 16170.77
0.2472 | 16175.92
0.2472 | 16180.5625
0.2472 | 16184.92
0.2472 | 16189.1875
0.2483978 | 16193.21
0.2484 | 16197.45
0.2484 | 16202.2
0.2484 | 16207.54
0.2484 | 16213.29
0.2484 | 16219.21
0.2484 | 16224.88
0.2484 | 16229.84
0.2484 | 16233.95
0.2484 | 16237.52
0.2484 | 16240.875
0.2484 | 16244.33
0.2484 | 16248.48
0.2484 | 16253.34375
0.2484 | 16258.52
0.2484 | 16264.05
0.2484 | 16269.46875
0.2484 | 16274.58
0.2484 | 16279.25
0.2496 | 16283.73
0.2496 | 16287.64
0.2496 | 16291.71875
0.2496 | 16295.74
0.2496 | 16300.12
0.2496 | 16304.88
0.2496 | 16310.49
0.2496 | 16316.26
0.2496 | 16322.29
0.2496 | 16328.01
0.2507978 | 16333.05
0.2508 | 16337.3
0.2508 | 16341.11
0.2508 | 16344.84375
0.2508 | 16348.68
0.2508 | 16353.21
0.2508 | 16358.37
0.2508 | 16363.88
0.2508 | 16369.4
0.2508 | 16374.87
0.2508 | 16380.05
0.2508 | 16384.74
0.2508 | 16389.16
0.2508 | 16393.37
0.2508 | 16397.54
0.2508 | 16401.85
0.2508 | 16406.37
0.2508 | 16411.3
0.2508 | 16417.04
0.2508 | 16423.04
0.2508 | 16428.9
0.2519978 | 16434.41
0.252 | 16439.51
0.252 | 16443.625
0.252 | 16447.3125
0.252 | 16451.28125
0.252 | 16455.92
0.252 | 16460.92
0.252 | 16466.33
0.252 | 16472.3125
0.252 | 16478.1875
0.252 | 16483.5
0.252 | 16488.39
0.252 | 16493.14
0.252 | 16497.40625
0.252 | 16501.40625
0.2532 | 16505.64
0.2532 | 16510.25
0.2532 | 16515.33
0.2532 | 16521.02
0.2532 | 16527.09375
0.2532 | 16533.33
0.2532 | 16539.3125
0.2532 | 16544.39
0.2532 | 16548.6875
0.2532 | 16552.68
0.2532 | 16556.48
0.2532 | 16560.58
0.2532 | 16565.46875
0.2532 | 16570.92
0.2544 | 16576.64
0.2544 | 16582.3125
0.2544 | 16587.71875
0.2544 | 16592.58
0.2544 | 16597
0.2544 | 16601.11
0.2544 | 16605.01
0.2544 | 16608.8
0.2544 | 16612.74
0.2544 | 16617.16
0.2544 | 16622.15
0.2544 | 16627.6
0.2544 | 16633.38
0.2544 | 16639.21
0.2544 | 16644.41
0.2544 | 16648.66
0.2544 | 16652.48
0.2544 | 16656.21
0.2544 | 16660.24
0.2556 | 16664.68
0.2556 | 16669.96
0.2556 | 16675.6
0.2556 | 16681.24
0.2556 | 16686.76
0.2556 | 16692.2
0.2556 | 16697.18
0.2556 | 16701.68
0.2556 | 16705.88
0.2567978 | 16709.64
0.2568 | 16713.55
0.2568 | 16717.68
0.2568 | 16722.41
0.2568 | 16727.54
0.2568 | 16733.41
0.2568 | 16739.23
0.2568 | 16744.68
0.2568 | 16749.63
0.2568 | 16754.13
0.2568 | 16757.82
0.2568 | 16761.5625
0.2568 | 16765.59375
0.2568 | 16770.0625
0.2568 | 16775.3
0.2568 | 16780.92
0.2579978 | 16786.52
0.258 | 16792.11
0.258 | 16797.3
0.258 | 16802.05
0.258 | 16806.55
0.258 | 16810.83
0.258 | 16815.03125
0.258 | 16819.59375
0.258 | 16824.34375
0.258 | 16829.7
0.258 | 16835.52
0.258 | 16841.73
0.2591978 | 16847.57
0.2592 | 16852.86
0.2592 | 16857.53
0.2592 | 16861.61
0.2592 | 16865.38
0.2592 | 16869.36
0.2592 | 16873.76
0.2592 | 16878.7
0.2592 | 16884.03
0.2592 | 16889.56
0.2592 | 16895.12
0.2592 | 16900.65
0.2604 | 16905.76
0.2604 | 16910.65
0.2604 | 16915.18
0.2604 | 16919.59
0.2604 | 16923.98
0.2604 | 16928.56
0.2604 | 16933.67
0.2604 | 16939.28
0.2604 | 16945.26
0.2604 | 16951.43
0.2604 | 16957.21
0.2604 | 16962.34
0.2604 | 16966.65
0.2616 | 16970.54
0.2616 | 16974.18
0.2616 | 16978.22
0.2616 | 16982.93
0.2616 | 16988.33
0.2616 | 16993.96
0.2616 | 16999.82
0.2616 | 17005.72
0.2616 | 17011.16
0.2616 | 17015.89
0.2616 | 17020.55
0.2616 | 17024.85
0.2616 | 17028.91
0.2628 | 17033.04
0.2628 | 17037.82
0.2628 | 17043
0.2628 | 17048.6
0.2628 | 17054.55
0.2628 | 17060.35
0.2628 | 17065.63
0.2628 | 17070.25
0.2628 | 17074.38
0.2628 | 17078.07
0.2628 | 17082
0.2628 | 17086.4
0.2628 | 17091.37
0.2628 | 17096.75
0.2628 | 17102.34
0.2628 | 17107.95
0.2628 | 17113.36
0.2628 | 17118.34
0.2639978 | 17123.03
0.264 | 17127.5
0.264 | 17131.68
0.264 | 17135.9
0.264 | 17140.57
0.264 | 17145.7
0.264 | 17151.31
0.264 | 17157.51
0.264 | 17163.73
0.264 | 17169.43
0.2652 | 17174.48
0.2652 | 17178.87
0.2652 | 17182.64
0.2652 | 17186.52
0.2652 | 17190.64
0.2652 | 17195.33
0.2652 | 17200.6
0.2652 | 17206.13
0.2652 | 17211.49
0.2652 | 17216.69
0.2652 | 17221.52
0.2652 | 17226.08
0.2652 | 17230.47
0.2652 | 17234.77
0.2652 | 17239.04
0.2652 | 17243.6
0.2652 | 17248.22
0.2664 | 17253.33
0.2664 | 17259.13
0.2664 | 17265.24
0.2664 | 17271.11
0.2664 | 17276.58
0.2664 | 17281.58
0.2664 | 17285.99
0.2664 | 17289.93
0.2664 | 17294.15
0.2664 | 17298.81
0.2664 | 17304.2
0.2664 | 17310.09
0.2664 | 17316.36
0.2675978 | 17322.42
0.2676 | 17328.39
0.2676 | 17333.71
0.2676 | 17338.39
0.2676 | 17342.79
0.2676 | 17347.04
0.2676 | 17351.2
0.2676 | 17355.73
0.2676 | 17360.53
0.2676 | 17366.01
0.2676 | 17371.89
0.2676 | 17377.98
0.2676 | 17383.79
0.2676 | 17389.31
0.2687978 | 17393.95
0.2688 | 17398.26
0.2688 | 17402.46
0.2688 | 17406.86
0.2688 | 17411.95
0.2688 | 17417.7
0.2688 | 17423.84
0.2688 | 17430.07
0.2688 | 17436.12
0.2688 | 17441.68
0.2688 | 17446.87
0.2688 | 17451.73
0.2688 | 17456.29
0.2688 | 17460.79
0.2688 | 17465.48
0.2688 | 17470.56
0.2688 | 17476.04
0.2688 | 17482.15
0.27 | 17488.53
0.27 | 17494.59
0.27 | 17500.11
0.27 | 17504.96
0.27 | 17509.21
0.27 | 17513.19
0.27 | 17517.36
0.27 | 17522
0.27 | 17527.13
0.27 | 17532.66
0.2712 | 17538.52
0.2712 | 17544.29
0.2712 | 17549.74
0.2712 | 17554.96
0.2712 | 17559.68
0.2712 | 17564.13
0.2712 | 17568.47
0.2712 | 17572.86
0.2712 | 17577.44
0.2712 | 17582.57
0.2712 | 17588.13
0.2712 | 17594
0.2712 | 17599.77
0.2712 | 17605.22
0.2712 | 17610.14
0.2723978 | 17614.35
0.2724 | 17618.14
0.2724 | 17622.22
0.2724 | 17626.69
0.2724 | 17631.6
0.2724 | 17637.18
0.2724 | 17643.21
0.2724 | 17649.22
0.2724 | 17655.02
0.2724 | 17660.58
0.2724 | 17665.72
0.2724 | 17670.43
0.2724 | 17674.83
0.2724 | 17679.3
0.2724 | 17683.85
0.2724 | 17688.72
0.2724 | 17694.25
0.2724 | 17700.13
0.2736 | 17706.13
0.2736 | 17712.16
0.2736 | 17717.5
0.2736 | 17722.14
0.2736 | 17726.38
0.2736 | 17730.36
0.2736 | 17734.35
0.2736 | 17738.96
0.2736 | 17744.14
0.2736 | 17749.75
0.2747978 | 17755.63
0.2748 | 17761.5
0.2748 | 17767.29
0.2748 | 17772.66
0.2748 | 17777.77
0.2748 | 17782.63
0.2748 | 17787.38
0.2748 | 17792.08
0.2748 | 17797.18
0.2748 | 17802.69
0.2748 | 17808.8
0.2748 | 17815.14
0.2748 | 17821.66
0.2748 | 17827.69
0.2748 | 17833.16
0.2748 | 17837.91
0.2748 | 17842.29
0.2748 | 17846.39
0.276 | 17850.85
0.276 | 17855.96
0.276 | 17861.52
0.276 | 17867.14
0.276 | 17873.05
0.276 | 17878.89
0.276 | 17884.44
0.276 | 17889.58
0.276 | 17894.69
0.276 | 17899.46
0.2771978 | 17904.19
0.2772 | 17909
0.2772 | 17914.24
0.2772 | 17919.91
0.2772 | 17926.1
0.2772 | 17932.5
0.2772 | 17938.8
0.2772 | 17944.57
0.2772 | 17949.64
0.2772 | 17954.14
0.2772 | 17958.29
0.2772 | 17962.43
0.2772 | 17967.3
0.2772 | 17972.85
0.2772 | 17978.77
0.2784 | 17984.99
0.2784 | 17991.11
0.2784 | 17996.71
0.2784 | 18001.93
0.2784 | 18006.79
0.2784 | 18011.25
0.2784 | 18015.61
0.2784 | 18020.13
0.2784 | 18024.72
0.2784 | 18029.97
0.2784 | 18035.79
0.2784 | 18041.91
0.2784 | 18048.13
0.2784 | 18054.08
0.2796 | 18059.22
0.2796 | 18063.57
0.2796 | 18067.56
0.2796 | 18071.5
0.2796 | 18075.86
0.2796 | 18080.71
0.2796 | 18086.29
0.2796 | 18092.43
0.2796 | 18098.51
0.2796 | 18104.39
0.2796 | 18110.12
0.2796 | 18115.28
0.2796 | 18119.83
0.2807978 | 18124.29
0.2808 | 18128.63
0.2808 | 18133.13
0.2808 | 18138.11
0.2808 | 18143.8
0.2808 | 18149.97
0.2808 | 18156.39
0.2808 | 18162.66
0.2808 | 18168.49
0.2808 | 18173.38
0.2808 | 18177.69
0.2808 | 18181.75
0.2808 | 18185.72
0.2808 | 18190.11
0.2808 | 18195.32
0.2808 | 18200.8
0.2808 | 18206.6
0.2808 | 18212.47
0.2819978 | 18218.13
0.282 | 18223.22
0.282 | 18228.08
0.282 | 18232.49
0.282 | 18236.77
0.282 | 18241.1
0.282 | 18245.71
0.282 | 18250.8
0.282 | 18256.49
0.282 | 18262.74
0.282 | 18269.04
0.282 | 18275.18
0.282 | 18280.72
0.2831978 | 18285.6
0.2832 | 18289.89
0.2832 | 18294.16
0.2832 | 18298.64
0.2832 | 18303.71
0.2832 | 18309.38
0.2832 | 18315.32
0.2832 | 18321.35
0.2832 | 18327.32
0.2832 | 18333
0.2832 | 18338.22
0.2832 | 18342.96
0.2832 | 18347.54
0.2843978 | 18351.94
0.2844 | 18356.49
0.2844 | 18361.5
0.2844 | 18367.11
0.2844 | 18373.25
0.2844 | 18379.57
0.2844 | 18385.79
0.2844 | 18391.54
0.2844 | 18396.82
0.2844 | 18401.3
0.2844 | 18405.75
0.2844 | 18410.14
0.2844 | 18415.05
0.2855978 | 18420.39
0.2856 | 18426.19
0.2856 | 18432.29
0.2856 | 18438.38
0.2856 | 18444.29
0.2856 | 18449.74
0.2856 | 18454.91
0.2856 | 18459.79
0.2856 | 18464.55
0.2856 | 18469.14
0.2856 | 18474.24
0.2856 | 18479.85
0.2856 | 18485.85
0.2868 | 18492.3
0.2868 | 18498.85
0.2868 | 18504.93
0.2868 | 18510.18
0.2868 | 18514.83
0.2868 | 18519.21
0.2868 | 18523.49
0.2868 | 18528.05
0.2868 | 18533.29
0.2868 | 18538.93
0.2868 | 18544.72
0.2868 | 18550.61
0.2868 | 18556.3
0.2868 | 18561.66
0.2868 | 18566.72
0.288 | 18571.19
0.288 | 18575.6
0.288 | 18579.94
0.288 | 18584.55
0.288 | 18589.5
0.288 | 18595.27
0.288 | 18601.25
0.288 | 18607.57
0.288 | 18613.72
0.288 | 18619.33
0.288 | 18624.04
0.2892 | 18628.32
0.2892 | 18632.47
0.2892 | 18636.94
0.2892 | 18641.96
0.2892 | 18647.63
0.2892 | 18653.77
0.2892 | 18659.82
0.2892 | 18665.64
0.2892 | 18671.25
0.2892 | 18676.64
0.2892 | 18681.63
0.2892 | 18686.43
0.2892 | 18691.02
0.2892 | 18695.52
0.2892 | 18700.13
0.2892 | 18705.33
0.2903978 | 18711.1
0.2904 | 18717.33
0.2904 | 18723.47
0.2904 | 18729.33
0.2904 | 18734.41
0.2904 | 18738.88
0.2904 | 18742.82
0.2904 | 18746.95
0.2904 | 18751.34
0.2904 | 18756.34
0.2904 | 18761.84
0.2904 | 18767.7
0.2904 | 18773.59
0.2915978 | 18779.39
0.2916 | 18785.04
0.2916 | 18790.29
0.2916 | 18795.39
0.2916 | 18800.15
0.2916 | 18804.79
0.2916 | 18809.56
0.2916 | 18814.57
0.2916 | 18820.07
0.2916 | 18826.29
0.2916 | 18832.78
0.2916 | 18839.12
0.2927978 | 18845.06
0.2928 | 18850.17
0.2928 | 18854.61
0.2928 | 18858.98
0.2928 | 18863.23
0.2928 | 18868.04
0.2928 | 18873.45
0.2928 | 18879.42
0.2928 | 18885.31
0.2928 | 18891.43
0.2928 | 18897.43
0.2928 | 18903
0.2928 | 18908.07
0.2928 | 18913.09
0.2928 | 18918
0.2928 | 18922.68
0.2928 | 18927.81
0.2928 | 18933.39
0.294 | 18939.15
0.294 | 18945.34
0.294 | 18951.84
0.294 | 18958.03
0.294 | 18963.51
0.294 | 18968.37
0.294 | 18972.62
0.294 | 18976.66
0.294 | 18981.16
0.2952 | 18986.29
0.2952 | 18992.1
0.2952 | 18998.44
0.2952 | 19004.79
0.2952 | 19010.82
0.2952 | 19016.47
0.2952 | 19021.72
0.2952 | 19026.43
0.2952 | 19031.04
0.2952 | 19035.33
0.2952 | 19039.93
0.2952 | 19044.86
0.2952 | 19050.19
0.2952 | 19056.1
0.2952 | 19062.41
0.2952 | 19068.25
0.2952 | 19073.63
0.2963978 | 19078.44
0.2964 | 19082.66
0.2964 | 19086.48
0.2964 | 19090.64
0.2964 | 19095.29
0.2964 | 19100.59
0.2964 | 19106.06
0.2964 | 19111.98
0.2964 | 19117.9
0.2964 | 19123.62
0.2964 | 19128.93
0.2976 | 19134
0.2976 | 19138.76
0.2976 | 19143.32
0.2976 | 19147.92
0.2976 | 19152.7
0.2976 | 19158
0.2976 | 19163.95
0.2976 | 19170.25
0.2976 | 19176.7
0.2976 | 19182.76
0.2976 | 19188.11
0.2976 | 19192.53
0.2976 | 19196.61
0.2976 | 19200.46
0.2976 | 19204.74
0.2988 | 19209.57
0.2988 | 19214.82
0.2988 | 19220.38
0.2988 | 19226.1
0.2988 | 19231.57
0.2988 | 19236.88
0.2988 | 19242.02
0.2988 | 19246.88
0.2988 | 19251.36
0.2988 | 19255.8
0.2988 | 19260.44
0.2988 | 19265.46
0.2988 | 19270.86
0.2988 | 19277.18
0.2988 | 19283.71
0.2988 | 19290.19
0.2999978 | 19296.13
0.3 | 19301.33
0.3 | 19305.82
0.3 | 19310.02
0.3 | 19314.21
0.3 | 19318.85
0.3 | 19324.25
0.3 | 19330.22
0.3 | 19336.25
0.3 | 19342.38
0.3 | 19348.38
0.3012 | 19353.91
0.3012 | 19358.91
0.3012 | 19363.82
0.3012 | 19368.47
0.3012 | 19372.96
0.3012 | 19377.74
0.3012 | 19382.8
0.3012 | 19388.58
0.3012 | 19394.75
0.3012 | 19401.35
0.3012 | 19407.72
0.3012 | 19413.6
0.3012 | 19418.64
0.3012 | 19423.1
0.3012 | 19427.3
0.3012 | 19431.7
0.3012 | 19436.83
0.3023978 | 19442.61
0.3024 | 19448.67
0.3024 | 19454.90625
0.3024 | 19461.125
0.3024 | 19466.8125
0.3024 | 19471.92
0.3024 | 19476.90625
0.3024 | 19481.52
0.3024 | 19485.875
0.3035978 | 19490.45
0.3036 | 19495.4375
0.3036 | 19500.90625
0.3036 | 19506.875
0.3036 | 19513.46875
0.3036 | 19519.75
0.3036 | 19525.75
0.3036 | 19530.98
0.3036 | 19535.46875
0.3036 | 19539.32
0.3036 | 19543.49
0.3036 | 19548.12
0.3036 | 19553.34
0.3036 | 19559.26
0.3036 | 19565.4
0.3047978 | 19571.34
0.3048 | 19576.88
0.3048 | 19581.99
0.3048 | 19586.63
0.3048 | 19590.84
0.3048 | 19594.78125
0.3048 | 19598.79
0.3048 | 19603.1
0.3048 | 19607.98
0.3048 | 19613.29
0.3059978 | 19619.18
0.306 | 19625.26
0.306 | 19631.05
0.306 | 19636.1
0.306 | 19640.68
0.306 | 19644.85
0.306 | 19648.8
0.306 | 19653.13
0.306 | 19658.07
0.306 | 19663.48
0.306 | 19669.37
0.306 | 19675.37
0.306 | 19681.24
0.3072 | 19686.73
0.3072 | 19691.9
0.3072 | 19696.57
0.3072 | 19700.88
0.3072 | 19704.91
0.3072 | 19709.07
0.3072 | 19713.46
0.3072 | 19718.34
0.3072 | 19723.9
0.3072 | 19729.84
0.3072 | 19735.74
0.3072 | 19741.34
0.3072 | 19746.27
0.3072 | 19750.51
0.3072 | 19754.39
0.3072 | 19758.26
0.3072 | 19762.7
0.3072 | 19767.66
0.3072 | 19773.12
0.3084 | 19778.84
0.3084 | 19784.74
0.3084 | 19790.23
0.3084 | 19795.29
0.3084 | 19800.09
0.3084 | 19804.84
0.3084 | 19809.27
0.3084 | 19813.7
0.3095978 | 19818.48
0.3096 | 19823.62
0.3096 | 19829.1
0.3096 | 19834.98
0.3096 | 19841.26
0.3096 | 19847.1
0.3096 | 19852.34
0.3096 | 19856.74
0.3096 | 19860.82
0.3096 | 19864.5625
0.3096 | 19868.55
0.3096 | 19873.09375
0.3096 | 19878.11
0.3096 | 19883.5
0.3096 | 19889.15625
0.3096 | 19894.625
0.3096 | 19899.8125
0.3108 | 19904.84375
0.3108 | 19909.42
0.3108 | 19913.7
0.3108 | 19918.05
0.3108 | 19922.52
0.3108 | 19927.1875
0.3108 | 19932.45
0.3108 | 19938.08
0.3108 | 19944.15625
0.3108 | 19950.27
0.3108 | 19955.77
0.3108 | 19960.2
0.3108 | 19964.23
0.3108 | 19967.83
0.3108 | 19971.21875
0.3108 | 19975.42
0.3108 | 19980.375
0.3108 | 19985.67
0.3108 | 19991.05
0.3108 | 19996.7
0.312 | 20001.98
0.312 | 20006.86
0.312 | 20011.36
0.312 | 20015.71875
0.312 | 20019.625
0.312 | 20023.4375
0.312 | 20027.7
0.312 | 20032.39
0.312 | 20037.58
0.312 | 20043.28125
0.3131978 | 20049.27
0.3132 | 20054.83
0.3132 | 20059.73
0.3132 | 20063.96875
0.3132 | 20067.48
0.3132 | 20070.78125
0.3132 | 20074.39
0.3132 | 20078.55
0.3132 | 20083.125
0.3132 | 20088.42
0.3132 | 20093.8
0.3132 | 20099.03125
0.3132 | 20104.11
0.3132 | 20108.86
0.3132 | 20113.03125
0.3144 | 20117.05
0.3144 | 20120.9
0.3144 | 20124.84
0.3144 | 20129.16
0.3144 | 20134.3
0.3144 | 20139.77
0.3144 | 20145.82
0.3144 | 20151.7
0.3144 | 20157.01
0.3144 | 20161.57
0.3144 | 20165.53125
0.3144 | 20169.08
0.3144 | 20172.73
0.3144 | 20176.99
0.3144 | 20181.52
0.3144 | 20186.49
0.3144 | 20191.55
0.3144 | 20196.54
0.3144 | 20201.21
0.3144 | 20205.84
0.3144 | 20210.13
0.3155978 | 20214.3
0.3156 | 20218.38
0.3156 | 20222.41
0.3156 | 20226.55
0.3156 | 20231.12
0.3156 | 20236.12
0.3156 | 20241.48
0.3156 | 20247.13
0.3156 | 20252.63
0.3156 | 20257.63
0.3156 | 20261.93
0.3156 | 20265.88
0.3156 | 20269.52
0.3156 | 20273.4375
0.3156 | 20277.9375
0.3156 | 20283.25
0.3156 | 20288.7
0.3156 | 20294.55
0.3168 | 20300.23
0.3168 | 20305.625
0.3168 | 20310.3
0.3168 | 20314.73
0.3168 | 20318.98
0.3168 | 20322.95
0.3168 | 20326.92
0.3168 | 20331.39
0.3168 | 20336.23
0.3168 | 20341.375
0.318 | 20346.9375
0.318 | 20352.5625
0.318 | 20357.77
0.318 | 20362.39
0.318 | 20366.4
0.318 | 20370.1875
0.318 | 20374.13
0.318 | 20378.52
0.318 | 20383.48
0.318 | 20389.1
0.318 | 20394.85
0.318 | 20400.46
0.318 | 20405.87
0.318 | 20410.99
0.318 | 20415.54
0.318 | 20419.82
0.318 | 20423.87
0.318 | 20427.91
0.318 | 20432
0.3191978 | 20436.625
0.3192 | 20441.89
0.3192 | 20447.5
0.3192 | 20453.33
0.3192 | 20458.86
0.3192 | 20463.55
0.3192 | 20467.51
0.3192 | 20471.07
0.3192 | 20474.24
0.3192 | 20477.98
0.3192 | 20482.33
0.3192 | 20487.14
0.3192 | 20492.48
0.3192 | 20498.125
0.3203978 | 20503.375
0.3204 | 20508.25
0.3204 | 20512.75
0.3204 | 20516.74
0.3204 | 20520.52
0.3204 | 20524.34
0.3204 | 20528.3125
0.3204 | 20532.71875
0.3204 | 20537.78125
0.3204 | 20543.11
0.3204 | 20548.59375
0.3204 | 20554
0.3204 | 20558.83
0.3204 | 20562.88
0.3216 | 20566.49
0.3216 | 20569.91
0.3216 | 20573.59
0.3216 | 20577.73
0.3216 | 20582.35
0.3216 | 20587.41
0.3216 | 20592.77
0.3216 | 20598.18
0.3216 | 20603.3
0.3216 | 20608.02
0.3216 | 20612.45
0.3216 | 20616.57
0.3216 | 20620.43
0.3216 | 20624.49
0.3216 | 20628.74
0.3216 | 20633.26
0.3216 | 20638.37
0.3216 | 20643.73
0.3216 | 20649.2
0.3227978 | 20654.29
0.3228 | 20658.85
0.3228 | 20662.64
0.3228 | 20665.92
0.3228 | 20668.9
0.3228 | 20672.46
0.3228 | 20676.6
0.3228 | 20681.27
0.3228 | 20686.38
0.3228 | 20691.76
0.3228 | 20697.01
0.3228 | 20701.84
0.3228 | 20706.45
0.3228 | 20710.84
0.3228 | 20715.01
0.3228 | 20719.05
0.3228 | 20723.32
0.3228 | 20727.91
0.3228 | 20733.12
0.3228 | 20738.62
0.3228 | 20744.54
0.3228 | 20750.26
0.3228 | 20755.43
0.3239978 | 20759.98
0.324 | 20763.96875
0.324 | 20767.43
0.324 | 20771.2
0.324 | 20775.35
0.3251978 | 20780.01
0.3252 | 20785.13
0.3252 | 20790.54
0.3252 | 20795.88
0.3252 | 20801.1
0.3252 | 20805.93
0.3252 | 20810.6
0.3252 | 20815.04
0.3252 | 20819.41
0.3252 | 20823.79
0.3252 | 20828.18
0.3252 | 20832.9
0.3252 | 20838.34
0.3252 | 20844.15
0.3252 | 20850.15
0.3252 | 20856.05
0.3252 | 20861.41
0.3252 | 20865.79
0.3252 | 20869.48
0.3252 | 20873.1
0.3264 | 20877.28125
0.3264 | 20882.08
0.3264 | 20887.65625
0.3264 | 20893.73
0.3264 | 20899.7
0.3264 | 20905.21875
0.3264 | 20910.45
0.3264 | 20915.02
0.3264 | 20919.28125
0.3264 | 20923.3125
0.3264 | 20927.45
0.3264 | 20931.5625
0.3264 | 20936.3125
0.3264 | 20941.39
0.3276 | 20947.42
0.3276 | 20953.45
0.3276 | 20959.3125
0.3276 | 20964.71875
0.3276 | 20969.55
0.3276 | 20973.27
0.3276 | 20976.82
0.3276 | 20980.85
0.3276 | 20985.18
0.3276 | 20990.15
0.3276 | 20995.8
0.3288 | 21001.84
0.3288 | 21007.65
0.3288 | 21013.46
0.3288 | 21018.93
0.3288 | 21023.98
0.3288 | 21028.54
0.3288 | 21033.04
0.3288 | 21037.35
0.3288 | 21041.96
0.3288 | 21047.09
0.3288 | 21052.93
0.3288 | 21059.1
0.3288 | 21065.57
0.33 | 21071.62
0.33 | 21077.23
0.33 | 21081.93
0.33 | 21086.04
0.33 | 21089.98
0.33 | 21094.38
0.33 | 21099.1
0.33 | 21104.49
0.33 | 21110.43
0.33 | 21116.48
0.33 | 21122.26
0.3312 | 21127.74
0.3312 | 21132.87
0.3312 | 21137.6
0.3312 | 21142.18
0.3312 | 21146.73
0.3312 | 21151.43
0.3312 | 21156.41
0.3312 | 21161.93
0.3312 | 21167.87
0.3312 | 21174.24
0.3312 | 21180.82
0.3312 | 21187.04
0.3312 | 21192.7
0.3324 | 21197.7
0.3324 | 21202.24
0.3324 | 21206.77
0.3324 | 21211.8
0.3324 | 21217.34
0.3324 | 21223.29
0.3324 | 21229.74
0.3324 | 21236.13
0.3324 | 21242.24
0.3324 | 21247.99
0.3324 | 21253.54
0.3336 | 21258.59
0.3336 | 21263.57
0.3336 | 21268.38
0.3336 | 21273.38
0.3336 | 21278.73
0.3336 | 21284.65
0.3336 | 21291.09
0.3336 | 21297.91
0.3336 | 21304.59
0.3336 | 21310.63
0.3336 | 21316.16
0.3336 | 21320.9
0.3348 | 21325.4
0.3348 | 21330.27
0.3348 | 21335.82
0.3348 | 21341.65
0.3348 | 21347.91
0.3348 | 21354.34
0.3348 | 21360.59
0.3348 | 21366.6
0.3348 | 21372.46
0.3348 | 21377.99
0.3348 | 21383.26
0.3359978 | 21388.43
0.336 | 21393.52
0.336 | 21398.91
0.336 | 21404.87
0.336 | 21411.3
0.336 | 21418.34
0.336 | 21425.24
0.336 | 21431.6
0.336 | 21437.09
0.336 | 21441.96
0.336 | 21446.49
0.336 | 21451.16
0.336 | 21456.26
0.3371978 | 21462.04
0.3372 | 21468.32
0.3372 | 21474.32
0.3372 | 21480.29
0.3372 | 21486.1
0.3372 | 21491.54
0.3372 | 21496.66
0.3372 | 21501.48
0.3372 | 21506.26
0.3372 | 21510.95
0.3372 | 21515.87
0.3372 | 21521.45
0.3383978 | 21527.8
0.3384 | 21534.38
0.3384 | 21541.23
0.3384 | 21547.84
0.3384 | 21553.38
0.3384 | 21558.24
0.3384 | 21562.74
0.3384 | 21567.21
0.3384 | 21572.12
0.3384 | 21577.77
0.3384 | 21584.07
0.3384 | 21590.68
0.3384 | 21597.3
0.3384 | 21603.59
0.3395978 | 21609.63
0.3396 | 21615.18
0.3396 | 21620.51
0.3396 | 21625.49
0.3396 | 21630.26
0.3396 | 21635.09
0.3396 | 21640.3
0.3396 | 21645.99
0.3396 | 21652.38
0.3407978 | 21659.15
0.3408 | 21665.82
0.3408 | 21671.95
0.3408 | 21677.46
0.3408 | 21682.24
0.3408 | 21686.68
0.3408 | 21691.45
0.3408 | 21696.7
0.3408 | 21702.26
0.3408 | 21708.57
0.3408 | 21715.23
0.3408 | 21721.77
0.3408 | 21728.02
0.3408 | 21734.27
0.3408 | 21739.93
0.342 | 21745.46
0.342 | 21750.76
0.342 | 21756.15
0.342 | 21761.68
0.342 | 21767.55
0.342 | 21773.99
0.342 | 21780.93
0.342 | 21788.1
0.342 | 21794.87
0.3432 | 21801.1
0.3432 | 21806.62
0.3432 | 21811.54
0.3432 | 21816.09
0.3432 | 21821.04
0.3432 | 21826.71
0.3432 | 21832.77
0.3432 | 21839.07
0.3432 | 21845.68
0.3432 | 21852.21
0.3432 | 21858.41
0.3432 | 21864.38
0.3432 | 21870.09
0.3444 | 21875.49
0.3444 | 21880.87
0.3444 | 21886.23
0.3444 | 21891.7
0.3444 | 21897.68
0.3444 | 21904.55
0.3444 | 21911.38
0.3444 | 21918.34
0.3444 | 21924.88
0.3455978 | 21930.8
0.3456 | 21935.71
0.3456 | 21940.55
0.3456 | 21945.51
0.3456 | 21951.09
0.3456 | 21957.18
0.3456 | 21963.82
0.3456 | 21970.63
0.3456 | 21977.51
0.3456 | 21983.85
0.3456 | 21990
0.3456 | 21995.94
0.3456 | 22001.53
0.3456 | 22006.67
0.3456 | 22011.94
0.3467978 | 22017.31
0.3468 | 22023
0.3468 | 22029.34
0.3468 | 22036.03
0.3468 | 22042.94
0.3468 | 22049.4
0.3468 | 22055.22
0.3479978 | 22060.15
0.348 | 22064.58
0.348 | 22068.87
0.348 | 22073.69
0.348 | 22079.04
0.348 | 22085.15
0.348 | 22091.75
0.348 | 22098.37
0.348 | 22104.92
0.348 | 22111.22
0.348 | 22117.03
0.348 | 22122.44
0.3491978 | 22127.76
0.3492 | 22132.84
0.3492 | 22138.15
0.3492 | 22143.9
0.3492 | 22150.34
0.3492 | 22157.2
0.3492 | 22164.42
0.3492 | 22171.28
0.3492 | 22177.64
0.3492 | 22183.26
0.3492 | 22188.33
0.3492 | 22192.89
0.3492 | 22197.7
0.3504 | 22202.89
0.3504 | 22208.61
0.3504 | 22214.7
0.3504 | 22220.95
0.3504 | 22227.26
0.3504 | 22233.28
0.3504 | 22238.97
0.3504 | 22244.26
0.3504 | 22249.39
0.3504 | 22254.34
0.3504 | 22259.42
0.3515978 | 22264.7
0.3516 | 22270.51
0.3516 | 22276.97
0.3516 | 22283.89
0.3516 | 22290.95
0.3516 | 22298.09
0.3516 | 22304.58
0.3516 | 22310.42
0.3516 | 22315.54
0.3516 | 22320.59
0.3516 | 22325.65
0.3527978 | 22331.36
0.3528 | 22337.65
0.3528 | 22344.58
0.3528 | 22351.53
0.3528 | 22358.31
0.3539978 | 22364.78
0.354 | 22370.87
0.354 | 22376.48
0.354 | 22381.69
0.354 | 22386.92
0.354 | 22392.4
0.354 | 22397.89
0.354 | 22404.01
0.354 | 22410.95
0.354 | 22418.11
0.354 | 22425.26
0.354 | 22432.19
0.354 | 22438.33
0.354 | 22443.75
0.3552 | 22448.92
0.3552 | 22453.94
0.3552 | 22459.56
0.3552 | 22465.87
0.3552 | 22472.86
0.3552 | 22480
0.3552 | 22487.14
0.3552 | 22494.01
0.3552 | 22500.33
0.3564 | 22506.2
0.3564 | 22511.81
0.3564 | 22517.26
0.3564 | 22522.54
0.3564 | 22528.23
0.3564 | 22534.26
0.3564 | 22540.9
0.3564 | 22548.22
0.3564 | 22555.72
0.3564 | 22562.86
0.3575978 | 22569.23
0.3576 | 22575
0.3576 | 22579.95
0.3576 | 22584.9
0.3576 | 22590.28
0.3576 | 22596.4
0.3576 | 22602.92
0.3576 | 22609.87
0.3576 | 22617
0.3576 | 22623.83
0.3587978 | 22630.14
0.3588 | 22636.04
0.3588 | 22641.65
0.3588 | 22646.83
0.3588 | 22651.84
0.3588 | 22656.9
0.3588 | 22662.23
0.3588 | 22668.26
0.3588 | 22674.84
0.3588 | 22681.79
0.36 | 22689.01
0.36 | 22695.76
0.36 | 22701.56
0.36 | 22706.72
0.36 | 22711.64
0.36 | 22716.62
0.36 | 22722.03
0.36 | 22728.19
0.36 | 22734.98
0.36 | 22741.98
0.36 | 22749.03
0.36 | 22756.06
0.36 | 22762.58
0.36 | 22768.5
0.3612 | 22774.14
0.3612 | 22779.51
0.3612 | 22784.48
0.3612 | 22789.87
0.3612 | 22795.78
0.3612 | 22802.12
0.3612 | 22808.7
0.3612 | 22815.79
0.3612 | 22822.5
0.3623978 | 22828.56
0.3624 | 22833.89
0.3624 | 22838.94
0.3624 | 22843.64
0.3624 | 22848.75
0.3624 | 22854.26
0.3624 | 22860.45
0.3624 | 22867.06
0.3624 | 22874.12
0.3624 | 22880.86
0.3624 | 22887.47
0.3624 | 22893.69
0.3624 | 22899.7
0.3624 | 22905.39
0.3624 | 22911.22
0.3635978 | 22917.08
0.3636 | 22923.29
0.3636 | 22929.94
0.3636 | 22937.01
0.3636 | 22944.22
0.3636 | 22951.54
0.3636 | 22958.4
0.3636 | 22964.62
0.3636 | 22970
0.3647978 | 22975.19
0.3648 | 22980.19
0.3648 | 22985.78
0.3648 | 22991.87
0.3648 | 22998.34
0.3648 | 23005.23
0.3648 | 23012
0.3648 | 23018.81
0.3648 | 23025.04
0.3648 | 23031.14
0.3648 | 23036.84
0.3648 | 23042.62
0.3648 | 23048.26
0.3648 | 23054.26
0.3648 | 23060.83
0.3648 | 23068.06
0.366 | 23075.58
0.366 | 23083.12
0.366 | 23090.48
0.366 | 23097.22
0.366 | 23102.92
0.3672 | 23108.33
0.3672 | 23113.37
0.3672 | 23118.65
0.3672 | 23124.47
0.3672 | 23131.04
0.3672 | 23137.9
0.3672 | 23145.12
0.3672 | 23152.36
0.3672 | 23159.08
0.3672 | 23165.23
0.3672 | 23171.17
0.3672 | 23176.56
0.3672 | 23181.7
0.3672 | 23187.14
0.3672 | 23192.98
0.3684 | 23199.34
0.3684 | 23206.53
0.3684 | 23213.97
0.3684 | 23221.22
0.3684 | 23227.92
0.3684 | 23233.79
0.3684 | 23238.94
0.3684 | 23243.78
0.3684 | 23248.72
0.3696 | 23254.19
0.3696 | 23260.09
0.3696 | 23266.53
0.3696 | 23273.28
0.3696 | 23280.25
0.3696 | 23286.98
0.3696 | 23293.48
0.3696 | 23299.34
0.3696 | 23304.81
0.3696 | 23310.08
0.3696 | 23315.37
0.3696 | 23320.92
0.3696 | 23327.15
0.3707978 | 23334.04
0.3708 | 23341.29
0.3708 | 23348.84
0.3708 | 23356.15
0.3708 | 23362.73
0.3708 | 23368.72
0.3708 | 23373.95
0.3708 | 23379
0.3708 | 23384.2
0.3719978 | 23390.12
0.372 | 23396.61
0.372 | 23403.36
0.372 | 23409.92
0.372 | 23416.44
0.372 | 23422.54
0.372 | 23427.98
0.372 | 23433.44
0.372 | 23439.06
0.372 | 23444.48
0.372 | 23449.95
0.372 | 23455.92
0.3731978 | 23462.26
0.3732 | 23468.95
0.3732 | 23476.08
0.3732 | 23483.33
0.3732 | 23490.25
0.3732 | 23496.59
0.3732 | 23502.28
0.3732 | 23507.73
0.3732 | 23513.19
0.3732 | 23519.06
0.3732 | 23525.58
0.3744 | 23532.59
0.3744 | 23539.87
0.3744 | 23547.36
0.3744 | 23554.67
0.3744 | 23561.5
0.3744 | 23567.94
0.3744 | 23573.9
0.3744 | 23579.47
0.3744 | 23584.79
0.3744 | 23590.37
0.3744 | 23596.4
0.3744 | 23603.06
0.3755978 | 23610.17
0.3756 | 23617.69
0.3756 | 23625.08
0.3756 | 23631.97
0.3756 | 23638.06
0.3756 | 23643.84
0.3756 | 23649.17
0.3756 | 23654.81
0.3756 | 23660.97
0.3756 | 23667.87
0.3756 | 23675.17
0.3756 | 23682.79
0.3756 | 23690.28
0.3768 | 23697.44
0.3768 | 23704.01
0.3768 | 23710.23
0.3768 | 23716.15
0.3768 | 23721.94
0.3768 | 23727.64
0.3768 | 23733.78
0.3768 | 23740.37
0.3768 | 23747.44
0.378 | 23754.86
0.378 | 23762.47
0.378 | 23769.5
0.378 | 23775.89
0.378 | 23781.58
0.378 | 23786.81
0.378 | 23791.97
0.378 | 23797.67
0.378 | 23803.83
0.378 | 23810.5
0.378 | 23817.61
0.378 | 23824.86
0.378 | 23831.69
0.3792 | 23838.22
0.3792 | 23844.44
0.3792 | 23850.01
0.3792 | 23855.23
0.3792 | 23860.62
0.3792 | 23866.12
0.3792 | 23872.14
0.3804 | 23878.87
0.3804 | 23886
0.3804 | 23893.12
0.3804 | 23900.09
0.3804 | 23906.22
0.3804 | 23911.62
0.3804 | 23916.62
0.3804 | 23921.7
0.3804 | 23926.97
0.3804 | 23932.86
0.3804 | 23939.25
0.3804 | 23946.2
0.3804 | 23953.25
0.3816 | 23960.28
0.3816 | 23967.09
0.3816 | 23973.56
0.3816 | 23979.5
0.3816 | 23985.19
0.3816 | 23990.59
0.3816 | 23996.01
0.3816 | 24001.89
0.3816 | 24008.33
0.3828 | 24015.14
0.3828 | 24022.23
0.3828 | 24029.36
0.3828 | 24035.84
0.3828 | 24041.56
0.3828 | 24046.76
0.3828 | 24051.73
0.3828 | 24056.65
0.3828 | 24062.15
0.384 | 24068.22
0.384 | 24074.84
0.384 | 24081.69
0.384 | 24088.89
0.384 | 24095.83
0.384 | 24102.73
0.384 | 24109.26
0.384 | 24115.51
0.384 | 24121.34
0.384 | 24127.29
0.384 | 24133.29
0.384 | 24139.69
0.384 | 24146.81
0.3852 | 24154.31
0.3852 | 24162.03
0.3852 | 24169.51
0.3852 | 24176.37
0.3852 | 24182.45
0.3864 | 24188.08
0.3864 | 24193.45
0.3864 | 24198.95
0.3864 | 24205.06
0.3864 | 24211.67
0.3864 | 24218.58
0.3864 | 24225.59
0.3864 | 24232.5
0.3864 | 24239.17
0.3864 | 24245.42
0.3864 | 24251.51
0.3864 | 24257.45
0.3864 | 24263.34
0.3864 | 24269.17
0.3876 | 24275.37
0.3876 | 24282.11
0.3876 | 24289.39
0.3876 | 24297
0.3876 | 24304.78
0.3876 | 24312.17
0.3876 | 24318.56
0.3876 | 24324.08
0.3876 | 24329.28
0.3876 | 24334.47
0.3888 | 24340.22
0.3888 | 24346.78
0.3888 | 24353.83
0.3888 | 24361.34
0.3888 | 24368.59
0.3888 | 24375.65
0.3888 | 24382
0.3888 | 24388.06
0.3888 | 24393.64
0.3899978 | 24399.14
0.39 | 24404.56
0.39 | 24410.54
0.39 | 24416.87
0.39 | 24423.61
0.39 | 24430.86
0.39 | 24438.08
0.39 | 24445.03
0.39 | 24451.44
0.39 | 24457.11
0.39 | 24461.98
0.3912 | 24466.64
0.3912 | 24471.65
0.3912 | 24477.22
0.3912 | 24483.5
0.3912 | 24490.59
0.3912 | 24498.01
0.3912 | 24505.11
0.3912 | 24511.89
0.3912 | 24518.31
0.3912 | 24524.2
0.3912 | 24529.81
0.3912 | 24535.33
0.3912 | 24540.95
0.3912 | 24547.01
0.3924 | 24553.53
0.3924 | 24560.64
0.3924 | 24568.36
0.3924 | 24576.01
0.3924 | 24583.14
0.3924 | 24589.59
0.3924 | 24595.23
0.3924 | 24600.47
0.3924 | 24605.84
0.3924 | 24611.45
0.3924 | 24617.42
0.3936 | 24624
0.3936 | 24630.89
0.3936 | 24637.64
0.3936 | 24644.2
0.3936 | 24650.65
0.3936 | 24656.76
0.3936 | 24662.33
0.3936 | 24667.65
0.3936 | 24673.15
0.3948 | 24678.94
0.3948 | 24685.06
0.3948 | 24691.83
0.3948 | 24699.22
0.3948 | 24706.83
0.3948 | 24714.19
0.3948 | 24721.06
0.3948 | 24727.36
0.3948 | 24733.17
0.3948 | 24738.69
0.3948 | 24744.47
0.3948 | 24750.56
0.3959978 | 24757.19
0.396 | 24764.23
0.396 | 24771.73
0.396 | 24779.06
0.396 | 24786.26
0.396 | 24793.01
0.396 | 24799.23
0.396 | 24804.83
0.3972 | 24810.39
0.3972 | 24815.9
0.3972 | 24821.78
0.3972 | 24828.37
0.3972 | 24835.45
0.3972 | 24842.94
0.3972 | 24850.73
0.3972 | 24857.95
0.3972 | 24864.48
0.3972 | 24870.47
0.3984 | 24875.95
0.3984 | 24881.28
0.3984 | 24887.34
0.3984 | 24894.04
0.3984 | 24901.15
0.3984 | 24908.47
0.3984 | 24915.83
0.3984 | 24922.87
0.3984 | 24929.62
0.3984 | 24936.08
0.3984 | 24942.22
0.3996 | 24948.22
0.3996 | 24954.14
0.3996 | 24960.03
0.3996 | 24966.51
0.3996 | 24973.84
0.3996 | 24981.75
0.3996 | 24989.86
0.3996 | 24997.33
0.3996 | 25004.06
0.4008 | 25009.92
0.4008 | 25015.11
0.4008 | 25020.22
0.4008 | 25026.09
0.4008 | 25032.42
0.4008 | 25039.19
0.4008 | 25046.23
0.4008 | 25053.42
0.4008 | 25060.34
0.4008 | 25066.98
0.4008 | 25073.42
0.402 | 25079.51
0.402 | 25085.09
0.402 | 25090.62
0.402 | 25096.23
0.402 | 25102.12
0.402 | 25108.51
0.402 | 25115.62
0.402 | 25123.01
0.4032 | 25130.48
0.4032 | 25137.31
0.4032 | 25143.51
0.4032 | 25148.96
0.4032 | 25154.09
0.4032 | 25159.42
0.4032 | 25165.38
0.4032 | 25172.01
0.4032 | 25179.21
0.4032 | 25186.59
0.4032 | 25193.84
0.4044 | 25200.92
0.4044 | 25207.65
0.4044 | 25213.95
0.4044 | 25219.9
0.4044 | 25225.48
0.4044 | 25230.84
0.4044 | 25236.23
0.4044 | 25242.01
0.4044 | 25248.53
0.4044 | 25255.68
0.4044 | 25263.24
0.4056 | 25270.38
0.4056 | 25276.87
0.4056 | 25282.63
0.4056 | 25287.73
0.4056 | 25292.49
0.4056 | 25297.87
0.4056 | 25303.99
0.4056 | 25310.4
0.4056 | 25317.53
0.4068 | 25324.73
0.4068 | 25331.7
0.4068 | 25338.43
0.4068 | 25345.12
0.4068 | 25351.24
0.4068 | 25357.23
0.4068 | 25363.07
0.4068 | 25369.06
0.4068 | 25375.26
0.4068 | 25381.99
0.4068 | 25389.42
0.4068 | 25397.06
0.4079978 | 25404.54
0.408 | 25411.62
0.408 | 25418.03
0.408 | 25423.56
0.408 | 25428.95
0.408 | 25434.38
0.408 | 25440.15
0.408 | 25446.43
0.408 | 25453.28
0.4091978 | 25460.48
0.4092 | 25467.53
0.4092 | 25474.46
0.4092 | 25481.26
0.4092 | 25487.79
0.4092 | 25493.85
0.4092 | 25500.12
0.4092 | 25506.2
0.4092 | 25512.4
0.4092 | 25518.93
0.4092 | 25525.96
0.4092 | 25533.23
0.4092 | 25540.99
0.4103978 | 25548.56
0.4104 | 25555.45
0.4104 | 25561.65
0.4104 | 25567.38
0.4104 | 25572.96
0.4104 | 25578.71
0.4104 | 25585.29
0.4104 | 25592.45
0.4115978 | 25599.95
0.4116 | 25607.65
0.4116 | 25615.4
0.4116 | 25622.57
0.4116 | 25629.28
0.4116 | 25635.6
0.4116 | 25641.59
0.4116 | 25647.23
0.4116 | 25653.07
0.4116 | 25659.34
0.4116 | 25665.99
0.4116 | 25673.01
0.4116 | 25680.45
0.4127978 | 25687.73
0.4128 | 25694.65
0.4128 | 25700.88
0.4128 | 25706.54
0.4128 | 25711.79
0.4128 | 25717.06
0.4128 | 25722.71
0.4128 | 25729.13
0.4128 | 25736.12
0.4128 | 25743.35
0.4128 | 25750.87
0.4139978 | 25757.95
0.414 | 25764.7
0.414 | 25770.96
0.414 | 25776.82
0.414 | 25782.49
0.414 | 25788.45
0.414 | 25794.46
0.414 | 25800.85
0.414 | 25808.06
0.4151978 | 25815.81
0.4152 | 25823.6
0.4152 | 25830.98
0.4152 | 25837.81
0.4152 | 25843.74
0.4152 | 25848.9
0.4152 | 25853.95
0.4152 | 25859.35
0.4152 | 25865.4
0.4152 | 25872.09
0.4152 | 25879.12
0.4152 | 25886.18
0.4152 | 25893.04
0.4152 | 25899.6
0.4164 | 25905.74
0.4164 | 25911.57
0.4164 | 25917.29
0.4164 | 25923.13
0.4164 | 25928.88
0.4164 | 25935.04
0.4164 | 25941.79
0.4164 | 25949.1
0.4176 | 25956.67
0.4176 | 25964.45
0.4176 | 25972.06
0.4176 | 25978.81
0.4176 | 25984.92
0.4176 | 25990.56
0.4176 | 25996.17
0.4176 | 26001.79
0.4176 | 26008.26
0.4176 | 26015.4
0.4176 | 26022.93
0.4176 | 26030.37
0.4176 | 26037.96
0.4188 | 26045.17
0.4188 | 26051.67
0.4188 | 26057.98
0.4188 | 26064.21
0.4188 | 26070.07
0.4188 | 26076.12
0.4188 | 26082.7
0.4188 | 26089.87
0.4188 | 26097.49
0.42 | 26105.48
0.42 | 26113.31
0.42 | 26120.48
0.42 | 26126.88
0.42 | 26132.74
0.42 | 26138.35
0.42 | 26144.28
0.42 | 26150.88
0.42 | 26158.1
0.4211978 | 26165.85
0.4212 | 26173.68
0.4212 | 26181.37
0.4212 | 26188.85
0.4212 | 26195.9
0.4212 | 26202.34
0.4212 | 26208.57
0.4212 | 26214.62
0.4212 | 26220.65
0.4212 | 26227.04
0.4212 | 26234.09
0.4212 | 26241.62
0.4223978 | 26249.59
0.4224 | 26257.57
0.4224 | 26265.07
0.4224 | 26271.87
0.4224 | 26277.87
0.4224 | 26283.42
0.4224 | 26288.93
0.4236 | 26294.99
0.4236 | 26301.74
0.4236 | 26309.1
0.4236 | 26316.63
0.4236 | 26324.06
0.4236 | 26330.87
0.4236 | 26337.32
0.4236 | 26343.31
0.4236 | 26349.01
0.4236 | 26354.43
0.4236 | 26359.92
0.4236 | 26365.46
0.4236 | 26371.68
0.4247978 | 26378.37
0.4248 | 26385.68
0.4248 | 26393.23
0.4248 | 26400.6
0.4248 | 26407.56
0.4248 | 26413.65
0.4248 | 26419.26
0.4248 | 26424.84
0.4248 | 26430.71
0.4259978 | 26436.87
0.426 | 26443.93
0.426 | 26451.43
0.426 | 26459.23
0.426 | 26466.7
0.426 | 26473.98
0.426 | 26480.62
0.426 | 26486.85
0.426 | 26492.6
0.426 | 26498.65
0.4272 | 26504.38
0.4272 | 26510.38
0.4272 | 26516.76
0.4272 | 26523.7
0.4272 | 26530.7
0.4272 | 26537.85
0.4272 | 26544.73
0.4272 | 26551.17
0.4272 | 26556.82
0.4272 | 26562.1
0.4272 | 26567.42
0.4283978 | 26573.28
0.4284 | 26579.45
0.4284 | 26586.54
0.4284 | 26593.93
0.4284 | 26601.38
0.4296 | 26608.65
0.4296 | 26615.6
0.4296 | 26622.07
0.4296 | 26628.35
0.4296 | 26634.6
0.4296 | 26640.7
0.4296 | 26647.13
0.4296 | 26653.93
0.4296 | 26661.13
0.4296 | 26668.88
0.4296 | 26677.04
0.4296 | 26684.82
0.4296 | 26692.01
0.4307978 | 26698.53
0.4308 | 26704.48
0.4308 | 26709.95
0.4308 | 26715.71
0.4308 | 26721.93
0.4308 | 26728.7
0.4308 | 26735.87
0.4308 | 26743.17
0.432 | 26750.57
0.432 | 26757.74
0.432 | 26764.56
0.432 | 26770.76
0.432 | 26777.01
0.432 | 26783.1
0.432 | 26789.37
0.432 | 26795.95
0.4331978 | 26803.26
0.4332 | 26810.96
0.4332 | 26818.96
0.4332 | 26827.03
0.4332 | 26834.67
0.4332 | 26841.56
0.4332 | 26847.74
0.4332 | 26853.38
0.4332 | 26858.82
0.4332 | 26864.76
0.4332 | 26871.18
0.4332 | 26878.38
0.4332 | 26886.01
0.4332 | 26893.9
0.4344 | 26901.42
0.4344 | 26908.56
0.4344 | 26915.15
0.4344 | 26921.51
0.4344 | 26927.4
0.4344 | 26933.26
0.4344 | 26939.34
0.4344 | 26945.74
0.4355978 | 26952.78
0.4356 | 26960.35
0.4356 | 26968.07
0.4356 | 26975.49
0.4356 | 26982.38
0.4356 | 26988.31
0.4356 | 26993.59
0.4356 | 26998.98
0.4356 | 27004.56
0.4356 | 27010.51
0.4356 | 27017.04
0.4356 | 27024.07
0.4367978 | 27031.31
0.4368 | 27038.45
0.4368 | 27045.37
0.4368 | 27051.9
0.4368 | 27058.13
0.4368 | 27063.92
0.4368 | 27069.84
0.4368 | 27076.01
0.4368 | 27082.48
0.4368 | 27089.51
0.438 | 27097.18
0.438 | 27105.31
0.438 | 27113.4
0.438 | 27121.06
0.438 | 27127.84
0.438 | 27133.73
0.438 | 27139.07
0.438 | 27144.26
0.438 | 27150.03
0.438 | 27156.45
0.4391978 | 27163.35
0.4392 | 27170.43
0.4392 | 27177.56
0.4392 | 27184.26
0.4392 | 27190.7
0.4392 | 27196.85
0.4392 | 27202.74
0.4392 | 27208.42
0.4392 | 27214.29
0.4392 | 27220.26
0.4392 | 27226.57
0.4404 | 27233.6
0.4404 | 27241.12
0.4404 | 27248.95
0.4404 | 27256.48
0.4404 | 27263.65
0.4404 | 27270.29
0.4404 | 27276.38
0.4404 | 27282.13
0.4404 | 27288.24
0.4415978 | 27294.81
0.4416 | 27301.9
0.4416 | 27309.7
0.4416 | 27317.62
0.4416 | 27325.56
0.4416 | 27333.2
0.4416 | 27340.1
0.4416 | 27346.21
0.4416 | 27352.26
0.4416 | 27358.26
0.4416 | 27364.21
0.4416 | 27370.37
0.4416 | 27377.15
0.4416 | 27384.42
0.4428 | 27391.79
0.4428 | 27399.65
0.4428 | 27407.29
0.4428 | 27414.34
0.4428 | 27420.57
0.4428 | 27426.53
0.444 | 27432.29
0.444 | 27438.46
0.444 | 27445.28
0.444 | 27452.84
0.444 | 27460.74
0.444 | 27468.59
0.444 | 27476.53
0.444 | 27484.01
0.444 | 27490.87
0.4451978 | 27497.45
0.4452 | 27503.62
0.4452 | 27509.57
0.4452 | 27515.87
0.4452 | 27522.65
0.4452 | 27529.88
0.4452 | 27537.87
0.4452 | 27546.06
0.4452 | 27553.85
0.4452 | 27560.88
0.4452 | 27567.23
0.4464 | 27572.93
0.4464 | 27578.37
0.4464 | 27584.24
0.4464 | 27590.81
0.4464 | 27597.81
0.4475978 | 27605.32
0.4476 | 27613.06
0.4476 | 27620.54
0.4476 | 27627.63
0.4476 | 27634.4
0.4476 | 27640.73
0.4476 | 27646.88
0.4476 | 27652.88
0.4476 | 27659.01
0.4476 | 27665.35
0.4476 | 27672.32
0.4476 | 27679.56
0.4487978 | 27687.15
0.4488 | 27694.65
0.4488 | 27701.73
0.4488 | 27707.88
0.4488 | 27713.48
0.4488 | 27718.9
0.4488 | 27724.57
0.45 | 27730.74
0.45 | 27737.6
0.45 | 27745.21
0.45 | 27752.98
0.45 | 27760.71
0.45 | 27768.23
0.45 | 27775.4
0.45 | 27781.92
0.4511978 | 27788.13
0.4512 | 27794.2
0.4512 | 27800.35
0.4512 | 27806.37
0.4512 | 27812.87
0.4512 | 27819.87
0.4512 | 27827.17
0.4512 | 27834.4
0.4512 | 27841.67
0.4512 | 27848.2
0.4523978 | 27854.1
0.4524 | 27859.51
0.4524 | 27864.78
0.4524 | 27870.2
0.4524 | 27876.29
0.4524 | 27882.92
0.4524 | 27889.92
0.4524 | 27897.18
0.4535978 | 27904.53
0.4536 | 27911.88
0.4536 | 27918.76
0.4536 | 27925.53
0.4536 | 27932.01
0.4536 | 27938.34
0.4536 | 27944.65
0.4536 | 27951.24
0.4536 | 27958.26
0.4536 | 27965.88
0.4536 | 27973.95
0.4548 | 27981.9
0.4548 | 27989.4
0.4548 | 27996.18
0.4548 | 28002.28
0.4548 | 28007.81
0.4548 | 28013.31
0.4548 | 28019.34
0.4548 | 28025.88
0.4548 | 28032.99
0.4548 | 28040.46
0.456 | 28048.01
0.456 | 28055.29
0.456 | 28062.23
0.456 | 28068.79
0.456 | 28075.2
0.456 | 28081.56
0.456 | 28088.04
0.456 | 28094.57
0.4572 | 28101.46
0.4572 | 28108.93
0.4572 | 28116.71
0.4572 | 28124.74
0.4572 | 28132.87
0.4572 | 28140.37
0.4572 | 28146.96
0.4572 | 28153.06
0.4572 | 28158.85
0.4572 | 28164.93
0.4572 | 28171.68
0.4572 | 28178.98
0.4584 | 28186.87
0.4584 | 28194.71
0.4584 | 28202.37
0.4584 | 28209.63
0.4584 | 28216.7
0.4584 | 28222.98
0.4584 | 28229.17
0.4584 | 28235.23
0.4595978 | 28241.53
0.4596 | 28247.95
0.4596 | 28254.96
0.4596 | 28262.57
0.4596 | 28270.42
0.4596 | 28278.17
0.4596 | 28285.53
0.4596 | 28292.38
0.4596 | 28298.29
0.4596 | 28303.63
0.4596 | 28309.06
0.4596 | 28314.74
0.4607978 | 28321.13
0.4608 | 28328.23
0.4608 | 28335.85
0.4608 | 28343.45
0.4608 | 28350.84
0.4608 | 28357.67
0.4608 | 28364.15
0.4608 | 28370.32
0.4619978 | 28376.26
0.462 | 28382.23
0.462 | 28388.43
0.462 | 28395.07
0.462 | 28402.51
0.462 | 28410.37
0.462 | 28418.74
0.462 | 28426.74
0.462 | 28434.12
0.4632 | 28440.57
0.4632 | 28446.51
0.4632 | 28452.09
0.4632 | 28457.82
0.4632 | 28463.99
0.4632 | 28470.59
0.4632 | 28477.57
0.4632 | 28484.65
0.4632 | 28491.74
0.4632 | 28498.59
0.4632 | 28505.13
0.4644 | 28511.32
0.4644 | 28517.02
0.4644 | 28522.82
0.4644 | 28528.85
0.4644 | 28535.01
0.4644 | 28541.8
0.4644 | 28549.3
0.4644 | 28557.26
0.4656 | 28565.18
0.4656 | 28572.93
0.4656 | 28580.05
0.4656 | 28586.8
0.4656 | 28592.9
0.4656 | 28599.07
0.4656 | 28605.66
0.4656 | 28612.74
0.4656 | 28620.18
0.4656 | 28627.96
0.4656 | 28635.96
0.4668 | 28643.84
0.4668 | 28651.26
0.4668 | 28658.04
0.4668 | 28664.41
0.4668 | 28670.32
0.4668 | 28676.09
0.4668 | 28682.26
0.4668 | 28688.85
0.4679978 | 28696.23
0.468 | 28703.96
0.468 | 28711.99
0.468 | 28719.85
0.468 | 28727.27
0.468 | 28733.88
0.468 | 28740.13
0.468 | 28746.05
0.468 | 28752.07
0.4692 | 28758.63
0.4692 | 28765.93
0.4692 | 28773.54
0.4692 | 28781.34
0.4692 | 28789.13
0.4692 | 28796.74
0.4692 | 28803.85
0.4692 | 28810.62
0.4692 | 28817.16
0.4692 | 28823.52
0.4703978 | 28829.7
0.4704 | 28836.04
0.4704 | 28843.13
0.4704 | 28851.04
0.4704 | 28859.16
0.4704 | 28867.32
0.4704 | 28874.99
0.4704 | 28881.71
0.4715978 | 28887.57
0.4716 | 28893.13
0.4716 | 28898.85
0.4716 | 28904.91
0.4716 | 28911.46
0.4716 | 28918.45
0.4716 | 28925.63
0.4716 | 28932.85
0.4716 | 28939.9
0.4716 | 28946.71
0.4727978 | 28952.91
0.4728 | 28958.84
0.4728 | 28964.32
0.4728 | 28969.93
0.4728 | 28975.62
0.4728 | 28981.99
0.4728 | 28988.9
0.4728 | 28996.59
0.4728 | 29004.26
0.4728 | 29011.79
0.474 | 29018.63
0.474 | 29024.74
0.474 | 29030.09
0.474 | 29035.54
0.474 | 29041.59
0.4751978 | 29048.46
0.4752 | 29055.8
0.4752 | 29063.68
0.4752 | 29071.57
0.4752 | 29079.15
0.4752 | 29086.2
0.4752 | 29093.09
0.4752 | 29099.46
0.4752 | 29105.49
0.4752 | 29111.26
0.4752 | 29117.23
0.4764 | 29123.29
0.4764 | 29129.87
0.4764 | 29137.13
0.4764 | 29144.88
0.4764 | 29152.54
0.4764 | 29159.7
0.4764 | 29166.34
0.4764 | 29172.2
0.4776 | 29177.62
0.4776 | 29182.99
0.4776 | 29188.9
0.4776 | 29195.38
0.4776 | 29202.68
0.4776 | 29210.24
0.4776 | 29217.84
0.4776 | 29225.32
0.4788 | 29232.52
0.4788 | 29239.24
0.4788 | 29245.79
0.4788 | 29252.23
0.4788 | 29258.63
0.4788 | 29265.15
0.4788 | 29271.98
0.4788 | 29279.41
0.4788 | 29287.35
0.4799978 | 29295.57
0.48 | 29303.57
0.48 | 29311.01
0.48 | 29317.41
0.48 | 29323.32
0.48 | 29328.84
0.48 | 29334.79
0.48 | 29341.32
0.4812 | 29348.37
0.4812 | 29355.77
0.4812 | 29363.43
0.4812 | 29370.91
0.4812 | 29378.12
0.4812 | 29385.09
0.4812 | 29391.57
0.4812 | 29397.85
0.4824 | 29403.99
0.4824 | 29410.3
0.4824 | 29416.98
0.4824 | 29424.29
0.4824 | 29432.2
0.4824 | 29440.21
0.4824 | 29448.37
0.4824 | 29456.26
0.4824 | 29463.3
0.4824 | 29469.43
0.4835978 | 29475.49
0.4836 | 29481.24
0.4836 | 29487.27
0.4836 | 29494.09
0.4836 | 29501.82
0.4836 | 29509.55
0.4836 | 29517.54
0.4836 | 29525.3
0.4848 | 29532.8
0.4848 | 29539.59
0.4848 | 29545.98
0.4848 | 29552.05
0.4848 | 29558.24
0.4848 | 29564.27
0.4848 | 29570.87
0.4848 | 29578.4
0.4848 | 29586.21
0.4848 | 29593.82
0.4859978 | 29601.34
0.486 | 29608.26
0.486 | 29614.16
0.486 | 29619.65
0.486 | 29625.09
0.486 | 29630.74
0.486 | 29636.71
0.486 | 29643.55
0.486 | 29650.82
0.486 | 29658.38
0.4871978 | 29665.93
0.4872 | 29673.37
0.4872 | 29680.3
0.4872 | 29686.82
0.4872 | 29693.15
0.4872 | 29699.38
0.4872 | 29705.74
0.4884 | 29712.46
0.4884 | 29719.71
0.4884 | 29727.51
0.4884 | 29735.79
0.4884 | 29744.1
0.4884 | 29751.8
0.4884 | 29758.87
0.4884 | 29764.98
0.4884 | 29770.43
0.4884 | 29775.82
0.4895978 | 29781.87
0.4896 | 29788.38
0.4896 | 29795.66
0.4896 | 29803.26
0.4896 | 29810.76
0.4896 | 29817.93
0.4896 | 29824.91
0.4896 | 29831.4
0.4907978 | 29837.37
0.4908 | 29843.35
0.4908 | 29849.27
0.4908 | 29855.16
0.4908 | 29861.68
0.4908 | 29868.98
0.4908 | 29876.87
0.4908 | 29885.15
0.4919978 | 29893.46
0.492 | 29901.07
0.492 | 29907.87
0.492 | 29914.02
0.492 | 29919.73
0.492 | 29925.54
0.492 | 29931.95
0.492 | 29939.16
0.492 | 29946.79
0.492 | 29954.76
0.4931978 | 29962.66
0.4932 | 29970.26
0.4932 | 29977.35
0.4932 | 29983.98
0.4932 | 29990.23
0.4932 | 29996.37
0.4932 | 30002.41
0.4944 | 30008.79
0.4944 | 30015.88
0.4944 | 30023.54
0.4944 | 30031.6
0.4944 | 30039.95
0.4944 | 30047.8
0.4944 | 30054.8
0.4944 | 30061.16
0.4956 | 30066.99
0.4956 | 30072.9
0.4956 | 30079.26
0.4956 | 30086.18
0.4956 | 30093.88
0.4956 | 30101.98
0.4956 | 30109.99
0.4956 | 30117.65
0.4956 | 30125.16
0.4968 | 30131.95
0.4968 | 30138.32
0.4968 | 30144.62
0.4968 | 30150.91
0.4968 | 30157.27
0.4968 | 30164.14
0.4968 | 30171.85
0.498 | 30179.88
0.498 | 30188.47
0.498 | 30196.82
0.498 | 30204.38
0.498 | 30210.97
0.498 | 30216.79
0.4991978 | 30222.41
0.4992 | 30228.33
0.4992 | 30235
0.4992 | 30242.35
0.4992 | 30250.16
0.4992 | 30257.93
0.4992 | 30265.52
0.4992 | 30272.64
0.4992 | 30279.22
0.5004 | 30285.38
0.5004 | 30291.18
0.5004 | 30296.75
0.5004 | 30302.71
0.5004 | 30308.99
0.5004 | 30315.82
0.5004 | 30323.27
0.5004 | 30331.13
0.5004 | 30339.04
0.5016 | 30346.55
0.5016 | 30353.32
0.5016 | 30359.43
0.5016 | 30365.18
0.5016 | 30370.82
0.5016 | 30376.94
0.5027978 | 30383.91
0.5028 | 30391.49
0.5028 | 30399.35
0.5028 | 30407.33
0.5028 | 30415.02
0.5028 | 30422.38
0.5028 | 30429.11
0.5028 | 30435.6
0.5028 | 30441.63
0.5039978 | 30447.75
0.504 | 30453.74
0.504 | 30460.1
0.504 | 30467.14
0.504 | 30474.6
0.504 | 30482.18
0.504 | 30489.61
0.504 | 30496.6
0.504 | 30502.68
0.5051978 | 30508.18
0.5052 | 30513.46
0.5052 | 30519.27
0.5052 | 30525.49
0.5052 | 30532.21
0.5052 | 30539.57
0.5052 | 30547.38
0.5052 | 30554.86
0.5052 | 30562.21
0.5063978 | 30569.3
0.5064 | 30576.14
0.5064 | 30582.54
0.5064 | 30589.04
0.5064 | 30595.55
0.5064 | 30602.1
0.5064 | 30609.16
0.5064 | 30616.72
0.5064 | 30624.72
0.5064 | 30632.79
0.5075978 | 30640.69
0.5076 | 30647.57
0.5076 | 30653.99
0.5076 | 30659.83
0.5076 | 30665.66
0.5076 | 30671.8
0.5076 | 30678.61
0.5076 | 30685.89
0.5076 | 30693.33
0.5087978 | 30700.88
0.5088 | 30708.43
0.5088 | 30715.79
0.5088 | 30722.54
0.5088 | 30729.13
0.5088 | 30735.54
0.5088 | 30741.86
0.5088 | 30748.39
0.5088 | 30755.57
0.5088 | 30763.35
0.51 | 30771.6
0.51 | 30780.22
0.51 | 30788.6
0.51 | 30796.38
0.51 | 30803.27
0.51 | 30809.47
0.51 | 30815.08
0.51 | 30821
0.51 | 30827.61
0.5111978 | 30834.86
0.5112 | 30842.74
0.5112 | 30851.08
0.5112 | 30859.24
0.5112 | 30866.86
0.5112 | 30874.05
0.5123978 | 30880.79
0.5124 | 30887.21
0.5124 | 30893.63
0.5124 | 30900.11
0.5124 | 30906.8
0.5124 | 30914.04
0.5135978 | 30921.74
0.5136 | 30929.77
0.5136 | 30937.63
0.5136 | 30945.13
0.5136 | 30952.04
0.5136 | 30958.13
0.5136 | 30963.5
0.5136 | 30969.11
0.5136 | 30975.11
0.5136 | 30981.66
0.5136 | 30988.69
0.5136 | 30996.29
0.5136 | 31003.91
0.5148 | 31011.32
0.5148 | 31018.39
0.5148 | 31025.14
0.5148 | 31031.63
0.5148 | 31037.88
0.5148 | 31044.21
0.5148 | 31050.49
0.516 | 31057.36
0.516 | 31064.86
0.516 | 31072.79
0.516 | 31081.16
0.516 | 31089.44
0.516 | 31097.14
0.516 | 31103.82
0.516 | 31109.89
0.5171978 | 31115.54
0.5172 | 31121.44
0.5172 | 31127.79
0.5172 | 31134.72
0.5172 | 31141.99
0.5172 | 31149.43
0.5172 | 31156.63
0.5172 | 31163.47
0.5172 | 31169.94
0.5183978 | 31176.13
0.5184 | 31182.04
0.5184 | 31187.91
0.5184 | 31194.1
0.5184 | 31200.44
0.5184 | 31207.52
0.5184 | 31215
0.5196 | 31223.02
0.5196 | 31231.14
0.5196 | 31239.13
0.5196 | 31246.35
0.5196 | 31253.22
0.5196 | 31259.47
0.5196 | 31265.61
0.5196 | 31272.32
0.5196 | 31279.63
0.5207978 | 31287.47
0.5208 | 31295.72
0.5208 | 31304.13
0.5208 | 31312.24
0.5208 | 31319.91
0.5208 | 31326.96
0.5208 | 31333.66
0.5208 | 31339.99
0.5208 | 31346.43
0.5208 | 31352.91
0.522 | 31359.82
0.522 | 31367.18
0.522 | 31375.04
0.522 | 31382.97
0.522 | 31391.13
0.5232 | 31398.55
0.5232 | 31405.33
0.5232 | 31411.61
0.5232 | 31417.64
0.5232 | 31423.64
0.5232 | 31430.55
0.5232 | 31438.19
0.5232 | 31446.32
0.5243978 | 31454.6
0.5244 | 31462.88
0.5244 | 31470.83
0.5244 | 31478.3
0.5244 | 31485.27
0.5244 | 31491.86
0.5244 | 31498.36
0.5244 | 31504.77
0.5255978 | 31511.33
0.5256 | 31518.64
0.5256 | 31526.6
0.5256 | 31534.85
0.5256 | 31543.16
0.5256 | 31551.22
0.5268 | 31558.22
0.5268 | 31564.32
0.5268 | 31570
0.5268 | 31575.66
0.5268 | 31581.63
0.5268 | 31588.38
0.5268 | 31595.99
0.528 | 31603.88
0.528 | 31611.69
0.528 | 31619.39
0.528 | 31626.72
0.528 | 31633.44
0.528 | 31639.86
0.528 | 31646.07
0.528 | 31652.11
0.528 | 31658.3
0.5291978 | 31665.05
0.5292 | 31672.29
0.5292 | 31679.91
0.5292 | 31687.86
0.5292 | 31695.54
0.5292 | 31702.5
0.5292 | 31708.82
0.5304 | 31714.55
0.5304 | 31720.21
0.5304 | 31726.11
0.5304 | 31732.64
0.5304 | 31739.89
0.5304 | 31747.99
0.5304 | 31756.08
0.5304 | 31764.18
0.5316 | 31771.96
0.5316 | 31779.1
0.5316 | 31785.71
0.5316 | 31792.08
0.5316 | 31798.32
0.5316 | 31804.6
0.5316 | 31811
0.5316 | 31817.85
0.5316 | 31825.21
0.5327978 | 31832.88
0.5328 | 31840.6
0.5328 | 31848
0.5328 | 31854.8
0.5328 | 31860.96
0.5328 | 31866.5
0.5328 | 31872.11
0.5339978 | 31878.16
0.534 | 31884.6
0.534 | 31891.64
0.534 | 31899.18
0.534 | 31906.68
0.534 | 31914.26
0.534 | 31921.84
0.534 | 31929.11
0.5351978 | 31936.09
0.5352 | 31942.95
0.5352 | 31949.75
0.5352 | 31956.4
0.5352 | 31963.42
0.5352 | 31971.01
0.5352 | 31979.17
0.5352 | 31987.51
0.5352 | 31995.7
0.5352 | 32003.36
0.5363978 | 32010.42
0.5364 | 32016.62
0.5364 | 32022.54
0.5364 | 32028.76
0.5364 | 32035.42
0.5364 | 32042.61
0.5364 | 32050.18
0.5376 | 32057.89
0.5376 | 32065.53
0.5376 | 32072.81
0.5376 | 32079.79
0.5376 | 32086.64
0.5376 | 32093.21
0.5376 | 32099.78
0.5376 | 32106.45
0.5388 | 32113.34
0.5388 | 32120.76
0.5388 | 32128.65
0.5388 | 32136.87
0.5388 | 32145.15
0.5388 | 32153.09
0.5388 | 32160.32
0.5388 | 32167.06
0.5388 | 32173.26
0.54 | 32179.32
0.54 | 32185.9
0.54 | 32193.21
0.54 | 32201.14
0.54 | 32209.42
0.5411978 | 32217.92
0.5412 | 32226.01
0.5412 | 32233.36
0.5412 | 32240.23
0.5412 | 32246.76
0.5412 | 32253.01
0.5412 | 32259.28
0.5423978 | 32265.95
0.5424 | 32273.01
0.5424 | 32280.7
0.5424 | 32288.79
0.5424 | 32296.98
0.5424 | 32304.81
0.5424 | 32312.06
0.5424 | 32318.39
0.5436 | 32324.07
0.5436 | 32329.64
0.5436 | 32335.43
0.5436 | 32341.7
0.5436 | 32348.61
0.5436 | 32356.29
0.5436 | 32364.11
0.5447978 | 32371.96
0.5448 | 32379.54
0.5448 | 32386.71
0.5448 | 32393.29
0.5448 | 32399.71
0.546 | 32406.06
0.546 | 32412.48
0.546 | 32419.28
0.546 | 32426.56
0.546 | 32434.51
0.546 | 32442.89
0.546 | 32451.48
0.546 | 32459.61
0.5472 | 32467.03
0.5472 | 32473.4
0.5472 | 32479.31
0.5472 | 32485.12
0.5472 | 32491.29
0.5472 | 32498.04
0.5472 | 32505.43
0.5472 | 32513.09
0.5484 | 32520.79
0.5484 | 32528.36
0.5484 | 32535.39
0.5484 | 32541.93
0.5484 | 32547.93
0.5496 | 32553.79
0.5496 | 32559.61
0.5496 | 32565.96
0.5496 | 32572.73
0.5496 | 32580.26
0.5496 | 32588.32
0.5496 | 32596.64
0.5496 | 32604.75
0.5508 | 32612.51
0.5508 | 32619.59
0.5508 | 32625.98
0.5508 | 32632.29
0.5508 | 32638.61
0.5508 | 32645.59
0.5508 | 32653.09
0.5508 | 32661.15
0.5519978 | 32669.23
0.552 | 32677.45
0.552 | 32685.42
0.552 | 32693
0.552 | 32699.98
0.552 | 32706.62
0.552 | 32713
0.5532 | 32719.26
0.5532 | 32725.78
0.5532 | 32732.78
0.5532 | 32740.54
0.5532 | 32748.79
0.5532 | 32756.89
0.5532 | 32764.87
0.5544 | 32772.25
0.5544 | 32778.86
0.5544 | 32784.95
0.5544 | 32791.29
0.5544 | 32797.87
0.5544 | 32805.06
0.5544 | 32812.86
0.5544 | 32820.95
0.5544 | 32829.04
0.5544 | 32837.23
0.5555978 | 32845.12
0.5556 | 32852.45
0.5556 | 32859.31
0.5556 | 32866.31
0.5556 | 32872.9
0.5556 | 32879.57
0.5556 | 32886.89
0.5556 | 32895.14
0.5568 | 32903.54
0.5568 | 32912.45
0.5568 | 32921.11
0.5568 | 32928.82
0.5568 | 32935.59
0.5568 | 32941.73
0.558 | 32947.54
0.558 | 32953.62
0.558 | 32960.4
0.558 | 32967.78
0.558 | 32975.43
0.558 | 32983.07
0.558 | 32990.62
0.558 | 32997.95
0.558 | 33004.89
0.5592 | 33011.37
0.5592 | 33017.54
0.5592 | 33023.42
0.5592 | 33029.43
0.5592 | 33035.71
0.5592 | 33042.61
0.5604 | 33050.23
0.5604 | 33058.29
0.5604 | 33066.26
0.5604 | 33073.71
0.5604 | 33080.59
0.5604 | 33086.75
0.5604 | 33092.59
0.5616 | 33098.42
0.5616 | 33104.86
0.5616 | 33111.96
0.5616 | 33119.65
0.5616 | 33127.65
0.5616 | 33135.67
0.5616 | 33143.51
0.5616 | 33150.84
0.5628 | 33157.57
0.5628 | 33163.95
0.5628 | 33170.01
0.5628 | 33176.03
0.5628 | 33182.25
0.5628 | 33188.89
0.5628 | 33195.96
0.564 | 33203.51
0.564 | 33211.25
0.564 | 33218.81
0.564 | 33225.71
0.564 | 33232
0.564 | 33237.68
0.5652 | 33243.07
0.5652 | 33248.86
0.5652 | 33255.11
0.5652 | 33262
0.5652 | 33269.45
0.5652 | 33277.32
0.5652 | 33284.87
0.5652 | 33292.78
0.5664 | 33300.23
0.5664 | 33307.12
0.5664 | 33313.76
0.5664 | 33320.5
0.5664 | 33326.86
0.5664 | 33333.57
0.5664 | 33341.11
0.5664 | 33349.07
0.5675978 | 33357.39
0.5676 | 33365.95
0.5676 | 33374.11
0.5676 | 33381.56
0.5676 | 33388.07
0.5676 | 33394.17
0.5687978 | 33400.04
0.5688 | 33406.46
0.5688 | 33413.39
0.5688 | 33421
0.5688 | 33428.79
0.5688 | 33436.7
0.5699978 | 33444.29
0.57 | 33451.67
0.57 | 33458.82
0.57 | 33465.57
0.57 | 33472.21
0.57 | 33478.96
0.57 | 33485.71
0.57 | 33492.89
0.57 | 33500.64
0.5711978 | 33508.76
0.5712 | 33517.36
0.5712 | 33525.89
0.5712 | 33533.89
0.5712 | 33541.17
0.5724 | 33547.68
0.5724 | 33553.67
0.5724 | 33559.82
0.5724 | 33566.57
0.5724 | 33574.14
0.5735978 | 33582.48
0.5736 | 33591.11
0.5736 | 33599.7
0.5736 | 33607.87
0.5736 | 33615.39
0.5736 | 33622.34
0.5736 | 33628.98
0.5736 | 33635.48
0.5736 | 33641.76
0.5748 | 33648.64
0.5748 | 33656.03
0.5748 | 33663.81
0.5748 | 33671.93
0.5748 | 33680.12
0.5748 | 33687.65
0.576 | 33694.64
0.576 | 33700.66
0.576 | 33706.13
0.576 | 33711.69
0.576 | 33717.57
0.576 | 33723.93
0.576 | 33731.3
0.5772 | 33739.19
0.5772 | 33747.11
0.5772 | 33755.02
0.5772 | 33762.49
0.5772 | 33769.47
0.5772 | 33776.19
0.5783978 | 33782.6
0.5784 | 33788.96
0.5784 | 33795.57
0.5784 | 33802.49
0.5784 | 33810.05
0.5784 | 33818.39
0.5784 | 33827.11
0.5784 | 33835.55
0.5795978 | 33843.36
0.5796 | 33850.02
0.5796 | 33855.83
0.5796 | 33861.43
0.5796 | 33867.22
0.5796 | 33873.55
0.5796 | 33880.71
0.5796 | 33888.27
0.5808 | 33895.86
0.5808 | 33903.35
0.5808 | 33910.49
0.5808 | 33916.99
0.5808 | 33923.19
0.5808 | 33928.97
0.5819978 | 33934.86
0.582 | 33941
0.582 | 33947.54
0.582 | 33954.63
0.582 | 33962.57
0.582 | 33971.1
0.582 | 33979.63
0.5832 | 33988
0.5832 | 33995.69
0.5832 | 34002.33
0.5832 | 34008.32
0.5832 | 34014.18
0.5832 | 34020.39
0.5832 | 34027.38
0.5832 | 34035.29
0.5844 | 34043.54
0.5844 | 34051.91
0.5844 | 34060.04
0.5844 | 34067.91
0.5855978 | 34074.96
0.5856 | 34081.55
0.5856 | 34087.85
0.5856 | 34094.19
0.5856 | 34100.5
0.5856 | 34107.3
0.5856 | 34114.88
0.5856 | 34122.82
0.5867978 | 34131.16
0.5868 | 34139.47
0.5868 | 34147.33
0.5868 | 34154.29
0.5868 | 34160.85
0.5868 | 34166.89
0.5868 | 34173.14
0.5879978 | 34180.11
0.588 | 34187.86
0.588 | 34196.14
0.588 | 34204.61
0.588 | 34213.11
0.5892 | 34221.21
0.5892 | 34228.79
0.5892 | 34235.93
0.5892 | 34242.93
0.5892 | 34249.6
0.5904 | 34256.24
0.5904 | 34263.05
0.5904 | 34270.3
0.5904 | 34278.14
0.5904 | 34286.55
0.5904 | 34295.14
0.5904 | 34303.27
0.5915978 | 34310.8
0.5916 | 34317.22
0.5916 | 34323.05
0.5916 | 34328.82
0.5916 | 34335.35
0.5916 | 34342.33
0.5927978 | 34350.08
0.5928 | 34358.27
0.5928 | 34366.39
0.5928 | 34373.89
0.5928 | 34381.11
0.5939978 | 34387.71
0.594 | 34393.82
0.594 | 34399.64
0.594 | 34405.39
0.594 | 34411.32
0.5951978 | 34417.94
0.5952 | 34425.13
0.5952 | 34432.91
0.5952 | 34441.22
0.5952 | 34449.44
0.5952 | 34457.07
0.5952 | 34463.86
0.5952 | 34469.88
0.5964 | 34475.61
0.5964 | 34481.5
0.5964 | 34487.99
0.5964 | 34495.32
0.5964 | 34503.5
0.5964 | 34511.88
0.5976 | 34520.25
0.5976 | 34528.33
0.5976 | 34535.88
0.5976 | 34542.69
0.5976 | 34549.11
0.5976 | 34555.35
0.5988 | 34561.46
0.5988 | 34567.79
0.5988 | 34574.46
0.5988 | 34581.91
0.5988 | 34589.55
0.6 | 34597.33
0.6 | 34604.69
0.6 | 34611.63
0.6 | 34617.57
0.6 | 34623.18
0.6 | 34628.77
0.6 | 34634.68
0.6011978 | 34641.14
0.6012 | 34648.44
0.6012 | 34655.99
0.6012 | 34663.86
0.6012 | 34671.79
0.6012 | 34679.33
0.6012 | 34686.44
0.6012 | 34693.49
0.6012 | 34700.21
0.6024 | 34706.96
0.6024 | 34713.79
0.6024 | 34721.02
0.6024 | 34728.75
0.6024 | 34736.8
0.6036 | 34745.18
0.6036 | 34753.55
0.6036 | 34761.25
0.6036 | 34768.19
0.6036 | 34774.66
0.6047978 | 34780.54
0.6048 | 34786.61
0.6048 | 34793.19
0.6048 | 34800.39
0.6048 | 34807.86
0.6048 | 34815.68
0.6048 | 34823.43
0.6048 | 34831.11
0.6048 | 34838.36
0.606 | 34845.27
0.606 | 34851.91
0.606 | 34858.58
0.606 | 34865.22
0.606 | 34872.22
0.606 | 34879.83
0.6072 | 34887.99
0.6072 | 34896.33
0.6072 | 34904.83
0.6072 | 34913.24
0.6083978 | 34920.71
0.6084 | 34927.35
0.6084 | 34933.36
0.6084 | 34939.18
0.6084 | 34945.29
0.6084 | 34952.19
0.6095978 | 34959.99
0.6096 | 34968.18
0.6096 | 34976.55
0.6096 | 34984.71
0.6096 | 34992.46
0.6096 | 34999.38
0.6096 | 35006.07
0.6096 | 35012.39
0.6107978 | 35018.47
0.6108 | 35024.93
0.6108 | 35031.96
0.6108 | 35039.49
0.6108 | 35047.55
0.6108 | 35055.74
0.612 | 35063.68
0.612 | 35071.08
0.612 | 35077.72
0.612 | 35083.55
0.6131978 | 35089
0.6132 | 35094.55
0.6132 | 35100.72
0.6132 | 35107.54
0.6132 | 35114.83
0.6132 | 35122.57
0.6144 | 35130.39
0.6144 | 35137.86
0.6144 | 35145.02
0.6144 | 35152
0.6144 | 35158.63
0.6144 | 35165.05
0.6144 | 35171.43
0.6144 | 35178.05
0.6156 | 35185.36
0.6156 | 35193.41
0.6156 | 35202
0.6156 | 35210.75
0.6156 | 35219.07
0.6167978 | 35226.32
0.6168 | 35233.05
0.6168 | 35238.99
0.6168 | 35244.91
0.6168 | 35251.13
0.618 | 35257.99
0.618 | 35265.22
0.618 | 35272.79
0.618 | 35280.3
0.618 | 35287.58
0.6192 | 35294.61
0.6192 | 35301.14
0.6192 | 35307.49
0.6192 | 35313.64
0.6192 | 35319.91
0.6192 | 35326.14
0.6192 | 35332.74
0.6204 | 35339.8
0.6204 | 35347.52
0.6204 | 35355.54
0.6204 | 35363.75
0.6204 | 35371.6
0.6204 | 35378.94
0.6216 | 35385.55
0.6216 | 35391.99
0.6216 | 35398.41
0.6216 | 35405.29
0.6216 | 35412.79
0.6228 | 35420.97
0.6228 | 35429.5
0.6228 | 35438
0.6228 | 35446.29
0.6228 | 35454
0.624 | 35461
0.624 | 35467.55
0.624 | 35473.83
0.624 | 35480.2
0.624 | 35486.54
0.624 | 35493.54
0.6252 | 35501.03
0.6252 | 35509.21
0.6252 | 35517.26
0.6252 | 35525.42
0.6252 | 35532.87
0.6264 | 35539.71
0.6264 | 35545.84
0.6264 | 35552.03
0.6264 | 35558.31
0.6264 | 35565.32
0.6275978 | 35572.96
0.6276 | 35581.14
0.6276 | 35589.67
0.6276 | 35597.98
0.6287978 | 35605.98
0.6288 | 35613.39
0.6288 | 35620.45
0.6288 | 35627.06
0.6288 | 35633.87
0.6288 | 35640.7
0.6288 | 35647.95
0.6288 | 35655.71
0.63 | 35664.12
0.63 | 35672.81
0.63 | 35681.28
0.63 | 35689.03
0.63 | 35695.75
0.6311978 | 35701.78
0.6312 | 35707.51
0.6312 | 35713.57
0.6312 | 35720.46
0.6312 | 35728.06
0.6312 | 35736.09
0.6324 | 35744.31
0.6324 | 35752.43
0.6324 | 35760
0.6324 | 35767.09
0.6335978 | 35773.46
0.6336 | 35779.46
0.6336 | 35785.21
0.6336 | 35791.09
0.6336 | 35797.5
0.6336 | 35804.67
0.6347978 | 35812.34
0.6348 | 35820.53
0.6348 | 35828.84
0.6348 | 35836.53
0.6348 | 35843.42
0.6348 | 35849.64
0.6359978 | 35855.34
0.636 | 35860.9
0.636 | 35867.06
0.636 | 35874.14
0.636 | 35881.78
0.636 | 35889.93
0.6371978 | 35898.28
0.6372 | 35906.43
0.6372 | 35914.2
0.6372 | 35921.45
0.6384 | 35927.92
0.6384 | 35934.12
0.6384 | 35940.2
0.6384 | 35946.14
0.6384 | 35952.59
0.6395978 | 35959.81
0.6396 | 35967.46
0.6396 | 35975.21
0.6396 | 35982.81
0.6396 | 35989.81
0.6396 | 35996.03
0.6408 | 36001.7
0.6408 | 36007.07
0.6408 | 36012.7
0.6408 | 36018.92
0.6408 | 36025.75
0.6419978 | 36033.15
0.642 | 36040.93
0.642 | 36048.86
0.642 | 36056.61
0.6432 | 36064
0.6432 | 36071
0.6432 | 36077.87
0.6432 | 36084.4
0.6432 | 36090.96
0.6444 | 36097.67
0.6444 | 36105.03
0.6444 | 36112.9
0.6444 | 36121.56
0.6456 | 36130.12
0.6456 | 36138.62
0.6456 | 36146.28
0.6456 | 36153.11
0.6456 | 36159.18
0.6456 | 36165.26
0.6467978 | 36171.59
0.6468 | 36178.45
0.6468 | 36185.82
0.6468 | 36193.46
0.6468 | 36201.15
0.6468 | 36208.84
0.648 | 36216.23
0.648 | 36223.4
0.648 | 36230.26
0.648 | 36237.14
0.6491978 | 36243.92
0.6492 | 36250.59
0.6492 | 36257.64
0.6492 | 36265.34
0.6492 | 36273.43
0.6504 | 36281.75
0.6504 | 36290.37
0.6504 | 36298.51
0.6504 | 36305.76
0.6504 | 36312.34
0.6504 | 36318.59
0.6515978 | 36324.89
0.6516 | 36331.65
0.6516 | 36339.21
0.6516 | 36347.34
0.6516 | 36355.87
0.6527978 | 36364.34
0.6528 | 36372.26
0.6528 | 36379.59
0.6528 | 36386.48
0.6528 | 36393
0.6539978 | 36399.42
0.654 | 36406.06
0.654 | 36412.96
0.654 | 36420.26
0.654 | 36428.07
0.6552 | 36436.2
0.6552 | 36444.32
0.6552 | 36452.11
0.6552 | 36459.15
0.6563978 | 36465.26
0.6564 | 36470.68
0.6564 | 36476.31
0.6564 | 36482.25
0.6564 | 36488.79
0.6564 | 36496.21
0.6575978 | 36504.31
0.6576 | 36512.23
0.6576 | 36520.14
0.6576 | 36527.81
0.6576 | 36534.79
0.6576 | 36541.26
0.6576 | 36547.65
0.6587978 | 36554.04
0.6588 | 36560.57
0.6588 | 36567.75
0.6599978 | 36575.37
0.66 | 36583.68
0.66 | 36592.46
0.66 | 36600.93
0.6611978 | 36608.84
0.6612 | 36616.09
0.6612 | 36622.31
0.6612 | 36627.81
0.6612 | 36633.67
0.6612 | 36639.9
0.6624 | 36646.61
0.6624 | 36653.82
0.6624 | 36661.53
0.6624 | 36669.09
0.6624 | 36676.31
0.6624 | 36683.28
0.6636 | 36689.79
0.6636 | 36695.86
0.6636 | 36701.84
0.6636 | 36707.93
0.6636 | 36714.31
0.6636 | 36721.37
0.6648 | 36728.98
0.6648 | 36737.01
0.666 | 36745.39
0.666 | 36753.46
0.666 | 36761.15
0.666 | 36768.32
0.666 | 36774.98
0.666 | 36781.25
0.6672 | 36787.71
0.6672 | 36794.54
0.6672 | 36802.11
0.6672 | 36810.14
0.6672 | 36818.39
0.6684 | 36826.82
0.6684 | 36834.98
0.6684 | 36842.25
0.6684 | 36848.95
0.6696 | 36855.43
0.6696 | 36861.64
0.6696 | 36867.86
0.6696 | 36874.73
0.6696 | 36882.32
0.6696 | 36890.5
0.6708 | 36899.09
0.6708 | 36907.46
0.6719978 | 36915.43
0.672 | 36922.53
0.672 | 36928.96
0.672 | 36935.29
0.672 | 36941.78
0.6731978 | 36948.48
0.6732 | 36955.93
0.6732 | 36963.92
0.6732 | 36971.81
0.6744 | 36979.87
0.6744 | 36988.15
0.6744 | 36996.21
0.6744 | 37003.93
0.6744 | 37011.42
0.6744 | 37018.7
0.6756 | 37025.56
0.6756 | 37032.48
0.6756 | 37040.06
0.6756 | 37048.31
0.6756 | 37056.93
0.6767978 | 37065.68
0.6768 | 37073.76
0.6768 | 37080.81
0.6779978 | 37087.17
0.678 | 37092.81
0.678 | 37098.48
0.678 | 37104.73
0.6792 | 37111.71
0.6792 | 37119.07
0.6792 | 37126.79
0.6792 | 37134.62
0.6803978 | 37142.09
0.6804 | 37149.21
0.6804 | 37155.71
0.6804 | 37161.89
0.6804 | 37167.57
0.6815978 | 37173.45
0.6816 | 37179.46
0.6816 | 37186.04
0.6816 | 37193.25
0.6816 | 37201.03
0.6827978 | 37209.06
0.6828 | 37216.76
0.6828 | 37223.81
0.6828 | 37230.11
0.6828 | 37235.96
0.6839978 | 37241.5
0.684 | 37247.5
0.684 | 37254.46
0.6851978 | 37262.09
0.6852 | 37270.11
0.6852 | 37278.34
0.6863978 | 37286.43
0.6864 | 37294.14
0.6864 | 37301.32
0.6864 | 37308.03
0.6864 | 37314.34
0.6876 | 37320.39
0.6876 | 37326.4
0.6876 | 37332.81
0.6876 | 37339.75
0.6876 | 37347.31
0.6888 | 37355.17
0.6888 | 37363.17
0.6888 | 37370.67
0.6888 | 37377.37
0.6899978 | 37383.39
0.69 | 37388.9
0.69 | 37394.18
0.69 | 37400
0.6912 | 37406.65
0.6912 | 37414
0.6912 | 37421.7
0.6923978 | 37429.48
0.6924 | 37437.23
0.6924 | 37444.86
0.6924 | 37452.04
0.6936 | 37459.04
0.6936 | 37465.84
0.6936 | 37472.56
0.6936 | 37479.14
0.6947978 | 37486.07
0.6948 | 37493.59
0.6948 | 37501.75
0.6948 | 37510.37
0.6948 | 37518.84
0.696 | 37526.56
0.696 | 37533.71
0.696 | 37540.17
0.696 | 37546.04
0.696 | 37552.01
0.696 | 37558.67
0.6972 | 37565.98
0.6972 | 37573.54
0.6972 | 37581.31
0.6984 | 37589.2
0.6984 | 37596.93
0.6984 | 37604.18
0.6984 | 37611.2
0.6996 | 37618.04
0.6996 | 37624.59
0.6996 | 37631.23
0.6996 | 37637.92
0.7007978 | 37645.12
0.7008 | 37652.98
0.7008 | 37661.39
0.7008 | 37669.79
0.7008 | 37678.04
0.702 | 37685.62
0.702 | 37692.28
0.702 | 37698.36
0.702 | 37704.46
0.702 | 37711.04
0.7032 | 37718.2
0.7032 | 37726.29
0.7032 | 37734.86
0.7032 | 37743.39
0.7043978 | 37751.67
0.7044 | 37759.65
0.7055978 | 37767.01
0.7056 | 37773.79
0.7056 | 37780.45
0.7056 | 37786.96
0.7067978 | 37793.68
0.7068 | 37800.62
0.7068 | 37808.45
0.7068 | 37816.7
0.7079978 | 37824.95
0.708 | 37832.92
0.708 | 37840.48
0.708 | 37846.9
0.708 | 37852.56
0.7092 | 37858.09
0.7092 | 37863.75
0.7092 | 37869.95
0.7092 | 37876.93
0.7092 | 37884.53
0.7104 | 37892.43
0.7104 | 37900.43
0.7104 | 37908.07
0.7104 | 37915.39
0.7116 | 37922.34
0.7116 | 37929
0.7116 | 37935.59
0.7128 | 37942.25
0.7128 | 37949.15
0.7139978 | 37956.61
0.714 | 37964.76
0.714 | 37973.54
0.714 | 37982.42
0.714 | 37990.73
0.7152 | 37998.29
0.7152 | 38004.82
0.7152 | 38010.61
0.7152 | 38016.39
0.7163978 | 38022.51
0.7164 | 38029.23
0.7164 | 38036.76
0.7175978 | 38044.54
0.7176 | 38052.39
0.7176 | 38060.12
0.7176 | 38067.5
0.7176 | 38074.2
0.7188 | 38080.46
0.7188 | 38086.48
0.7188 | 38092.57
0.7199978 | 38098.84
0.72 | 38105.5
0.72 | 38112.78
0.7211978 | 38120.65
0.7212 | 38128.96
0.7212 | 38137.4
0.7223978 | 38145.65
0.7224 | 38153.06
0.7224 | 38159.53
0.7224 | 38165.45
0.7224 | 38171.42
0.7236 | 38177.81
0.7236 | 38184.98
0.7236 | 38192.92
0.7236 | 38201.11
0.7247978 | 38209.17
0.7248 | 38217
0.7248 | 38224.46
0.7248 | 38231.46
0.7259978 | 38238.01
0.726 | 38244.42
0.726 | 38250.7
0.726 | 38257.18
0.7271978 | 38264.06
0.7272 | 38271.64
0.7272 | 38279.7
0.7284 | 38288.07
0.7284 | 38296.23
0.7284 | 38303.79
0.7296 | 38310.56
0.7296 | 38316.71
0.7296 | 38322.64
0.7296 | 38328.98
0.7296 | 38336.04
0.7308 | 38343.78
0.7308 | 38352.15
0.7308 | 38360.5
0.7319978 | 38368.56
0.732 | 38376.18
0.732 | 38383.43
0.732 | 38390.31
0.7332 | 38397.06
0.7332 | 38403.81
0.7332 | 38410.67
0.7332 | 38418.04
0.7344 | 38425.79
0.7344 | 38434.23
0.7344 | 38443.01
0.7356 | 38451.79
0.7356 | 38459.79
0.7367978 | 38467.06
0.7368 | 38473.56
0.7379978 | 38479.61
0.738 | 38485.67
0.738 | 38492.32
0.738 | 38499.73
0.7391978 | 38507.62
0.7392 | 38515.59
0.7392 | 38523.62
0.7392 | 38531.17
0.7404 | 38538.09
0.7404 | 38544.56
0.7404 | 38550.65
0.7416 | 38556.46
0.7416 | 38562.32
0.7416 | 38568.54
0.7416 | 38575.31
0.7428 | 38582.71
0.7428 | 38590.71
0.7428 | 38598.93
0.7439978 | 38606.86
0.744 | 38614.12
0.744 | 38620.68
0.744 | 38626.57
0.7451978 | 38632.64
0.7452 | 38638.93
0.7452 | 38645.78
0.7463978 | 38653.73
0.7464 | 38662.14
0.7464 | 38670.42
0.7464 | 38678.67
0.7475978 | 38686.46
0.7476 | 38693.42
0.7476 | 38699.95
0.7476 | 38706.28
0.7487978 | 38712.37
0.7488 | 38718.62
0.7488 | 38725
0.7488 | 38731.89
0.7499978 | 38739.07
0.75 | 38746.57
0.75 | 38753.98
0.75 | 38761.09
0.7511978 | 38767.48
0.7512 | 38773.43
0.7512 | 38778.82
0.7524 | 38784.56
0.7524 | 38790.79
0.7524 | 38797.59
0.7535978 | 38804.98
0.7536 | 38812.98
0.7536 | 38820.87
0.7536 | 38828.43
0.7548 | 38835.92
0.7548 | 38842.93
0.7548 | 38849.64
0.7559978 | 38856.18
0.756 | 38862.96
0.756 | 38869.7
0.756 | 38876.95
0.7572 | 38884.78
0.7572 | 38893.06
0.7572 | 38901.31
0.7583978 | 38909.37
0.7584 | 38916.81
0.7584 | 38923.29
0.7584 | 38929.34
0.7584 | 38935.21
0.7596 | 38941.45
0.7596 | 38948.2
0.7607978 | 38955.71
0.7608 | 38963.39
0.7608 | 38971.21
0.762 | 38978.92
0.762 | 38986.37
0.762 | 38993.37
0.7631978 | 39000.06
0.7632 | 39006.75
0.7632 | 39013.29
0.7632 | 39020.01
0.7644 | 39027.15
0.7644 | 39035
0.7644 | 39043.31
0.7656 | 39052.15
0.7656 | 39060.96
0.7656 | 39069.23
0.7668 | 39076.59
0.7668 | 39083.09
0.7668 | 39089.11
0.7668 | 39095.11
0.768 | 39101.82
0.768 | 39109.32
0.7691978 | 39117.48
0.7692 | 39125.95
0.7703978 | 39134.57
0.7704 | 39142.73
0.7704 | 39150.53
0.7716 | 39157.71
0.7716 | 39164.43
0.7716 | 39170.81
0.7716 | 39177.37
0.7728 | 39184.07
0.7728 | 39191.36
0.7728 | 39199.31
0.774 | 39207.59
0.774 | 39215.84
0.774 | 39223.65
0.7751978 | 39230.82
0.7752 | 39237.03
0.7752 | 39242.73
0.7752 | 39248.17
0.7763978 | 39253.98
0.7764 | 39260.51
0.7764 | 39267.78
0.7764 | 39275.53
0.7776 | 39283.51
0.7776 | 39291.51
0.7788 | 39299
0.7788 | 39306.18
0.7788 | 39312.9
0.78 | 39319.28
0.7811978 | 39325.46
0.7812 | 39331.98
0.7812 | 39338.75
0.7812 | 39346.29
0.7823978 | 39354.79
0.7824 | 39363.7
0.7824 | 39372.42
0.7836 | 39380.57
0.7836 | 39387.84
0.7847978 | 39394.14
0.7848 | 39399.81
0.7848 | 39405.73
0.7848 | 39412.17
0.7859978 | 39418.93
0.786 | 39426.32
0.786 | 39433.81
0.7871978 | 39441.15
0.7872 | 39448.11
0.7872 | 39454.87
0.7883978 | 39460.95
0.7884 | 39466.93
0.7895978 | 39472.92
0.7896 | 39479.09
0.7896 | 39485.42
0.7907978 | 39492.4
0.7908 | 39499.84
0.7919978 | 39507.9
0.792 | 39516.09
0.792 | 39524.4
0.7931978 | 39532.14
0.7932 | 39539.43
0.7932 | 39545.9
0.7932 | 39552.15
0.7943978 | 39558.57
0.7944 | 39565.4
0.7944 | 39573
0.7944 | 39581.31
0.7956 | 39589.96
0.7956 | 39598.4
0.7956 | 39606.68
0.7968 | 39614.23
0.7968 | 39620.98
0.7968 | 39627.37
0.7979978 | 39633.71
0.798 | 39640.15
0.798 | 39646.81
0.7992 | 39653.93
0.7992 | 39661.64
0.8004 | 39669.82
0.8004 | 39678.01
0.8015978 | 39685.92
0.8016 | 39693.25
0.8016 | 39699.82
0.8016 | 39705.84
0.8028 | 39712.12
0.8028 | 39718.84
0.8028 | 39726.25
0.804 | 39734.42
0.804 | 39742.92
0.8051978 | 39751.39
0.8052 | 39759.67
0.8052 | 39767.62
0.8052 | 39775.04
0.8064 | 39782.17
0.8064 | 39789.14
0.8064 | 39795.87
0.8076 | 39802.78
0.8076 | 39810.31
0.8076 | 39818.32
0.8088 | 39826.86
0.8099978 | 39835.64
0.81 | 39844.07
0.81 | 39851.53
0.8112 | 39858.25
0.8112 | 39864.37
0.8124 | 39870.32
0.8124 | 39876.68
0.8124 | 39883.7
0.8135978 | 39891.23
0.8136 | 39899.01
0.8136 | 39907.03
0.8148 | 39914.92
0.8148 | 39922.32
0.8159978 | 39929.21
0.816 | 39935.65
0.816 | 39941.73
0.816 | 39947.65
0.8172 | 39953.9
0.8172 | 39960.62
0.8183978 | 39968.04
0.8184 | 39975.86
0.8184 | 39984.11
0.8195978 | 39992.17
0.8196 | 39999.84
0.8207978 | 40006.57
0.8208 | 40012.68
0.8219978 | 40018.4
0.822 | 40024.34
0.822 | 40030.89
0.8232 | 40038.36
0.8232 | 40046.32
0.8232 | 40054.61
0.8243978 | 40062.95
0.8244 | 40071.14
0.8255978 | 40078.92
0.8256 | 40086.2
0.8256 | 40093.03
0.8256 | 40099.65
0.8268 | 40105.79
0.8268 | 40112.06
0.8279978 | 40118.95
0.828 | 40126.45
0.828 | 40134.04
0.8292 | 40141.92
0.8292 | 40149.39
0.8292 | 40156.26
0.8304 | 40162.39
0.8304 | 40168.15
0.8315978 | 40173.9
0.8316 | 40179.98
0.8327978 | 40186.61
0.8328 | 40193.95
0.8339978 | 40201.86
0.834 | 40209.87
0.8352 | 40218.03
0.8352 | 40225.9
0.8363978 | 40233.5
0.8364 | 40240.71
0.8375978 | 40247.75
0.8376 | 40254.5
0.8376 | 40261.39
0.8376 | 40268.53
0.8388 | 40276.37
0.8388 | 40284.84
0.84 | 40293.62
0.84 | 40302.21
0.84 | 40310.37
0.8412 | 40317.57
0.8412 | 40324.06
0.8423978 | 40330.12
0.8424 | 40336.4
0.8424 | 40343.06
0.8435978 | 40350.43
0.8436 | 40358.06
0.8447978 | 40366.11
0.8448 | 40374.11
0.8448 | 40381.82
0.846 | 40389.18
0.846 | 40396.53
0.8472 | 40403.39
0.8472 | 40410.12
0.8472 | 40416.95
0.8484 | 40423.82
0.8484 | 40431.18
0.8496 | 40439.21
0.8496 | 40447.78
0.8496 | 40456.46
0.8508 | 40464.81
0.8508 | 40472.32
0.852 | 40479.2
0.852 | 40485.54
0.852 | 40491.71
0.8532 | 40498.43
0.8532 | 40505.82
0.8543978 | 40513.87
0.8544 | 40522.53
0.8544 | 40531.18
0.8556 | 40539.68
0.8567978 | 40547.57
0.8568 | 40554.78
0.8568 | 40561.5
0.858 | 40568.26
0.8591978 | 40574.75
0.8592 | 40581.5
0.8592 | 40588.75
0.8604 | 40596.43
0.8604 | 40604.43
0.8616 | 40612.81
0.8616 | 40621.09
0.8627978 | 40628.71
0.8628 | 40635.62
0.8628 | 40641.65
0.864 | 40647.34
0.864 | 40652.96
0.8651978 | 40659.25
0.8652 | 40666.12
0.8652 | 40673.9
0.8664 | 40682.21
0.8664 | 40690.53
0.8676 | 40698.59
0.8676 | 40706.25
0.8676 | 40713.21
0.8688 | 40719.67
0.8699978 | 40726.23
0.87 | 40732.76
0.8711978 | 40739.7
0.8712 | 40747.23
0.8724 | 40755.54
0.8724 | 40764.23
0.8724 | 40773.23
0.8735978 | 40781.67
0.8736 | 40789.4
0.8747978 | 40796.2
0.8748 | 40802.29
0.8748 | 40808.04
0.876 | 40814.26
0.876 | 40820.92
0.8772 | 40828.21
0.8772 | 40835.92
0.8783978 | 40843.78
0.8784 | 40851.39
0.8796 | 40858.53
0.8796 | 40865.09
0.8808 | 40871.2
0.8808 | 40877.15
0.8819978 | 40883.21875
0.882 | 40889.7
0.8832 | 40896.5
0.8843978 | 40904
0.8844 | 40912.11
0.8855978 | 40920.48
0.8856 | 40928.89
0.8867978 | 40937.2
0.8868 | 40944.78125
0.8879978 | 40951.65625
0.888 | 40958.17
0.8891978 | 40964.58
0.8892 | 40971.39
0.8892 | 40978.84375
0.8903978 | 40986.9375
0.8904 | 40995.375
0.8915978 | 41003.90625
0.8916 | 41012.1875
0.8916 | 41019.95
0.8927978 | 41027.09375
0.8928 | 41033.67
0.894 | 41040.1875
0.894 | 41046.59375
0.8951978 | 41053.25
0.8952 | 41060.27
0.8952 | 41068.11
0.8964 | 41076.3
0.8975978 | 41084.7
0.8976 | 41092.92
0.8988 | 41100.61
0.8999978 | 41107.40625
0.9 | 41113.5
0.9 | 41119.52
0.9012 | 41125.89
0.9012 | 41132.875
0.9024 | 41140.39
0.9024 | 41148.4375
0.9035978 | 41156.625
0.9036 | 41164.7
0.9047978 | 41172.42
0.9048 | 41180.03125
0.9059978 | 41187.15625
0.906 | 41194.14
0.906 | 41200.8125
0.9072 | 41207.86
0.9083978 | 41215.11
0.9084 | 41222.92
0.9084 | 41231.42
0.9096 | 41240.58
0.9107978 | 41249.17
0.9108 | 41257.11
0.912 | 41264.21875
0.912 | 41270.42
0.9132 | 41275.95
0.9143978 | 41281.98
0.9144 | 41288.75
0.9155978 | 41296.11
0.9156 | 41303.84375
0.9156 | 41311.8
0.9168 | 41319.6875
0.918 | 41326.98
0.918 | 41333.92
0.918 | 41340.39
0.9192 | 41346.55
0.9192 | 41352.3
0.9204 | 41358.09375
0.9204 | 41364.375
0.9216 | 41371.40625
0.9216 | 41378.98
0.9227978 | 41387.08
0.9228 | 41395.58
0.924 | 41403.7
0.924 | 41410.875
0.9252 | 41417.2
0.9263978 | 41423.1875
0.9264 | 41428.875
0.9275978 | 41434.84375
0.9276 | 41441.77
0.9288 | 41449.5
0.93 | 41457.59375
0.9311978 | 41465.8125
0.9312 | 41473.89
0.9323978 | 41481.5
0.9324 | 41488.52
0.9335978 | 41494.98
0.9336 | 41501.08
0.9336 | 41506.84375
0.9348 | 41512.59375
0.9359978 | 41518.61
0.936 | 41525.21875
0.9371978 | 41532.48
0.9372 | 41540.15625
0.9383978 | 41547.65625
0.9384 | 41554.73
0.9395978 | 41560.98
0.9396 | 41566.5
0.9396 | 41571.64
0.9408 | 41577.02
0.942 | 41582.875
0.942 | 41589.45
0.9432 | 41596.52
0.9443978 | 41604.09375
0.9444 | 41611.89
0.9455978 | 41619.59375
0.9456 | 41626.8125
0.9467978 | 41633.83
0.9468 | 41640.48
0.9479978 | 41646.89
0.948 | 41653.28125
0.9491978 | 41659.98
0.9492 | 41667.02
0.9504 | 41674.71875
0.9504 | 41682.90625
0.9516 | 41691.40625
0.9516 | 41699.5625
0.9527978 | 41707.1875
0.9539978 | 41713.90625
0.954 | 41720.09375
0.954 | 41725.875
0.9552 | 41732.09375
0.9552 | 41738.73
0.9564 | 41746.09375
0.9576 | 41753.5625
0.9576 | 41761.17
0.9588 | 41768.8
0.9599978 | 41776.125
0.9611978 | 41782.92
0.9612 | 41789.42
0.9623978 | 41795.8125
0.9624 | 41802.09375
0.9635978 | 41808.52
0.9636 | 41815.40625
0.9647978 | 41822.83
0.9648 | 41830.7
0.9659978 | 41838.77
0.966 | 41846.89
0.9671978 | 41854.52
0.9672 | 41861.375
0.9684 | 41867.5625
0.9684 | 41873.42
0.9695978 | 41879.33
0.9696 | 41885.9375
0.9708 | 41893.33
0.9708 | 41901.27
0.972 | 41909.58
0.9731978 | 41917.86
0.9743978 | 41925.53125
0.9755978 | 41932.7
0.9756 | 41939.33
0.9767978 | 41945.55
0.9768 | 41951.53125
0.978 | 41957.7
0.9792 | 41964.11
0.9792 | 41971.14
0.9804 | 41978.55
0.9815978 | 41986.4375
0.9816 | 41994.09375
0.9827978 | 42001.28125
0.9828 | 42007.8
0.984 | 42013.53125
0.984 | 42018.5
0.9852 | 42023.46875
0.9852 | 42028.92
0.9864 | 42034.9375
0.9864 | 42041.78125
0.9876 | 42049.27
0.9876 | 42056.95
0.9888 | 42064.3125
0.9899978 | 42071.42
0.99 | 42078.05
0.9912 | 42084.39
0.9923978 | 42090.45
0.9924 | 42096.7
0.9936 | 42103.09375
0.9947978 | 42109.875
0.9948 | 42117.28125
0.996 | 42125.27
0.996 | 42133.64
0.9972 | 42141.67
0.9984 | 42149.05
0.9984 | 42155.33
0.9996 | 42161.08
0.9996 | 42166.21875
1.0008 | 42171.48
1.001998 | 42177.40625
1.002 | 42184.03125
1.0032 | 42190.84375
1.0032 | 42197.92
1.0044 | 42205.09375
1.005598 | 42211.90625
1.0056 | 42218.25
1.006798 | 42224.28125
1.0068 | 42229.83
1.008 | 42235.27
1.009198 | 42240.86
1.010398 | 42246.8125
1.0104 | 42253.15625
1.0116 | 42260.375
1.012798 | 42268.17
1.013998 | 42276.2
1.014 | 42283.9375
1.015198 | 42291.48
1.0152 | 42298.15625
1.0164 | 42304.11
1.0164 | 42309.67
1.0176 | 42315.46875
1.0176 | 42321.67
1.0188 | 42328.67
1.02 | 42336.3125
1.021198 | 42344.15625
1.0212 | 42351.9375
1.022398 | 42359.5
1.0224 | 42366.34375
1.0236 | 42372.58
1.0248 | 42378.64
1.0248 | 42384.7
1.026 | 42390.59375
1.0272 | 42396.9375
1.028398 | 42403.77
1.029598 | 42411.0625
1.0296 | 42418.71875
1.0308 | 42426.5
1.031998 | 42433.8
1.032 | 42440.375
1.0332 | 42446.23
1.0332 | 42451.5625
1.0344 | 42457.02
1.035598 | 42463.14
1.0356 | 42470
1.036798 | 42477.5625
1.0368 | 42485.42
1.038 | 42493.21875
1.039198 | 42500.75
1.0392 | 42507.8125
1.040398 | 42514.33
1.0404 | 42520.5625
1.0416 | 42526.58
1.042798 | 42532.5625
1.0428 | 42538.875
1.044 | 42545.7
1.045198 | 42553.23
1.0452 | 42561.3
1.0464 | 42569.64
1.0476 | 42577.34375
1.0488 | 42584.36
1.049998 | 42590.33
1.051198 | 42595.625
1.0512 | 42600.65625
1.052398 | 42606.23
1.0524 | 42612.45
1.0536 | 42619.52
1.0548 | 42626.97
1.055998 | 42634.25
1.056 | 42641.1
1.0572 | 42647.54
1.058398 | 42653.24
1.0584 | 42658.36
1.0596 | 42663.47
1.0596 | 42668.64
1.0608 | 42673.77
1.062 | 42679.35
1.062 | 42685.61
1.0632 | 42692.5
1.064398 | 42699.82
1.0644 | 42707.13
1.0656 | 42714.1
1.066798 | 42720.24
1.067998 | 42725.47
1.069198 | 42730.33
1.0704 | 42735.39
1.071598 | 42741.11
1.072798 | 42747.68
1.0728 | 42755.02
1.074 | 42762.85
1.0752 | 42770.52
1.076398 | 42777.68
1.077598 | 42784.43
1.0776 | 42790.47
1.0788 | 42795.85
1.079998 | 42800.93
1.08 | 42806.08
1.0812 | 42811.36
1.082398 | 42817.14
1.0824 | 42823.5
1.083598 | 42830.41
1.0836 | 42837.27
1.0848 | 42843.86
1.085998 | 42849.75
1.086 | 42855
1.0872 | 42859.74
1.088398 | 42864.57
1.089598 | 42869.64
1.090798 | 42875.58
1.0908 | 42882.24
1.092 | 42889.74
1.0932 | 42897.64
1.0944 | 42906.08
1.095598 | 42914.27
1.0956 | 42922.46
1.0968 | 42930.14
1.098 | 42937.86
1.099198 | 42945.74
1.0992 | 42953.96
1.1004 | 42962.83
1.1016 | 42972.71
1.1028 | 42982.8
1.103998 | 42992.77
1.104 | 43002.46
1.1052 | 43011.18
1.1064 | 43019.43
1.107598 | 43027.41
1.1076 | 43035.63
1.1088 | 43044.79
1.11 | 43054.75
1.111198 | 43064.97
1.113593 | 43075.29
1.1136 | 43085.32
1.1148 | 43094.88
1.116 | 43104.1
1.118396 | 43113.19
1.1184 | 43122.41
1.120796 | 43132.54
1.1208 | 43143.5
1.122 | 43155.25
1.1232 | 43167
1.125596 | 43178.13
1.1256 | 43188.16
1.1268 | 43197.35
1.128 | 43206.22
1.129198 | 43215.69
1.130398 | 43226.38
1.131598 | 43237.91
1.132798 | 43249.79
1.133998 | 43261.25
1.135198 | 43271.88
1.1364 | 43281.69
1.1376 | 43291.1
1.1388 | 43300.79
1.141196 | 43311.5
1.142398 | 43322.94
1.143598 | 43334.5
1.144798 | 43345.41
1.145998 | 43355
1.1472 | 43363.94
1.1484 | 43372.72
1.149598 | 43381.97
1.150798 | 43392.41
1.152 | 43403.63
1.154396 | 43414.75
1.155598 | 43425.38
1.156798 | 43435.41
1.158 | 43445.16
1.160396 | 43455.69
1.161598 | 43467.29
1.163993 | 43479.66
1.165198 | 43491.91
1.166398 | 43503.63
1.1676 | 43514.5
1.1688 | 43524.47
1.171196 | 43534.44
1.1724 | 43545.25
1.1736 | 43556.32
1.175996 | 43567.13
1.177198 | 43577.41
1.178398 | 43586.91
1.179598 | 43595.97
1.181993 | 43605.85
1.1832 | 43616.94
1.1844 | 43628.88
1.186796 | 43640.69
1.189199 | 43652.25
1.190398 | 43663.72
1.191598 | 43675.04
1.1928 | 43686.72
1.195196 | 43699.38
1.1964 | 43712.04
1.1976 | 43724.07
1.199996 | 43735.32
1.2012 | 43745.97
1.203596 | 43756.75
1.2048 | 43768.5
1.207196 | 43780.16
1.209599 | 43791.38
1.210798 | 43802.13
1.213193 | 43812.72
1.2144 | 43823.72
1.216796 | 43835.63
1.218 | 43848.35
1.220396 | 43861.35
1.222799 | 43873.72
1.224 | 43885.25
1.226396 | 43897.57
1.227598 | 43910.5
1.231199 | 43923.04
1.233595 | 43935.07
1.235998 | 43946.91
1.237198 | 43957.79
1.2384 | 43968.41
1.240796 | 43979.72
1.243199 | 43991.35
1.245595 | 44002.6
1.246798 | 44012.91
1.249193 | 44023.35
1.251597 | 44034.32
1.253996 | 44045.79
1.256399 | 44056.79
1.2576 | 44067.91
1.259996 | 44078.88
1.262399 | 44090.07
1.264794 | 44101.69
1.267198 | 44114.25
1.269593 | 44126.6
1.271997 | 44138.35
1.2732 | 44149.75
1.275596 | 44161.22
1.277999 | 44172.19
1.281592 | 44182.72
1.283996 | 44192.94
1.2852 | 44202.82
1.287596 | 44212.69
1.289999 | 44223.44
1.292395 | 44235.1
1.294798 | 44247.07
1.297193 | 44259.22
1.299597 | 44272.22
1.302 | 44285.66
1.304396 | 44298.66
1.306799 | 44311.25
1.310392 | 44323.88
1.312796 | 44335.6
1.315199 | 44346.57
1.3176 | 44357.94
1.321193 | 44369.66
1.323597 | 44381.1
1.325996 | 44393.22
1.328396 | 44406.22
1.330799 | 44419
1.334392 | 44431.5
1.336796 | 44444.85
1.339199 | 44458.19
1.3428 | 44470.94
1.345196 | 44483.75
1.347599 | 44496.75
1.349994 | 44509.25
1.352398 | 44521.63
1.357189 | 44533.6
1.36079 | 44544.57
1.364391 | 44555.5
1.366794 | 44566.54
1.370395 | 44577.25
1.372799 | 44587.94
1.375194 | 44599.29
1.377598 | 44611.22
1.381191 | 44623.88
1.384792 | 44636.91
1.387195 | 44649.07
1.390796 | 44661.44
1.3932 | 44674.25
1.396793 | 44685.88
1.400394 | 44695.91
1.402797 | 44706.16
1.406391 | 44716.63
1.408794 | 44727.32
1.413585 | 44738.69
1.417194 | 44750.25
1.419597 | 44762.35
1.421993 | 44775.57
1.425594 | 44789.22
1.429195 | 44802.29
1.432789 | 44815.35
1.435199 | 44828.38
1.439991 | 44841.66
1.443592 | 44853.88
1.447193 | 44864.85
1.450794 | 44876.07
1.454395 | 44888.38
1.457996 | 44900.22
1.461597 | 44911.88
1.466388 | 44924.41
1.468799 | 44938.44
1.473591 | 44952.94
1.477199 | 44966.07
1.481991 | 44978.25
1.485599 | 44990.91
1.490391 | 45002.25
1.493992 | 45011.54
1.497593 | 45020.54
1.501194 | 45030.54
1.505985 | 45041.22
1.509594 | 45051.1
1.513195 | 45060.66
1.516796 | 45072
1.520397 | 45084.22
1.523998 | 45095.47
1.528789 | 45106.57
1.53239 | 45118.6
1.538387 | 45130.63
1.541988 | 45140.91
1.545597 | 45149.69
1.550396 | 45159.19
1.555187 | 45169.32
1.558798 | 45178.8125
1.562399 | 45189.21875
1.56719 | 45201.28125
1.571997 | 45215.3125
1.576788 | 45228.8125
1.581594 | 45241.1875
1.585196 | 45253.6875
1.589987 | 45266.125
1.593596 | 45276.34375
1.598387 | 45285.6875
1.604399 | 45296.5625
1.60919 | 45308.3125
1.613997 | 45319.09375
1.61759 | 45329.78125
1.622396 | 45342.625
1.627188 | 45355.53125
1.631994 | 45366.40625
1.639196 | 45377.46875
1.643995 | 45389.65625
1.648794 | 45399.9375
1.653585 | 45407.64
1.658392 | 45415.86
1.661993 | 45424.92
1.66799 | 45432.77
1.672796 | 45440.39
1.678793 | 45450.7
1.683599 | 45462.67
1.688391 | 45472.92
1.693197 | 45483.05
1.699194 | 45494.36
1.705191 | 45504.14
1.709997 | 45511.02
1.715994 | 45518.96875
1.720785 | 45528.9375
1.725592 | 45538.03125
1.730398 | 45547.125
1.736395 | 45559.125
1.742392 | 45572.09375
1.748388 | 45582.96875
1.754385 | 45593.78125
1.759192 | 45606.4375
1.765188 | 45616.78125
1.771185 | 45625.28125
1.777197 | 45635.34375
1.783194 | 45646.1875
1.78919 | 45655.03125
1.795187 | 45664.84375
1.801199 | 45677.53125
1.807196 | 45688.28125
1.814383 | 45697.5625
1.8216 | 45708.0625
1.827597 | 45717.6875
1.833593 | 45723.52
1.83959 | 45729.83
1.845587 | 45737.9375
1.852789 | 45744.08
1.858786 | 45750.3
1.864798 | 45759.95
1.870794 | 45769.92
1.876791 | 45777.71875
1.883993 | 45787.0625
1.892385 | 45796.53125
1.898397 | 45802.23
1.904394 | 45807.3
1.910391 | 45814.21875
1.917593 | 45820.48
1.92359 | 45826.8125
1.931982 | 45837.03125
1.939199 | 45847.78125
1.946386 | 45856.40625
1.952398 | 45865.65625
1.959585 | 45874.625
1.966787 | 45880.42
1.973989 | 45886.64
1.981192 | 45895.48
1.989599 | 45902.6875
1.996786 | 45910.23
2.003988 | 45920.27
2.01119 | 45928.875
2.019583 | 45935.52
2.026785 | 45944.08
2.035177 | 45950.83
2.042395 | 45954.58
2.050787 | 45959.1875
2.056799 | 45963.77
2.066381 | 45966.71
2.073599 | 45972.66
2.080786 | 45980.8
2.089193 | 45987.45
2.097586 | 45994.88
2.104788 | 46002.05
2.11437 | 46006.1875
2.120398 | 46009.52
2.12879 | 46014.88
2.137182 | 46018.76
2.1444 | 46024.79
2.153982 | 46033.66
2.16239 | 46041.93
2.169592 | 46049.2
2.179174 | 46057.76
2.187597 | 46063.3
2.19599 | 46067.59
2.205572 | 46073.49
2.21279 | 46078.85
2.221182 | 46084.13
2.231985 | 46092.32
2.240377 | 46098.73
2.251181 | 46103.74
2.259588 | 46108.9
2.26679 | 46111.88
2.276388 | 46112.8
2.285986 | 46115.52
2.296789 | 46116.84
2.305182 | 46119.04
2.313589 | 46123.73
2.324392 | 46128.25
2.3328 | 46132.54
2.342382 | 46137.85
2.353186 | 46140.21875
2.361593 | 46141.28125
2.371176 | 46143.48
2.380789 | 46144.69
2.390371 | 46147.95
2.399984 | 46154.12
2.409597 | 46159.18
2.42037 | 46164.05
2.429983 | 46168.8
2.440786 | 46170.96
2.45159 | 46173.68
2.461172 | 46177.27
2.471975 | 46180.29
2.481588 | 46185.33
2.491171 | 46189.89
2.503195 | 46192.48
2.512777 | 46195.5
2.52239 | 46196.14
2.534384 | 46195.125
2.545187 | 46195.3
2.55599 | 46194.68
2.566793 | 46195
2.575186 | 46198.45
2.587179 | 46200.74
2.599173 | 46202.83
2.609976 | 46204.55
2.620779 | 46203.65625
2.630392 | 46203.03
2.641195 | 46202.83
2.653189 | 46203.21
2.665182 | 46206.45
2.675985 | 46209.96
2.686789 | 46213.06
2.697592 | 46216.4
2.710775 | 46217.74
2.721579 | 46218.57
2.733572 | 46219.96875
2.744375 | 46220.78
2.756399 | 46223.63
2.768393 | 46225.84
2.780386 | 46226.83
2.791189 | 46226.68
2.804373 | 46224.13
2.817587 | 46220.64
2.82958 | 46217.39
2.840384 | 46214.14
2.852377 | 46213.23
2.86437 | 46213.28
2.877584 | 46212.62
2.889578 | 46211.96
2.901571 | 46209.45
2.913595 | 46206.45
2.926779 | 46203.8125
2.938772 | 46201.13
2.951986 | 46201.46
2.96279 | 46202.26
2.975973 | 46202.77
2.989187 | 46202.82
3.003592 | 46201.84375
3.015585 | 46200.14
3.027578 | 46198.59
3.041952 | 46197.55
3.055197 | 46197.52
3.06838 | 46197.02
3.080374 | 46195.8125
3.094778 | 46192.52
3.109182 | 46187.37
3.122396 | 46181.51
3.13558 | 46175.91
3.147573 | 46171.9
3.160788 | 46169.61
3.175192 | 46167.55
3.190756 | 46164.48
3.20278 | 46160
3.214773 | 46154.61
3.229177 | 46149.625
3.244772 | 46145.74
3.257986 | 46144.23
3.27117 | 46143.51
3.285574 | 46142.52
3.301199 | 46140.46
3.314383 | 46137.76
3.328787 | 46134.28125
3.34197 | 46131.23
3.356375 | 46128.71
3.372 | 46126.1
3.387594 | 46123.52
3.401999 | 46118.6875
3.416372 | 46112.36
3.431997 | 46104.3125
3.446371 | 46096.15625
3.460775 | 46088.9375
3.476339 | 46083.39
3.490774 | 46079.02
3.506399 | 46073.5
3.521994 | 46067.05
3.536398 | 46059.39
3.550772 | 46051.33
3.566397 | 46045.02
3.58077 | 46040.36
3.596395 | 46036.96875
3.61199 | 46032.98
3.628775 | 46027.54
3.643179 | 46022.24
3.657583 | 46015.66
3.674368 | 46010.13
3.689993 | 46005.15
3.706778 | 46000.62
3.722372 | 45995.07
3.737997 | 45987.13
3.753592 | 45978.41
3.770376 | 45968.16
3.78594 | 45958.82
3.800375 | 45950.38
3.81716 | 45943.41
3.835165 | 45936.68
3.8496 | 45928.62
3.867544 | 45920.49
3.881979 | 45910.43
3.899984 | 45901.98
3.915579 | 45895.32
3.931143 | 45889.68
3.947989 | 45884.37
3.965994 | 45877.52
3.982779 | 45870.96
3.997183 | 45862.8
4.013998 | 45856.76
4.033163 | 45850.12
4.049978 | 45844.15
4.066763 | 45836.38
4.083548 | 45826.13
4.103994 | 45814.76
4.1196 | 45801.59
4.137575 | 45790.34
4.154359 | 45779.27
4.171175 | 45770.65
4.187959 | 45760.05
4.204744 | 45749.21
4.22397 | 45737.24
4.239595 | 45725.24
4.257539 | 45715.37
4.274385 | 45705.99
4.29355 | 45698.12
4.310396 | 45688.59
4.32834 | 45680.02
4.345186 | 45668.77
4.364351 | 45659.21
4.382356 | 45650.15
4.400362 | 45641.66
4.419588 | 45631.73
4.436372 | 45619.13
4.454378 | 45605.88
4.473543 | 45590.76
4.491548 | 45577.95
4.508394 | 45564.82
4.526399 | 45553.98
4.545564 | 45540.76
4.56479 | 45528.41
4.582796 | 45514.35
4.59958 | 45501.04
4.618745 | 45489.48
4.636751 | 45479.57
4.654756 | 45470.13
4.673982 | 45458.91
4.693147 | 45448.35
4.711153 | 45435.6
4.730379 | 45425.26
4.749544 | 45413.07
4.76877 | 45401.82
4.789155 | 45387.07
4.807161 | 45372.16
4.826387 | 45353.41
4.845552 | 45336.85
4.864778 | 45320.41
4.882783 | 45306.23
4.901948 | 45290.57
4.922395 | 45274.82
4.94156 | 45258.13
4.959566 | 45241.66
4.978792 | 45227.1
4.996797 | 45213.01
5.017183 | 45200.13
5.035188 | 45185.73
5.055574 | 45172.29
5.073579 | 45155.73
5.092744 | 45141.82
5.113191 | 45126.91
5.132356 | 45113.32
5.152742 | 45095.51
5.171968 | 45077.76
5.191194 | 45057.38
5.210359 | 45038.76
5.229585 | 45020.2
5.249971 | 45003.6
5.267976 | 44986.04
5.287141 | 44967.98
5.307588 | 44949.48
5.325593 | 44930.48
5.344759 | 44913.48
5.363985 | 44897.16
5.38437 | 44882.2
5.403596 | 44864.45
5.422761 | 44847.82
5.443147 | 44828.63
5.462373 | 44811.82
5.481599 | 44793.26
5.503145 | 44776.2
5.523592 | 44755.01
5.543977 | 44733.7
5.563142 | 44709.2
5.582368 | 44686.45
5.601594 | 44663.95
5.62198 | 44643.7
5.643587 | 44622.26
5.661592 | 44600.26
5.680757 | 44577.7
5.699983 | 44554.82
5.719148 | 44533.95
5.739595 | 44512.88
5.759981 | 44492.51
5.780366 | 44469.7
5.799592 | 44447.95
5.818758 | 44422.82
5.839143 | 44400.32
5.85959 | 44377.26
5.881196 | 44356.07
5.901582 | 44330.51
5.921968 | 44305.07
5.941194 | 44277.07
5.96158 | 44250.57
5.980745 | 44224.38
5.999971 | 44200.45
6.021577 | 44175.82
6.040742 | 44151.01
6.059968 | 44126.13
6.080354 | 44100.7
6.09958 | 44077.82
6.118745 | 44055.38
6.139192 | 44034.07
6.160799 | 44009.88
6.179964 | 43986.63
6.19919 | 43960.57
6.219575 | 43936.57
6.239961 | 43911.01
6.261568 | 43887.13
6.281953 | 43859.76
6.302339 | 43832.26
6.322786 | 43801.45
6.341951 | 43771.82
6.363557 | 43742.32
6.382783 | 43714.45
6.40439 | 43684.51
6.424776 | 43653.51
6.445161 | 43621.51
6.464387 | 43588.01
6.484773 | 43555.38
6.50638 | 43521.76
6.527986 | 43488.38
6.549592 | 43452.51
6.569978 | 43417.13
6.591585 | 43377.63
6.61197 | 43339.01
6.634798 | 43297.01
6.657564 | 43252.63
6.680391 | 43196.26
6.703157 | 43130.76
6.729585 | 43050.01
6.754793 | 42949.51
6.782381 | 42818.26
6.81357 | 41955.76