## Parameters
Standard test | Tensile
Material | DSS+3%Ni-SR450°C 1h
Specimen type | ASTM E8 flat specimen
Notes... | Room temperature
Machine data | 100 kN load cell - macro extensometer

## Results
| Specimen ID | Notes | mE | Rp0.2 | ReH | eReH | ReL | Rm | Ag | Agt | RB | At | a0 | b0 | S0
|  |  | GPa | MPa | MPa | % | MPa | MPa | % | % | MPa | % | mm | mm | mm²
Specimen 1 | 1 |  | 194.3201 | 1187.999 |  |  |  | 1400.313 | 2.401031 | 3.11758 | 1334.574 | 6.314388 | 5.92 | 5.88 | 34.8096
Specimen 2 | 2 |  | 192.3246 | 1218.472 |  |  |  | 1420.606 | 2.308181 | 3.045573 | 1352.374 | 6.695995 | 5.92 | 5.85 | 34.632
Specimen 3 | 3 |  | 182.8508 | 1222.911 |  |  |  | 1425.267 | 2.396507 | 3.171597 | 1362.462 | 5.875141 | 5.93 | 5.83 | 34.5719
Specimen 4 | 4 |  | 206.1458 | 1187.079 |  |  |  | 1410.167 | 2.256784 | 2.939991 | 1318.404 | 7.325953 | 5.98 | 5.83 | 34.8634

## Statistics
Series | Specimen ID | Notes | mE | Rp0.2 | ReH | eReH | ReL | Rm | Ag | Agt | RB | At | a0 | b0 | S0
n = 4 |  |  | GPa | MPa | MPa | % | MPa | MPa | % | % | MPa | % | mm | mm | mm²
x |  |  | 193.9103 | 1204.115 |  |  |  | 1414.088 | 2.340626 | 3.068685 | 1341.954 | 6.55287 | 5.9375 | 5.8475 | 34.719225
s |  |  | 9.569102 | 19.22976 |  |  |  | 11.14455 | 0.07036507 | 0.1001298 | 19.47828 | 0.6149073 | 0.02872281 | 0.02362908 | 0.1393639
n [%] |  |  | 4.934808 | 1.597004 |  |  |  | 0.7881082 | 3.00625 | 3.262953 | 1.451487 | 9.383786 | 0.4837526 | 0.4040886 | 0.4014028

## Specimen 1
Specimen 1 | Specimen 1
Strain | Force
% | N
0 | -10.87836
0 | -10.91443
0 | -10.95618
0 | -10.90898
0 | -10.91739
0 | -10.96396
0 | -10.9387
0 | -10.86974
0 | -10.93694
0 | -10.86395
0 | -10.83245
0 | -10.88204
0 | -10.92376
0 | -10.87249
0 | -10.87907
0 | -10.88298
0 | -10.84383
0 | -10.84029
0 | -10.87471
0 | -10.92995
0 | -10.90432
0 | -10.8518
0 | -10.83205
0 | -10.73681
0 | -10.5797
0 | -10.17443
0 | -9.422477
0 | -8.039664
0 | -6.016227
0.001197815 | -3.016227
0.0012 | 0.7025232
0.0012 | 5.343148
0.0012 | 10.8744
0.0012 | 17.40565
0.0012 | 24.67127
0.0012 | 32.85877
0.0012 | 41.89002
0.0012 | 51.92127
0.0012 | 62.92127
0.0012 | 74.95252
0.0012 | 88.23377
0.0012 | 102.765
0.0012 | 118.4525
0.002399991 | 135.0775
0.0024 | 153.265
0.0024 | 172.4525
0.0024 | 192.89
0.0024 | 214.7025
0.0024 | 238.14
0.003597815 | 262.765
0.0036 | 288.9525
0.0036 | 316.7025
0.004797815 | 345.765
0.0048 | 376.3275
0.0048 | 408.265
0.0048 | 441.64
0.005997815 | 476.64
0.006 | 513.14
0.006 | 550.64
0.007199991 | 588.39
0.0072 | 625.515
0.0072 | 661.89
0.00839999 | 697.14
0.0084 | 731.765
0.0084 | 766.265
0.00959999 | 801.14
0.0096 | 836.39
0.01079782 | 871.765
0.0108 | 906.89
0.0108 | 941.64
0.01199782 | 976.015
0.012 | 1009.515
0.012 | 1042.265
0.01319999 | 1074.39
0.0132 | 1106.078
0.0132 | 1137.578
0.01439999 | 1169.515
0.0144 | 1201.89
0.0144 | 1234.39
0.01559999 | 1266.765
0.0156 | 1298.39
0.01679781 | 1328.765
0.0168 | 1358.328
0.0168 | 1387.015
0.01799781 | 1415.765
0.018 | 1444.765
0.018 | 1474.453
0.018 | 1504.39
0.01919999 | 1534.765
0.0192 | 1564.89
0.02039782 | 1594.89
0.0204 | 1624.328
0.0204 | 1653.39
0.02159782 | 1681.89
0.0216 | 1710.015
0.0216 | 1738.078
0.02279782 | 1766.203
0.0228 | 1794.89
0.0228 | 1824.14
0.02399782 | 1853.703
0.024 | 1882.953
0.024 | 1911.828
0.02519782 | 1939.953
0.0252 | 1967.265
0.0252 | 1994.203
0.02639781 | 2021.453
0.0264 | 2049.078
0.0264 | 2077.265
0.02759781 | 2106.078
0.0276 | 2135.203
0.0276 | 2164.015
0.02879999 | 2192.828
0.0288 | 2221.14
0.0288 | 2249.015
0.02999999 | 2276.515
0.03 | 2303.765
0.03 | 2331.015
0.03119781 | 2358.564
0.0312 | 2386.689
0.0312 | 2415.126
0.03239999 | 2443.876
0.0324 | 2472.376
0.03359782 | 2500.251
0.0336 | 2527.376
0.0336 | 2553.814
0.0336 | 2580.251
0.03479999 | 2606.939
0.0348 | 2634.001
0.0348 | 2661.501
0.03599999 | 2689.501
0.036 | 2717.689
0.036 | 2745.564
0.03719999 | 2773.251
0.0372 | 2800.751
0.03839782 | 2827.939
0.0384 | 2854.626
0.0384 | 2881.376
0.03959782 | 2908.564
0.0396 | 2935.814
0.0396 | 2963.689
0.04079781 | 2991.751
0.0408 | 3019.626
0.0408 | 3046.626
0.04199999 | 3073.064
0.042 | 3098.626
0.042 | 3123.564
0.04319999 | 3148.876
0.0432 | 3174.689
0.04439782 | 3200.876
0.0444 | 3227.439
0.0444 | 3254.189
0.04559999 | 3280.626
0.0456 | 3306.626
0.0456 | 3332.314
0.04679999 | 3357.564
0.0468 | 3382.626
0.0468 | 3407.751
0.04799999 | 3432.876
0.048 | 3458.376
0.048 | 3484.314
0.04919999 | 3510.376
0.0492 | 3536.251
0.0492 | 3561.626
0.05039999 | 3586.189
0.0504 | 3610.001
0.0504 | 3633.439
0.05159782 | 3656.689
0.05159999 | 3668.376
0.0516 | 3692.001
0.0516 | 3716.126
0.05279999 | 3740.376
0.0528 | 3764.564
0.0528 | 3788.564
0.0528 | 3812.251
0.05399999 | 3835.376
0.054 | 3858.126
0.054 | 3880.751
0.05519782 | 3903.189
0.0552 | 3925.876
0.0552 | 3948.876
0.0552 | 3972.376
0.05639999 | 3996.126
0.0564 | 4019.876
0.0564 | 4043.189
0.05759782 | 4065.689
0.0576 | 4087.376
0.0576 | 4108.439
0.0576 | 4129.501
0.05879781 | 4150.689
0.0588 | 4172.376
0.0588 | 4194.376
0.0588 | 4216.564
0.05999999 | 4238.314
0.06 | 4259.939
0.06 | 4281.001
0.06 | 4301.876
0.06119999 | 4322.189
0.0612 | 4342.626
0.0612 | 4363.126
0.0612 | 4383.876
0.06239999 | 4404.939
0.0624 | 4426.626
0.0624 | 4448.689
0.06359781 | 4470.564
0.0636 | 4491.751
0.0636 | 4512.189
0.0636 | 4531.689
0.06479999 | 4550.626
0.0648 | 4569.439
0.0648 | 4588.814
0.0648 | 4608.751
0.06599782 | 4629.189
0.066 | 4649.751
0.066 | 4670.126
0.066 | 4690.189
0.06719781 | 4709.626
0.0672 | 4728.314
0.0672 | 4747.001
0.0672 | 4765.439
0.06839781 | 4784.001
0.0684 | 4802.939
0.0684 | 4822.751
0.0684 | 4842.939
0.06959782 | 4863.189
0.0696 | 4883.126
0.0696 | 4902.626
0.0696 | 4921.189
0.07079999 | 4939.064
0.0708 | 4957.189
0.0708 | 4975.564
0.0708 | 4994.314
0.07199999 | 5013.564
0.072 | 5033.064
0.072 | 5052.126
0.072 | 5070.876
0.07319999 | 5089.189
0.0732 | 5106.939
0.0732 | 5124.189
0.07439782 | 5141.376
0.0744 | 5158.689
0.0744 | 5176.189
0.0744 | 5194.189
0.0744 | 5212.751
0.07559999 | 5231.564
0.0756 | 5250.064
0.0756 | 5267.939
0.0756 | 5285.126
0.07679999 | 5301.939
0.0768 | 5318.564
0.0768 | 5335.376
0.0768 | 5352.751
0.07799782 | 5370.564
0.078 | 5388.314
0.078 | 5406.001
0.078 | 5423.314
0.078 | 5440.064
0.07919999 | 5456.251
0.0792 | 5472.283
0.0792 | 5488.001
0.0792 | 5503.751
0.08039781 | 5519.72
0.0804 | 5535.97
0.0804 | 5552.658
0.0804 | 5569.47
0.0804 | 5586.158
0.08159999 | 5602.345
0.0816 | 5618.033
0.0816 | 5632.97
0.0816 | 5647.876
0.0816 | 5663.064
0.08279782 | 5678.751
0.0828 | 5694.876
0.0828 | 5711.376
0.0828 | 5727.751
0.0828 | 5743.814
0.08399999 | 5759.564
0.084 | 5774.908
0.084 | 5789.658
0.084 | 5804.251
0.084 | 5818.564
0.08519999 | 5832.939
0.0852 | 5847.439
0.0852 | 5862.47
0.0852 | 5877.845
0.08639781 | 5893.189
0.0864 | 5908.22
0.0864 | 5922.783
0.0864 | 5936.814
0.0864 | 5950.283
0.0864 | 5963.908
0.08759999 | 5977.939
0.0876 | 5992.345
0.0876 | 6007.283
0.0876 | 6022.345
0.08879782 | 6037.345
0.0888 | 6051.908
0.0888 | 6066.283
0.0888 | 6080.189
0.0888 | 6094.001
0.08999999 | 6107.439
0.09 | 6120.876
0.09 | 6134.439
0.09 | 6148.376
0.09 | 6162.72
0.09119999 | 6177.439
0.0912 | 6192.189
0.0912 | 6206.126
0.0912 | 6219.439
0.0912 | 6232.158
0.09239999 | 6244.501
0.0924 | 6257.033
0.0924 | 6270.345
0.0924 | 6284.064
0.0924 | 6298.126
0.09359999 | 6312.408
0.0936 | 6326.501
0.0936 | 6340.376
0.0936 | 6353.876
0.0936 | 6366.814
0.09479999 | 6379.626
0.0948 | 6392.408
0.0948 | 6405.22
0.0948 | 6418.47
0.0948 | 6432.22
0.09599999 | 6446.376
0.096 | 6460.595
0.096 | 6474.283
0.096 | 6487.345
0.096 | 6499.814
0.09719782 | 6511.595
0.0972 | 6523.189
0.0972 | 6535.314
0.0972 | 6547.908
0.0972 | 6561.033
0.0972 | 6574.595
0.09839999 | 6588.189
0.0984 | 6601.408
0.0984 | 6614.283
0.0984 | 6626.626
0.0984 | 6638.595
0.0984 | 6650.439
0.09959999 | 6662.47
0.0996 | 6674.689
0.0996 | 6687.376
0.0996 | 6700.47
0.0996 | 6713.814
0.0996 | 6726.595
0.1007978 | 6739.064
0.1008 | 6751.033
0.1008 | 6762.283
0.1008 | 6773.158
0.1008 | 6784.314
0.1008 | 6795.814
0.1008 | 6807.72
0.1019978 | 6819.876
0.102 | 6832.314
0.102 | 6844.595
0.102 | 6856.626
0.102 | 6868.251
0.102 | 6879.751
0.1031978 | 6890.845
0.1032 | 6902.001
0.1032 | 6913.22
0.1032 | 6924.908
0.1032 | 6937.001
0.1032 | 6949.47
0.1032 | 6961.97
0.1044 | 6974.064
0.1044 | 6985.611
0.1044 | 6996.361
0.1044 | 7006.83
0.1044 | 7017.236
0.1044 | 7028.048
0.1055978 | 7039.173
0.1056 | 7050.767
0.1056 | 7062.361
0.1056 | 7074.048
0.1056 | 7085.33
0.1056 | 7096.361
0.1056 | 7107.142
0.1067978 | 7117.798
0.1068 | 7128.142
0.1068 | 7138.673
0.1068 | 7149.423
0.1068 | 7160.548
0.1068 | 7172.048
0.1079978 | 7183.861
0.108 | 7195.611
0.108 | 7206.892
0.108 | 7217.58
0.108 | 7227.705
0.108 | 7237.798
0.108 | 7247.861
0.1091978 | 7258.455
0.1092 | 7269.455
0.1092 | 7281.048
0.1092 | 7292.423
0.1092 | 7303.548
0.1092 | 7314.673
0.1092 | 7325.236
0.1103978 | 7335.205
0.1104 | 7345.08
0.1104 | 7355.142
0.1104 | 7365.048
0.1104 | 7375.361
0.1104 | 7386.267
0.1104 | 7397.517
0.1115978 | 7408.767
0.1116 | 7419.705
0.1116 | 7430.455
0.1116 | 7440.611
0.1116 | 7450.361
0.1116 | 7460.08
0.1116 | 7470.205
0.1128 | 7480.705
0.1128 | 7491.455
0.1128 | 7502.423
0.1128 | 7513.392
0.1128 | 7524.017
0.1128 | 7534.173
0.1128 | 7544.048
0.114 | 7553.611
0.114 | 7563.111
0.114 | 7572.517
0.114 | 7582.298
0.114 | 7592.517
0.114 | 7603.205
0.114 | 7614.111
0.1151978 | 7624.923
0.1152 | 7635.142
0.1152 | 7644.705
0.1152 | 7653.736
0.1152 | 7662.642
0.1152 | 7671.767
0.1152 | 7681.423
0.1152 | 7691.58
0.1164 | 7701.892
0.1164 | 7712.08
0.1164 | 7722.142
0.1164 | 7731.798
0.1164 | 7740.923
0.1164 | 7749.892
0.1164 | 7758.798
0.1176 | 7767.736
0.1176 | 7776.861
0.1176 | 7786.298
0.1176 | 7796.205
0.1176 | 7806.205
0.1176 | 7815.861
0.1176 | 7825.205
0.1176 | 7834.048
0.1188 | 7842.423
0.1188 | 7850.548
0.1188 | 7858.892
0.1188 | 7867.705
0.1188 | 7876.955
0.1188 | 7886.548
0.1188 | 7896.017
0.1188 | 7905.517
0.12 | 7914.517
0.12 | 7923.486
0.12 | 7931.955
0.12 | 7940.548
0.12 | 7948.923
0.12 | 7957.392
0.12 | 7966.048
0.12 | 7975.048
0.1212 | 7984.298
0.1212 | 7993.673
0.1212 | 8002.892
0.1212 | 8011.486
0.1212 | 8019.767
0.1212 | 8027.658
0.1212 | 8035.611
0.1223978 | 8043.861
0.1224 | 8052.611
0.1224 | 8061.548
0.1224 | 8070.705
0.1224 | 8080.048
0.1224 | 8089.205
0.1224 | 8098.173
0.1224 | 8106.892
0.1224 | 8115.267
0.1235978 | 8123.486
0.1236 | 8131.673
0.1236 | 8139.892
0.1236 | 8148.611
0.1236 | 8157.923
0.1236 | 8167.455
0.1236 | 8176.83
0.1236 | 8185.923
0.1248 | 8194.423
0.1248 | 8202.345
0.1248 | 8210.017
0.1248 | 8217.751
0.1248 | 8225.97
0.1248 | 8234.751
0.1248 | 8243.751
0.1248 | 8252.907
0.1259978 | 8262.032
0.126 | 8271.001
0.126 | 8279.563
0.126 | 8287.907
0.126 | 8295.938
0.126 | 8303.97
0.126 | 8312.001
0.126 | 8320.188
0.126 | 8329.032
0.1271978 | 8338.251
0.1272 | 8347.438
0.1272 | 8356.595
0.1272 | 8365.157
0.1272 | 8372.97
0.1272 | 8380.204
0.1272 | 8387.548
0.1272 | 8395.079
0.1272 | 8403.267
0.1284 | 8411.735
0.1284 | 8420.579
0.1284 | 8429.454
0.1284 | 8438.048
0.1284 | 8446.329
0.1284 | 8454.22
0.1284 | 8462.001
0.1284 | 8469.454
0.1295978 | 8476.907
0.1296 | 8484.782
0.1296 | 8493.188
0.1296 | 8501.876
0.1296 | 8510.657
0.1296 | 8519.282
0.1296 | 8527.329
0.1296 | 8534.735
0.1296 | 8541.72
0.1296 | 8548.61
0.1308 | 8555.735
0.1308 | 8563.329
0.1308 | 8571.392
0.1308 | 8579.798
0.1308 | 8588.454
0.1308 | 8596.86
0.1308 | 8605.017
0.1308 | 8612.735
0.132 | 8620.048
0.132 | 8627.204
0.132 | 8634.626
0.132 | 8642.063
0.132 | 8649.97
0.132 | 8658.438
0.132 | 8667.126
0.132 | 8675.813
0.132 | 8684.345
0.132 | 8692.517
0.1332 | 8699.845
0.1332 | 8707.079
0.1332 | 8714.157
0.1332 | 8721.517
0.1332 | 8729.11
0.1332 | 8737.485
0.1332 | 8745.86
0.1332 | 8754.267
0.1343978 | 8762.517
0.1344 | 8770.485
0.1344 | 8777.954
0.1344 | 8785.298
0.1344 | 8792.47
0.1344 | 8799.86
0.1344 | 8807.376
0.1344 | 8815.376
0.1344 | 8823.751
0.1355978 | 8832.407
0.1356 | 8841.032
0.1356 | 8849.438
0.1356 | 8857.251
0.1356 | 8864.438
0.1356 | 8871.345
0.1356 | 8878.095
0.1356 | 8885.204
0.1368 | 8892.813
0.1368 | 8900.876
0.1368 | 8909.251
0.1368 | 8917.47
0.1368 | 8925.329
0.1368 | 8932.97
0.1368 | 8940.235
0.1368 | 8947.235
0.1379978 | 8954.142
0.138 | 8961.36
0.138 | 8968.782
0.138 | 8976.642
0.138 | 8984.892
0.138 | 8993.329
0.138 | 9001.642
0.138 | 9009.298
0.1391978 | 9016.61
0.1392 | 9023.438
0.1392 | 9030.298
0.1392 | 9037.095
0.1392 | 9044.563
0.1392 | 9052.11
0.1392 | 9059.954
0.1392 | 9067.704
0.1403978 | 9075.329
0.1404 | 9082.517
0.1404 | 9089.454
0.1404 | 9095.985
0.1404 | 9102.517
0.1404 | 9108.985
0.1404 | 9115.735
0.1404 | 9122.985
0.1404 | 9130.595
0.1416 | 9138.47
0.1416 | 9146.267
0.1416 | 9153.36
0.1416 | 9159.813
0.1416 | 9165.845
0.1416 | 9171.563
0.1416 | 9177.892
0.1416 | 9184.718
0.1416 | 9191.702
0.1428 | 9198.937
0.1428 | 9206.171
0.1428 | 9212.858
0.1428 | 9219.343
0.1428 | 9225.687
0.1428 | 9231.64
0.1428 | 9237.483
0.1428 | 9243.249
0.1428 | 9249.218
0.144 | 9255.468
0.144 | 9262.233
0.144 | 9269.202
0.144 | 9276.062
0.144 | 9282.593
0.144 | 9288.608
0.144 | 9294.124
0.144 | 9299.405
0.144 | 9305.03
0.144 | 9310.905
0.1452 | 9317.249
0.1452 | 9323.968
0.1452 | 9330.827
0.1452 | 9337.593
0.1452 | 9344.077
0.1452 | 9350.077
0.1452 | 9355.733
0.1452 | 9360.968
0.1452 | 9366.046
0.1452 | 9371.233
0.1464 | 9376.812
0.1464 | 9382.905
0.1464 | 9389.421
0.1464 | 9396.14
0.1464 | 9402.671
0.1464 | 9408.812
0.1464 | 9414.218
0.1464 | 9419.187
0.1464 | 9424.155
0.1464 | 9429.39
0.1464 | 9434.968
0.1464 | 9441.03
0.1475978 | 9447.327
0.1476 | 9453.577
0.1476 | 9459.702
0.1476 | 9465.702
0.1476 | 9471.468
0.1476 | 9476.968
0.1476 | 9482.202
0.1476 | 9487.249
0.1476 | 9492.546
0.1476 | 9498.062
0.1476 | 9504.124
0.1476 | 9510.499
0.1487978 | 9516.952
0.1488 | 9523.062
0.1488 | 9528.749
0.1488 | 9533.827
0.1488 | 9538.671
0.1488 | 9543.796
0.1488 | 9549.14
0.1488 | 9555.062
0.1488 | 9561.327
0.1488 | 9567.64
0.1488 | 9573.749
0.1488 | 9579.968
0.1488 | 9585.765
0.1499978 | 9591.312
0.15 | 9596.858
0.15 | 9602.249
0.15 | 9607.499
0.15 | 9613.015
0.15 | 9618.827
0.15 | 9624.937
0.15 | 9631.405
0.15 | 9637.687
0.15 | 9643.593
0.15 | 9649.03
0.15 | 9653.952
0.15 | 9658.671
0.1511978 | 9663.718
0.1512 | 9669.312
0.1512 | 9675.405
0.1512 | 9681.937
0.1512 | 9688.374
0.1512 | 9694.733
0.1512 | 9700.702
0.1512 | 9706.405
0.1512 | 9711.843
0.1512 | 9717.155
0.1512 | 9722.233
0.1512 | 9727.593
0.1524 | 9733.343
0.1524 | 9739.374
0.1524 | 9745.874
0.1524 | 9752.358
0.1524 | 9758.327
0.1524 | 9763.687
0.1524 | 9768.733
0.1524 | 9773.374
0.1524 | 9778.187
0.1524 | 9783.374
0.1524 | 9789.077
0.1535978 | 9795.062
0.1536 | 9801.265
0.1536 | 9807.515
0.1536 | 9813.655
0.1536 | 9819.452
0.1536 | 9824.999
0.1536 | 9830.265
0.1536 | 9835.577
0.1536 | 9840.952
0.1536 | 9846.749
0.1536 | 9852.952
0.1536 | 9859.749
0.1536 | 9866.499
0.1548 | 9873.077
0.1548 | 9878.999
0.1548 | 9884.421
0.1548 | 9889.187
0.1548 | 9893.812
0.1548 | 9898.812
0.1548 | 9904.28
0.1548 | 9910.14
0.1548 | 9916.265
0.1548 | 9922.64
0.1548 | 9928.608
0.1559978 | 9934.608
0.156 | 9940.077
0.156 | 9945.468
0.156 | 9950.765
0.156 | 9956.312
0.156 | 9961.89
0.156 | 9967.968
0.156 | 9974.327
0.156 | 9981.124
0.156 | 9987.983
0.156 | 9994.593
0.156 | 10000.7
0.156 | 10006.39
0.1572 | 10011.37
0.1572 | 10016.45
0.1572 | 10021.87
0.1572 | 10027.89
0.1572 | 10034.41
0.1572 | 10041.09
0.1572 | 10047.67
0.1572 | 10054.05
0.1572 | 10059.91
0.1572 | 10065.56
0.1572 | 10071.3
0.1572 | 10076.81
0.1584 | 10082.5
0.1584 | 10088.36
0.1584 | 10094.67
0.1584 | 10101.33
0.1584 | 10108.3
0.1584 | 10115.23
0.1584 | 10121.89
0.1584 | 10127.86
0.1584 | 10133.31
0.1584 | 10138.59
0.1584 | 10144.01
0.1584 | 10150.12
0.1595978 | 10156.56
0.1596 | 10163.39
0.1596 | 10170.16
0.1596 | 10176.69
0.1596 | 10182.59
0.1596 | 10188.31
0.1596 | 10193.76
0.1596 | 10199.17
0.1596 | 10204.5
0.1596 | 10210.23
0.1596 | 10216.22
0.1596 | 10222.7
0.1596 | 10229.67
0.1608 | 10236.66
0.1608 | 10243.11
0.1608 | 10249.12
0.1608 | 10254.62
0.1608 | 10259.67
0.1608 | 10264.89
0.1608 | 10270.66
0.1608 | 10276.98
0.1608 | 10283.5
0.1608 | 10289.98
0.1608 | 10296.42
0.1608 | 10302.5
0.1608 | 10308.2
0.162 | 10313.48
0.162 | 10318.66
0.162 | 10323.67
0.162 | 10328.89
0.162 | 10334.34
0.162 | 10340.28
0.162 | 10346.76
0.162 | 10353.56
0.162 | 10360.16
0.162 | 10366.16
0.162 | 10371.73
0.162 | 10376.75
0.162 | 10381.7
0.162 | 10387.03
0.1631978 | 10393.06
0.1632 | 10399.55
0.1632 | 10406.2
0.1632 | 10412.84
0.1632 | 10419.17
0.1632 | 10425.05
0.1632 | 10430.56
0.1632 | 10436.03
0.1632 | 10441.41
0.1632 | 10446.73
0.1632 | 10452.36
0.1632 | 10458.22
0.1632 | 10464.33
0.1644 | 10470.7
0.1644 | 10477.16
0.1644 | 10483.22
0.1644 | 10488.78
0.1644 | 10494.05
0.1644 | 10499.01
0.1644 | 10504.08
0.1644 | 10509.62
0.1644 | 10515.84
0.1644 | 10522.33
0.1644 | 10528.86
0.1644 | 10535.48
0.1655978 | 10541.81
0.1656 | 10547.84
0.1656 | 10553.61
0.1656 | 10559.17
0.1656 | 10564.58
0.1656 | 10570.12
0.1656 | 10575.76
0.1656 | 10581.83
0.1656 | 10588.37
0.1656 | 10595.12
0.1656 | 10601.61
0.1656 | 10607.8
0.1668 | 10613.42
0.1668 | 10618.7
0.1668 | 10623.72
0.1668 | 10629.28
0.1668 | 10635.26
0.1668 | 10641.51
0.1668 | 10647.92
0.1668 | 10654.51
0.1668 | 10660.81
0.1668 | 10666.85
0.1668 | 10672.67
0.1668 | 10678.35
0.1668 | 10684.04
0.168 | 10689.73
0.168 | 10695.63
0.168 | 10701.93
0.168 | 10708.63
0.168 | 10715.54
0.168 | 10722.26
0.168 | 10728.6
0.168 | 10734.31
0.168 | 10739.48
0.168 | 10744.23
0.168 | 10749.23
0.168 | 10754.71
0.1692 | 10760.96
0.1692 | 10767.43
0.1692 | 10774.1
0.1692 | 10780.87
0.1692 | 10787.35
0.1692 | 10793.26
0.1692 | 10798.98
0.1692 | 10804.48
0.1692 | 10809.84
0.1692 | 10815.34
0.1692 | 10821.34
0.1703978 | 10827.71
0.1704 | 10834.7
0.1704 | 10841.54
0.1704 | 10848.06
0.1704 | 10854.01
0.1704 | 10859.46
0.1704 | 10864.43
0.1704 | 10869.37
0.1704 | 10874.74
0.1704 | 10880.62
0.1704 | 10886.87
0.1704 | 10893.27
0.1704 | 10899.77
0.1716 | 10906.15
0.1716 | 10912.21
0.1716 | 10918.06
0.1716 | 10923.67
0.1716 | 10929.27
0.1716 | 10934.87
0.1716 | 10940.79
0.1716 | 10947.04
0.1716 | 10953.88
0.1716 | 10960.92
0.1716 | 10967.93
0.1716 | 10974.38
0.1727978 | 10980.26
0.1728 | 10985.6
0.1728 | 10990.74
0.1728 | 10995.88
0.1728 | 11001.7
0.1728 | 11007.73
0.1728 | 11013.95
0.1728 | 11020.31
0.1728 | 11026.7
0.1728 | 11032.74
0.1728 | 11038.63
0.1728 | 11044.34
0.1728 | 11049.81
0.1739978 | 11055.38
0.174 | 11060.87
0.174 | 11066.77
0.174 | 11073.23
0.174 | 11080.01
0.174 | 11086.88
0.174 | 11093.7
0.174 | 11100.06
0.174 | 11105.82
0.174 | 11111.24
0.174 | 11116.56
0.174 | 11122.29
0.174 | 11128.56
0.1752 | 11135.27
0.1752 | 11142.29
0.1752 | 11149.18
0.1752 | 11155.77
0.1752 | 11162.1
0.1752 | 11167.99
0.1752 | 11173.59
0.1752 | 11179.23
0.1752 | 11184.87
0.1752 | 11190.74
0.1752 | 11197.09
0.1752 | 11203.81
0.1764 | 11210.65
0.1764 | 11217.52
0.1764 | 11224.13
0.1764 | 11230.1
0.1764 | 11235.67
0.1764 | 11241.23
0.1764 | 11247.02
0.1764 | 11253.06
0.1764 | 11259.54
0.1764 | 11266.54
0.1764 | 11273.38
0.1764 | 11280.23
0.1776 | 11286.96
0.1776 | 11293.34
0.1776 | 11299.31
0.1776 | 11304.93
0.1776 | 11310.52
0.1776 | 11316.26
0.1776 | 11322.54
0.1776 | 11329.17
0.1776 | 11336.38
0.1776 | 11343.54
0.1776 | 11350.26
0.1776 | 11356.29
0.1776 | 11361.99
0.1788 | 11367.35
0.1788 | 11372.71
0.1788 | 11378.46
0.1788 | 11384.74
0.1788 | 11391.23
0.1788 | 11397.84
0.1788 | 11404.51
0.1788 | 11410.92
0.1788 | 11417.02
0.1788 | 11422.79
0.1788 | 11428.49
0.1788 | 11433.96
0.18 | 11439.54
0.18 | 11445.46
0.18 | 11451.84
0.18 | 11458.29
0.18 | 11464.9
0.18 | 11471.49
0.18 | 11477.52
0.18 | 11483.01
0.18 | 11488.24
0.18 | 11493.46
0.18 | 11498.84
0.18 | 11504.79
0.18 | 11511.15
0.1812 | 11517.87
0.1812 | 11524.62
0.1812 | 11531.26
0.1812 | 11537.52
0.1812 | 11543.34
0.1812 | 11548.76
0.1812 | 11554.09
0.1812 | 11559.49
0.1812 | 11565.07
0.1812 | 11571.34
0.1812 | 11577.85
0.1812 | 11584.62
0.1823978 | 11591.18
0.1824 | 11597.51
0.1824 | 11603.38
0.1824 | 11608.95
0.1824 | 11614.1
0.1824 | 11619.45
0.1824 | 11625.12
0.1824 | 11630.99
0.1824 | 11637.21
0.1824 | 11643.77
0.1824 | 11650.45
0.1824 | 11656.93
0.1835978 | 11663.23
0.1836 | 11669.1
0.1836 | 11674.74
0.1836 | 11680.31
0.1836 | 11685.98
0.1836 | 11691.85
0.1836 | 11698.42
0.1836 | 11705.43
0.1836 | 11712.4
0.1836 | 11719.21
0.1836 | 11725.77
0.1847978 | 11731.71
0.1848 | 11737.09
0.1848 | 11742.49
0.1848 | 11748.07
0.1848 | 11754.1
0.1848 | 11760.38
0.1848 | 11767.01
0.1848 | 11773.63
0.1848 | 11780.24
0.1848 | 11786.43
0.1848 | 11792.57
0.1848 | 11798.49
0.1859978 | 11804.35
0.186 | 11810.2
0.186 | 11816.38
0.186 | 11822.76
0.186 | 11829.6
0.186 | 11836.7
0.186 | 11843.76
0.186 | 11850.35
0.186 | 11856.52
0.186 | 11862.02
0.186 | 11867.17
0.1871978 | 11872.43
0.1872 | 11878.24
0.1872 | 11884.46
0.1872 | 11891.12
0.1872 | 11898.17
0.1872 | 11905.12
0.1872 | 11911.56
0.1872 | 11917.79
0.1872 | 11923.82
0.1872 | 11929.52
0.1872 | 11935.06
0.1883978 | 11940.95
0.1884 | 11947.12
0.1884 | 11953.59
0.1884 | 11960.42
0.1884 | 11967.48
0.1884 | 11974.07
0.1884 | 11980.29
0.1884 | 11986.09
0.1884 | 11991.4
0.1884 | 11996.56
0.1884 | 12002.13
0.1895978 | 12008.1
0.1896 | 12014.45
0.1896 | 12021.23
0.1896 | 12028.07
0.1896 | 12034.82
0.1896 | 12041.2
0.1896 | 12047.26
0.1896 | 12053.07
0.1896 | 12058.6
0.1896 | 12064.26
0.1896 | 12070.21
0.1896 | 12076.57
0.1908 | 12083.27
0.1908 | 12090.46
0.1908 | 12097.49
0.1908 | 12104.18
0.1908 | 12110.37
0.1908 | 12115.87
0.1908 | 12121.02
0.1908 | 12126.59
0.1908 | 12132.4
0.1908 | 12138.54
0.1919978 | 12145.18
0.192 | 12152.04
0.192 | 12158.43
0.192 | 12164.82
0.192 | 12171.01
0.192 | 12176.88
0.192 | 12182.67
0.192 | 12188.62
0.192 | 12194.46
0.192 | 12200.51
0.192 | 12207.17
0.192 | 12214.13
0.192 | 12221.21
0.1932 | 12228.29
0.1932 | 12235.13
0.1932 | 12241.29
0.1932 | 12247.17
0.1932 | 12252.99
0.1932 | 12258.85
0.1932 | 12265.03
0.1932 | 12271.65
0.1932 | 12278.45
0.1932 | 12285.28
0.1932 | 12292.23
0.1944 | 12298.81
0.1944 | 12305.23
0.1944 | 12311.24
0.1944 | 12317.04
0.1944 | 12322.9
0.1944 | 12329.03
0.1944 | 12335.51
0.1944 | 12342.54
0.1944 | 12349.81
0.1944 | 12357.1
0.1944 | 12364.13
0.1944 | 12370.54
0.1955978 | 12376.7
0.1956 | 12382.7
0.1956 | 12388.51
0.1956 | 12394.73
0.1956 | 12401.28
0.1956 | 12408.06
0.1956 | 12414.98
0.1956 | 12421.96
0.1956 | 12428.54
0.1956 | 12435.04
0.1956 | 12441.32
0.1956 | 12447.28
0.1967978 | 12453.21
0.1968 | 12459.38
0.1968 | 12465.88
0.1968 | 12472.73
0.1968 | 12480.09
0.1968 | 12487.51
0.1968 | 12494.67
0.1968 | 12501.24
0.1968 | 12507.2
0.1968 | 12512.67
0.1968 | 12518.28
0.1968 | 12524.28
0.1968 | 12530.7
0.1979978 | 12537.49
0.198 | 12544.45
0.198 | 12551.21
0.198 | 12557.71
0.198 | 12563.95
0.198 | 12570.01
0.198 | 12575.7
0.198 | 12581.38
0.198 | 12586.98
0.198 | 12592.88
0.198 | 12599.1
0.198 | 12605.78
0.198 | 12612.76
0.1991978 | 12619.82
0.1992 | 12626.28
0.1992 | 12632.32
0.1992 | 12638.01
0.1992 | 12643.51
0.1992 | 12649.24
0.1992 | 12655.63
0.1992 | 12662.34
0.1992 | 12669.2
0.1992 | 12676.04
0.1992 | 12682.82
0.2003978 | 12689.21
0.2004 | 12695.28
0.2004 | 12701.31
0.2004 | 12707.06
0.2004 | 12712.67
0.2004 | 12718.46
0.2004 | 12724.56
0.2004 | 12731.04
0.2004 | 12737.96
0.2004 | 12745.09
0.2004 | 12751.78
0.2004 | 12758.03
0.2016 | 12763.78
0.2016 | 12769.15
0.2016 | 12774.49
0.2016 | 12780.34
0.2016 | 12786.73
0.2016 | 12793.48
0.2016 | 12800.51
0.2016 | 12807.67
0.2016 | 12814.68
0.2016 | 12821.23
0.2016 | 12827.51
0.2016 | 12833.45
0.2028 | 12839.1
0.2028 | 12844.74
0.2028 | 12850.88
0.2028 | 12857.4
0.2028 | 12864.48
0.2028 | 12871.81
0.2028 | 12879.01
0.2028 | 12885.65
0.2028 | 12891.92
0.2028 | 12897.65
0.2028 | 12903.1
0.2028 | 12908.87
0.204 | 12915.12
0.204 | 12921.71
0.204 | 12928.56
0.204 | 12935.63
0.204 | 12942.6
0.204 | 12949.56
0.204 | 12956.04
0.204 | 12962.32
0.204 | 12968.45
0.204 | 12974.49
0.204 | 12980.43
0.2052 | 12986.76
0.2052 | 12993.54
0.2052 | 13000.63
0.2052 | 13007.84
0.2052 | 13014.88
0.2052 | 13021.48
0.2052 | 13027.53
0.2052 | 13033.17
0.2052 | 13038.82
0.2063978 | 13044.74
0.2064 | 13051.15
0.2064 | 13058.12
0.2064 | 13065.29
0.2064 | 13072.4
0.2064 | 13079.42
0.2064 | 13086.01
0.2064 | 13092.32
0.2064 | 13098.38
0.2064 | 13104.4
0.2064 | 13110.4
0.2064 | 13116.74
0.2064 | 13123.37
0.2075978 | 13130.59
0.2076 | 13137.73
0.2076 | 13144.7
0.2076 | 13151.28
0.2076 | 13157.24
0.2076 | 13162.74
0.2076 | 13168.24
0.2087978 | 13174.06
0.2088 | 13180.37
0.2088 | 13186.98
0.2088 | 13193.88
0.2088 | 13200.92
0.2088 | 13207.9
0.2088 | 13214.53
0.2088 | 13221.03
0.2088 | 13227.2
0.2088 | 13233.2
0.2088 | 13239.1
0.2088 | 13245.21
0.2088 | 13251.84
0.21 | 13259.06
0.21 | 13266.59
0.21 | 13274.13
0.21 | 13281.42
0.21 | 13287.92
0.21 | 13293.79
0.21 | 13299.34
0.21 | 13304.96
0.21 | 13310.9
0.21 | 13317.34
0.21 | 13324.13
0.21 | 13331.07
0.2112 | 13338.04
0.2112 | 13344.99
0.2112 | 13351.53
0.2112 | 13357.78
0.2112 | 13363.87
0.2112 | 13369.82
0.2112 | 13375.81
0.2124 | 13382.34
0.2124 | 13389.09
0.2124 | 13396.53
0.2124 | 13404.09
0.2124 | 13411.45
0.2124 | 13418.46
0.2124 | 13425.03
0.2124 | 13430.96
0.2124 | 13436.76
0.2124 | 13442.63
0.2124 | 13449.01
0.2124 | 13455.84
0.2124 | 13463.12
0.2136 | 13470.35
0.2136 | 13477.62
0.2136 | 13484.54
0.2136 | 13491.09
0.2136 | 13497.21
0.2136 | 13503.34
0.2136 | 13509.38
0.2136 | 13515.51
0.2136 | 13522.04
0.2136 | 13529.12
0.2136 | 13536.67
0.2148 | 13544.24
0.2148 | 13551.63
0.2148 | 13558.56
0.2148 | 13564.79
0.2148 | 13570.65
0.2148 | 13576.57
0.2148 | 13582.96
0.2159978 | 13589.81
0.216 | 13597.07
0.216 | 13604.35
0.216 | 13611.7
0.216 | 13618.87
0.216 | 13625.59
0.216 | 13632.03
0.216 | 13638.07
0.216 | 13644.06
0.216 | 13649.88
0.2171978 | 13656.23
0.2172 | 13663.1
0.2172 | 13670.65
0.2172 | 13678.45
0.2172 | 13685.98
0.2172 | 13692.95
0.2172 | 13699.26
0.2172 | 13705.37
0.2172 | 13711.18
0.2172 | 13717.28
0.2172 | 13723.99
0.2172 | 13731.15
0.2172 | 13738.32
0.2183978 | 13745.56
0.2184 | 13752.63
0.2184 | 13759.35
0.2184 | 13765.6
0.2184 | 13771.67
0.2184 | 13777.56
0.2184 | 13783.45
0.2184 | 13789.48
0.2184 | 13796.03
0.2184 | 13802.88
0.2195978 | 13810.06
0.2196 | 13817.32
0.2207978 | 13824.13
0.2208 | 13830.4
0.2208 | 13836.18
0.2208 | 13841.82
0.2208 | 13847.51
0.2208 | 13853.76
0.2208 | 13860.54
0.2208 | 13867.6
0.2208 | 13874.73
0.2208 | 13881.87
0.2208 | 13888.65
0.2208 | 13895.01
0.2208 | 13901.27
0.2208 | 13907.26
0.2208 | 13913.23
0.2208 | 13919.45
0.2208 | 13925.71
0.2208 | 13932.31
0.2208 | 13939.21
0.2208 | 13946.18
0.2208 | 13952.9
0.222 | 13959.45
0.222 | 13965.37
0.222 | 13970.85
0.222 | 13976.4
0.222 | 13982.12
0.222 | 13988.31
0.222 | 13995.06
0.222 | 14002.12
0.222 | 14009.01
0.222 | 14015.87
0.222 | 14022.54
0.222 | 14028.99
0.2232 | 14035.32
0.2244 | 14041.43
0.2244 | 14047.62
0.2244 | 14053.82
0.2244 | 14060.31
0.2244 | 14067.29
0.2244 | 14074.7
0.2244 | 14081.99
0.2244 | 14089.01
0.2244 | 14095.51
0.2244 | 14101.4
0.2244 | 14107.01
0.2244 | 14112.73
0.2244 | 14118.74
0.2244 | 14125.24
0.2244 | 14131.93
0.2244 | 14138.87
0.2244 | 14145.92
0.2244 | 14152.79
0.2255978 | 14159.24
0.2256 | 14165.7
0.2256 | 14171.6
0.2256 | 14177.63
0.2256 | 14183.88
0.2256 | 14190.59
0.2256 | 14197.56
0.2256 | 14205.15
0.2256 | 14212.81
0.2256 | 14220.04
0.2267978 | 14226.71
0.2279978 | 14232.9
0.228 | 14238.65
0.228 | 14244.01
0.228 | 14249.96
0.228 | 14256.34
0.228 | 14263.01
0.2292 | 14270.06
0.2292 | 14277.31
0.2292 | 14284.2
0.2292 | 14290.99
0.2303978 | 14297.49
0.2304 | 14303.62
0.2304 | 14309.68
0.2304 | 14315.68
0.2304 | 14321.9
0.2304 | 14328.59
0.2304 | 14335.73
0.2304 | 14342.92
0.2316 | 14350.13
0.2316 | 14356.87
0.2316 | 14363.09
0.2316 | 14368.79
0.2316 | 14374.24
0.2316 | 14379.85
0.2316 | 14385.85
0.2316 | 14392.48
0.2327978 | 14399.24
0.2328 | 14406.34
0.2328 | 14413.27
0.2328 | 14419.95
0.2328 | 14426.23
0.2328 | 14432.42
0.2328 | 14438.27
0.2328 | 14444.18
0.2328 | 14450.27
0.234 | 14456.73
0.234 | 14463.65
0.234 | 14470.9
0.234 | 14478.34
0.234 | 14485.7
0.234 | 14492.23
0.234 | 14498.23
0.234 | 14504.02
0.234 | 14509.71
0.234 | 14515.62
0.234 | 14522.13
0.234 | 14528.93
0.234 | 14535.98
0.234 | 14542.84
0.234 | 14549.52
0.2351978 | 14556.18
0.2352 | 14562.51
0.2352 | 14568.49
0.2352 | 14574.56
0.2352 | 14580.68
0.2352 | 14586.73
0.2364 | 14593.38
0.2364 | 14600.46
0.2364 | 14607.87
0.2364 | 14615.13
0.2364 | 14622.2
0.2364 | 14628.74
0.2364 | 14634.99
0.2364 | 14640.85
0.2364 | 14646.87
0.2364 | 14653.4
0.2364 | 14660.4
0.2364 | 14667.74
0.2364 | 14675.27
0.2375978 | 14682.67
0.2376 | 14689.92
0.2376 | 14696.74
0.2376 | 14703.13
0.2376 | 14709.32
0.2376 | 14715.46
0.2376 | 14721.76
0.2376 | 14728.26
0.2387978 | 14735.21
0.2388 | 14742.49
0.2388 | 14749.95
0.2388 | 14757.13
0.2388 | 14764.04
0.2388 | 14770.38
0.2388 | 14776.54
0.2388 | 14782.7
0.2388 | 14789.04
0.2388 | 14796.01
0.2388 | 14803.49
0.2399978 | 14811.09
0.24 | 14818.63
0.24 | 14826.18
0.24 | 14833.21
0.24 | 14839.88
0.24 | 14846.31
0.24 | 14852.68
0.24 | 14858.92
0.24 | 14865.43
0.24 | 14872.46
0.2412 | 14879.79
0.2412 | 14887.26
0.2412 | 14894.6
0.2412 | 14901.48
0.2412 | 14907.85
0.2412 | 14913.77
0.2412 | 14919.65
0.2412 | 14925.7
0.2412 | 14932.27
0.2412 | 14939.23
0.2412 | 14946.56
0.2412 | 14954.04
0.2423978 | 14961.34
0.2424 | 14968.23
0.2424 | 14974.88
0.2424 | 14981.26
0.2424 | 14987.27
0.2424 | 14993.42
0.2424 | 14999.71
0.2424 | 15006.34
0.2424 | 15013.31
0.2436 | 15020.59
0.2436 | 15027.74
0.2436 | 15034.7
0.2436 | 15041.17
0.2436 | 15047.07
0.2436 | 15052.84
0.2436 | 15058.68
0.2436 | 15064.9
0.2436 | 15071.45
0.2436 | 15078.49
0.2436 | 15085.71
0.2436 | 15092.93
0.2436 | 15099.95
0.2436 | 15106.67
0.2436 | 15113.04
0.2447978 | 15119.21
0.2448 | 15125.26
0.2448 | 15131.52
0.2448 | 15138.02
0.2448 | 15144.92
0.2448 | 15152.18
0.2448 | 15159.52
0.2448 | 15166.6
0.2448 | 15173.23
0.2448 | 15179.42
0.2459978 | 15185.04
0.246 | 15190.65
0.246 | 15196.49
0.246 | 15202.87
0.246 | 15209.79
0.246 | 15216.82
0.246 | 15224.04
0.246 | 15231.12
0.246 | 15237.99
0.246 | 15244.62
0.246 | 15251.06
0.246 | 15257.29
0.246 | 15263.49
0.2472 | 15269.9
0.2472 | 15276.6
0.2472 | 15283.96
0.2472 | 15291.63
0.2472 | 15299.27
0.2472 | 15306.51
0.2472 | 15313.2
0.2472 | 15319.51
0.2472 | 15325.34
0.2472 | 15331.37
0.2472 | 15337.73
0.2472 | 15344.43
0.2472 | 15351.38
0.2483978 | 15358.67
0.2484 | 15365.85
0.2484 | 15372.92
0.2484 | 15379.84
0.2484 | 15386.43
0.2484 | 15392.93
0.2484 | 15399.4
0.2484 | 15405.85
0.2484 | 15412.63
0.2484 | 15419.71
0.2484 | 15427.23
0.2496 | 15434.81
0.2496 | 15442.49
0.2496 | 15449.54
0.2496 | 15456.1
0.2496 | 15462.06
0.2496 | 15467.96
0.2496 | 15474.03
0.2496 | 15480.83
0.2496 | 15487.97
0.2496 | 15495.49
0.2496 | 15503.03
0.2496 | 15510.16
0.2496 | 15516.94
0.2496 | 15523.52
0.2508 | 15529.83
0.2508 | 15536.06
0.2508 | 15542.39
0.2508 | 15548.84
0.2508 | 15555.81
0.2508 | 15563.14
0.2508 | 15570.58
0.2508 | 15577.97
0.2508 | 15585.08
0.2508 | 15591.42
0.252 | 15597.3
0.252 | 15603.02
0.252 | 15608.99
0.252 | 15615.17
0.252 | 15621.88
0.252 | 15629.02
0.252 | 15636.3
0.252 | 15643.58
0.252 | 15650.69
0.252 | 15657.5
0.252 | 15663.88
0.252 | 15670.09
0.252 | 15676.22
0.252 | 15682.42
0.2532 | 15689.05
0.2532 | 15696.31
0.2532 | 15703.84
0.2532 | 15711.45
0.2532 | 15719.13
0.2532 | 15726.11
0.2532 | 15732.5
0.2532 | 15738.47
0.2532 | 15744.25
0.2544 | 15750.14
0.2544 | 15756.56
0.2544 | 15763.31
0.2544 | 15770.69
0.2544 | 15778.13
0.2544 | 15785.28
0.2544 | 15792.11
0.2544 | 15798.64
0.2544 | 15804.77
0.2544 | 15810.77
0.2544 | 15816.81
0.2544 | 15823.33
0.2544 | 15830.14
0.2544 | 15837.31
0.2556 | 15845.06
0.2556 | 15852.91
0.2556 | 15860.44
0.2556 | 15867.67
0.2556 | 15874.24
0.2556 | 15880.25
0.2556 | 15886.42
0.2556 | 15892.88
0.2556 | 15899.64
0.2568 | 15907.02
0.2568 | 15914.67
0.2568 | 15922
0.2568 | 15929.22
0.2568 | 15936.2
0.2568 | 15942.78
0.2568 | 15949.02
0.2568 | 15955.52
0.2568 | 15962
0.2568 | 15968.61
0.2568 | 15975.8
0.2568 | 15983.45
0.2568 | 15991.31
0.258 | 15998.92
0.258 | 16006.39
0.258 | 16013.17
0.258 | 16019.75
0.258 | 16025.86
0.258 | 16032.44
0.258 | 16039.31
0.258 | 16046.59
0.258 | 16053.95
0.258 | 16061.56
0.258 | 16068.97
0.2591978 | 16076
0.2592 | 16082.81
0.2592 | 16089.34
0.2592 | 16095.8
0.2592 | 16102.19
0.2592 | 16108.89
0.2592 | 16116.14
0.2592 | 16123.88
0.2592 | 16131.91
0.2592 | 16139.83
0.2592 | 16147.22
0.2604 | 16154
0.2604 | 16160.2
0.2604 | 16166.16
0.2604 | 16172.49
0.2604 | 16179.25
0.2604 | 16186.3
0.2604 | 16193.75
0.2604 | 16201.09
0.2604 | 16208.19
0.2604 | 16215.11
0.2604 | 16221.67
0.2604 | 16227.91
0.2616 | 16233.97
0.2616 | 16239.88
0.2616 | 16246.03
0.2616 | 16252.66
0.2616 | 16259.72
0.2616 | 16267.22
0.2616 | 16274.88
0.2616 | 16282.22
0.2616 | 16288.97
0.2616 | 16295.16
0.2627978 | 16301
0.2628 | 16306.95
0.2628 | 16313.16
0.2628 | 16320.05
0.2628 | 16327.36
0.2628 | 16334.94
0.2628 | 16342.33
0.2628 | 16349.63
0.2628 | 16356.3
0.2628 | 16362.69
0.2628 | 16368.78
0.2628 | 16374.81
0.2639978 | 16380.84
0.264 | 16387.31
0.264 | 16394.03
0.264 | 16401.22
0.264 | 16408.78
0.264 | 16416.35
0.264 | 16423.24
0.264 | 16429.66
0.264 | 16435.53
0.264 | 16441.31
0.2651978 | 16447.25
0.2652 | 16453.83
0.2652 | 16460.88
0.2652 | 16468.13
0.2652 | 16475.42
0.2652 | 16482.55
0.2652 | 16489.55
0.2652 | 16496.33
0.2652 | 16502.88
0.2663978 | 16509.3
0.2664 | 16515.69
0.2664 | 16522.1
0.2664 | 16528.92
0.2664 | 16536.19
0.2664 | 16543.69
0.2664 | 16551.39
0.2664 | 16558.78
0.2664 | 16565.58
0.2664 | 16572.03
0.2664 | 16578.13
0.2664 | 16584.28
0.2664 | 16590.85
0.2664 | 16597.78
0.2676 | 16605.1
0.2676 | 16612.55
0.2676 | 16619.89
0.2676 | 16627.11
0.2676 | 16634.16
0.2676 | 16640.88
0.2676 | 16647.47
0.2676 | 16654.03
0.2688 | 16660.63
0.2688 | 16667.46
0.2688 | 16674.74
0.2688 | 16682.44
0.2688 | 16690.24
0.2688 | 16698.03
0.2688 | 16705.35
0.2688 | 16712.06
0.2688 | 16718.19
0.2688 | 16724.24
0.2688 | 16730.41
0.2688 | 16737.3
0.2688 | 16744.71
0.2688 | 16752.55
0.2699978 | 16760.44
0.27 | 16768.31
0.27 | 16775.71
0.27 | 16782.69
0.27 | 16789.3
0.27 | 16795.63
0.27 | 16801.91
0.27 | 16808.35
0.27 | 16815.31
0.2712 | 16822.85
0.2712 | 16830.53
0.2712 | 16838.13
0.2712 | 16845.41
0.2712 | 16852.13
0.2712 | 16858.13
0.2712 | 16864.08
0.2712 | 16870
0.2712 | 16876.24
0.2712 | 16882.92
0.2712 | 16890.28
0.2712 | 16897.78
0.2712 | 16905.35
0.2712 | 16912.78
0.2724 | 16919.85
0.2724 | 16926.46
0.2724 | 16932.81
0.2724 | 16939.16
0.2724 | 16945.52
0.2724 | 16952.22
0.2724 | 16959.52
0.2724 | 16967.17
0.2736 | 16975.13
0.2736 | 16982.99
0.2736 | 16990.27
0.2736 | 16996.85
0.2736 | 17002.83
0.2736 | 17008.64
0.2736 | 17014.75
0.2736 | 17021.21
0.2736 | 17028.13
0.2736 | 17035.49
0.2736 | 17042.89
0.2736 | 17049.99
0.2736 | 17057.28
0.2736 | 17064.02
0.2748 | 17070.58
0.2748 | 17077.02
0.2748 | 17083.42
0.2748 | 17089.97
0.2748 | 17097.03
0.2748 | 17104.61
0.2748 | 17112.55
0.2748 | 17120.77
0.2748 | 17128.49
0.2759978 | 17135.91
0.276 | 17142.64
0.276 | 17148.96
0.276 | 17155.08
0.276 | 17161.71
0.276 | 17168.72
0.276 | 17176.42
0.276 | 17184.22
0.276 | 17192.14
0.276 | 17199.74
0.276 | 17207.1
0.276 | 17213.92
0.276 | 17220.65
0.276 | 17227.18
0.2772 | 17233.78
0.2772 | 17240.68
0.2772 | 17248.1
0.2772 | 17256.01
0.2772 | 17264.35
0.2772 | 17272.54
0.2772 | 17280.23
0.2784 | 17287.18
0.2784 | 17293.63
0.2784 | 17299.93
0.2784 | 17306.57
0.2784 | 17313.78
0.2784 | 17321.56
0.2784 | 17329.71
0.2784 | 17337.84
0.2784 | 17345.63
0.2784 | 17353.04
0.2784 | 17360.09
0.2784 | 17366.82
0.2784 | 17373.4
0.2784 | 17380.13
0.2795978 | 17387.07
0.2796 | 17394.43
0.2796 | 17402.28
0.2796 | 17410.74
0.2796 | 17419.06
0.2807978 | 17426.93
0.2808 | 17434.35
0.2808 | 17441.09
0.2808 | 17447.29
0.2808 | 17453.76
0.2808 | 17460.76
0.2808 | 17468.15
0.2808 | 17476.06
0.2808 | 17483.96
0.2808 | 17491.68
0.2808 | 17499.17
0.2808 | 17506.26
0.2808 | 17512.92
0.2808 | 17519.32
0.2808 | 17525.6
0.2819978 | 17531.88
0.282 | 17538.67
0.282 | 17545.92
0.282 | 17553.59
0.2831978 | 17561.53
0.2832 | 17569.29
0.2832 | 17576.38
0.2832 | 17582.81
0.2832 | 17588.95
0.2832 | 17595.04
0.2832 | 17601.6
0.2832 | 17608.62
0.2832 | 17616.26
0.2832 | 17624.24
0.2832 | 17632.04
0.2832 | 17639.68
0.2844 | 17647.04
0.2844 | 17653.99
0.2844 | 17660.6
0.2844 | 17667.21
0.2844 | 17673.74
0.2844 | 17680.29
0.2844 | 17687.24
0.2844 | 17694.59
0.2844 | 17702.43
0.2844 | 17710.13
0.2856 | 17717.62
0.2856 | 17724.46
0.2856 | 17730.78
0.2856 | 17736.74
0.2856 | 17743.03
0.2856 | 17749.65
0.2856 | 17756.84
0.2856 | 17764.34
0.2868 | 17771.93
0.2868 | 17779.43
0.2868 | 17786.81
0.2868 | 17793.95
0.2868 | 17800.99
0.2868 | 17807.76
0.2868 | 17814.53
0.2868 | 17821.53
0.2868 | 17828.65
0.2868 | 17836.07
0.2868 | 17843.98
0.2868 | 17852.1
0.2868 | 17859.96
0.2879978 | 17867.38
0.288 | 17874.29
0.288 | 17880.67
0.288 | 17886.67
0.288 | 17892.98
0.2891978 | 17899.98
0.2892 | 17907.29
0.2892 | 17914.85
0.2892 | 17922.7
0.2892 | 17930.26
0.2892 | 17937.49
0.2892 | 17944.65
0.2892 | 17951.56
0.2892 | 17958.26
0.2892 | 17965.15
0.2892 | 17972.15
0.2892 | 17979.48
0.2892 | 17987.56
0.2892 | 17995.96
0.2892 | 18004.28
0.2904 | 18012.2
0.2904 | 18019.56
0.2904 | 18026.26
0.2904 | 18032.43
0.2904 | 18038.6
0.2904 | 18045.31
0.2904 | 18052.53
0.2904 | 18060.21
0.2915978 | 18068.17
0.2916 | 18076.1
0.2916 | 18083.87
0.2916 | 18090.95
0.2916 | 18097.6
0.2916 | 18104.2
0.2916 | 18110.7
0.2916 | 18117.46
0.2916 | 18124.78
0.2916 | 18132.53
0.2916 | 18140.62
0.2916 | 18148.78
0.2916 | 18156.42
0.2916 | 18163.51
0.2928 | 18170.1
0.2928 | 18176.23
0.2928 | 18182.49
0.2928 | 18189.01
0.2928 | 18195.92
0.2928 | 18203.15
0.2928 | 18210.59
0.2928 | 18218.1
0.2939978 | 18225.56
0.294 | 18232.85
0.294 | 18239.76
0.294 | 18246.4
0.294 | 18252.84
0.294 | 18259.34
0.294 | 18266.17
0.294 | 18273.57
0.294 | 18281.45
0.294 | 18289.76
0.294 | 18298.01
0.294 | 18305.81
0.294 | 18312.98
0.2951978 | 18319.62
0.2952 | 18325.78
0.2952 | 18332.34
0.2952 | 18339.18
0.2952 | 18346.59
0.2952 | 18354.38
0.2952 | 18362.2
0.2963978 | 18369.74
0.2964 | 18377.09
0.2964 | 18384.07
0.2964 | 18390.73
0.2964 | 18397.34
0.2964 | 18403.85
0.2964 | 18410.45
0.2964 | 18417.46
0.2964 | 18425.07
0.2964 | 18433.15
0.2964 | 18441.59
0.2964 | 18449.78
0.2964 | 18457.49
0.2975978 | 18464.56
0.2976 | 18471.24
0.2976 | 18477.78
0.2976 | 18484.71
0.2976 | 18492.21
0.2976 | 18500.21
0.2976 | 18508.65
0.2976 | 18516.99
0.2976 | 18525.12
0.2976 | 18532.95
0.2988 | 18540.06
0.2988 | 18546.76
0.2988 | 18553.38
0.2988 | 18560.17
0.2988 | 18566.93
0.2988 | 18574.53
0.2988 | 18582.49
0.2988 | 18590.71
0.2988 | 18598.99
0.2988 | 18606.99
0.2988 | 18614.31
0.3 | 18620.98
0.3 | 18627.7
0.3 | 18634.49
0.3 | 18641.81
0.3 | 18649.67
0.3 | 18658.1
0.3 | 18666.51
0.3 | 18674.73
0.3 | 18682.74
0.3 | 18690.38
0.3 | 18697.68
0.3012 | 18704.82
0.3012 | 18712.07
0.3012 | 18719.29
0.3012 | 18726.87
0.3012 | 18734.99
0.3012 | 18743.4
0.3012 | 18751.74
0.3023978 | 18759.73
0.3024 | 18767.1
0.3024 | 18773.79
0.3024 | 18780.09
0.3024 | 18786.49
0.3024 | 18793.57
0.3024 | 18801.28
0.3024 | 18809.29
0.3024 | 18817.67
0.3024 | 18825.92
0.3024 | 18833.78
0.3024 | 18841.46
0.3024 | 18848.96
0.3035978 | 18856.03
0.3036 | 18862.93
0.3036 | 18869.95
0.3036 | 18877.23
0.3036 | 18884.87
0.3036 | 18892.95
0.3047978 | 18901.2
0.3048 | 18909.23
0.3048 | 18916.67
0.3048 | 18923.56
0.3048 | 18930.01
0.3048 | 18936.45
0.3048 | 18943.24
0.3048 | 18950.57
0.3048 | 18958.45
0.3048 | 18966.63
0.3048 | 18974.88
0.3048 | 18982.95
0.3048 | 18990.63
0.3048 | 18997.99
0.3059978 | 19005.1
0.306 | 19011.98
0.306 | 19018.875
0.306 | 19026.02
0.306 | 19033.65625
0.306 | 19041.59375
0.306 | 19049.75
0.306 | 19058.0625
0.3072 | 19065.83
0.3072 | 19072.83
0.3072 | 19079.4375
0.3072 | 19085.8125
0.3072 | 19092.27
0.3072 | 19099.11
0.3072 | 19106.36
0.3072 | 19114.05
0.3072 | 19122.11
0.3072 | 19130.0625
0.3072 | 19137.8
0.3072 | 19145.48
0.3072 | 19152.75
0.3084 | 19159.7
0.3084 | 19166.5625
0.3084 | 19173.52
0.3084 | 19180.83
0.3084 | 19188.73
0.3084 | 19197.17
0.3084 | 19205.67
0.3096 | 19214.05
0.3096 | 19221.8125
0.3096 | 19228.90625
0.3096 | 19235.46875
0.3096 | 19242
0.3096 | 19248.84375
0.3096 | 19256.17
0.3096 | 19263.96875
0.3096 | 19272
0.3107978 | 19280.15625
0.3108 | 19288.1875
0.3108 | 19295.89
0.3108 | 19303.36
0.3108 | 19310.625
0.3108 | 19317.8
0.3108 | 19325.05
0.3108 | 19332.65625
0.3108 | 19340.42
0.3108 | 19348.92
0.3108 | 19357.83
0.3108 | 19366.61
0.3108 | 19374.98
0.312 | 19382.8125
0.312 | 19389.73
0.312 | 19396.27
0.312 | 19403.21875
0.312 | 19410.5625
0.3132 | 19418.42
0.3132 | 19426.95
0.3132 | 19435.58
0.3132 | 19443.89
0.3132 | 19451.9375
0.3132 | 19459.67
0.3132 | 19466.73
0.3132 | 19473.61
0.3132 | 19480.4375
0.3132 | 19487.42
0.3132 | 19495
0.3143978 | 19503.11
0.3144 | 19511.77
0.3144 | 19520.36
0.3144 | 19528.61
0.3144 | 19536.2
0.3144 | 19543.17
0.3144 | 19549.36
0.3144 | 19555.77
0.3155978 | 19562.7
0.3156 | 19570.05
0.3156 | 19577.83
0.3156 | 19586.27
0.3156 | 19594.73
0.3156 | 19602.8
0.3156 | 19610.42
0.3156 | 19617.7
0.3156 | 19624.53125
0.3168 | 19631.11
0.3168 | 19637.6875
0.3168 | 19644.95
0.3168 | 19652.67
0.3168 | 19660.98
0.3168 | 19669.64
0.3168 | 19678.42
0.3168 | 19686.53125
0.3168 | 19693.95
0.3168 | 19700.77
0.3168 | 19707.27
0.3168 | 19713.77
0.3168 | 19720.8
0.3179978 | 19728.45
0.318 | 19736.375
0.318 | 19744.46875
0.318 | 19752.53125
0.318 | 19760.23
0.3191978 | 19767.46875
0.3192 | 19774.4375
0.3192 | 19781.1875
0.3192 | 19787.875
0.3192 | 19794.64
0.3192 | 19801.98
0.3192 | 19809.9375
0.3192 | 19818.4375
0.3192 | 19827.125
0.3192 | 19835.8125
0.3192 | 19844.09375
0.3192 | 19851.61
0.3192 | 19858.45
0.3192 | 19865.0625
0.3203978 | 19872.14
0.3204 | 19879.6875
0.3204 | 19887.75
0.3204 | 19896.3125
0.3204 | 19905.21875
0.3215978 | 19913.65625
0.3216 | 19921.71875
0.3216 | 19929.40625
0.3216 | 19936.64
0.3216 | 19943.61
0.3216 | 19950.5625
0.3216 | 19957.75
0.3216 | 19965.53125
0.3216 | 19973.96875
0.3216 | 19982.78125
0.3216 | 19991.84375
0.3216 | 20000.53125
0.3216 | 20008.5625
0.3216 | 20015.6875
0.3228 | 20022.7
0.3228 | 20029.8
0.3228 | 20037.375
0.3228 | 20045.53125
0.3228 | 20054.28125
0.3228 | 20063.03125
0.3228 | 20071.65625
0.3228 | 20080.03125
0.3228 | 20087.96875
0.324 | 20095.6875
0.324 | 20103.05
0.324 | 20110.21875
0.324 | 20117.42
0.324 | 20125.23
0.324 | 20133.64
0.324 | 20142.64
0.324 | 20151.83
0.324 | 20160.61
0.324 | 20168.625
0.324 | 20175.84375
0.3252 | 20182.4375
0.3252 | 20189.1875
0.3252 | 20196.42
0.3252 | 20204.0625
0.3252 | 20212.0625
0.3252 | 20220.40625
0.3252 | 20228.5
0.3252 | 20236.25
0.3252 | 20243.875
0.3252 | 20251.15625
0.3263978 | 20258.25
0.3264 | 20265.02
0.3264 | 20271.92
0.3264 | 20279.125
0.3264 | 20286.86
0.3264 | 20294.98
0.3275978 | 20303.55
0.3276 | 20311.95
0.3276 | 20319.78125
0.3276 | 20326.8125
0.3276 | 20333.33
0.3276 | 20339.6875
0.3276 | 20346.53125
0.3276 | 20354.03125
0.3276 | 20362.15625
0.3276 | 20370.625
0.3276 | 20379.1875
0.3276 | 20387.4375
0.3288 | 20395.23
0.3288 | 20402.78125
0.3288 | 20410.03125
0.3288 | 20416.86
0.3288 | 20423.58
0.3288 | 20430.52
0.3288 | 20437.86
0.3299978 | 20445.8125
0.33 | 20454.34375
0.33 | 20463.03125
0.33 | 20471.21875
0.33 | 20478.71875
0.33 | 20485.52
0.33 | 20491.90625
0.33 | 20498.3
0.3311978 | 20505.17
0.3312 | 20512.64
0.3312 | 20520.64
0.3312 | 20528.98
0.3312 | 20537.33
0.3312 | 20545.64
0.3312 | 20553.5625
0.3312 | 20561.02
0.3312 | 20568.27
0.3312 | 20575.15625
0.3312 | 20581.9375
0.3312 | 20589.15625
0.3312 | 20597
0.3323978 | 20605.375
0.3324 | 20614.3125
0.3324 | 20623.03125
0.3324 | 20631.4375
0.3324 | 20639
0.3335978 | 20646.03125
0.3336 | 20652.64
0.3336 | 20659.52
0.3336 | 20666.71875
0.3336 | 20674.53125
0.3336 | 20682.36
0.3336 | 20690.61
0.3336 | 20699.05
0.3336 | 20707.125
0.3347978 | 20714.75
0.3348 | 20722.39
0.3348 | 20729.75
0.3348 | 20736.86
0.3348 | 20744.11
0.3348 | 20751.875
0.3348 | 20760.0625
0.3348 | 20768.65625
0.3348 | 20777.46875
0.3348 | 20785.90625
0.3359978 | 20793.84375
0.336 | 20801.125
0.336 | 20807.83
0.336 | 20814.5
0.336 | 20821.77
0.336 | 20829.625
0.336 | 20838.0625
0.336 | 20846.96875
0.3371978 | 20855.65625
0.3372 | 20864.1875
0.3372 | 20872.15625
0.3372 | 20879.61
0.3372 | 20886.59375
0.3372 | 20893.625
0.3372 | 20900.5625
0.3372 | 20907.89
0.3372 | 20915.7
0.3372 | 20924.14
0.3372 | 20932.64
0.3372 | 20941.08
0.3372 | 20948.87
0.3384 | 20955.97
0.3384 | 20962.49
0.3384 | 20968.87
0.3384 | 20975.46
0.3384 | 20982.77
0.3384 | 20990.58
0.3395978 | 20998.87
0.3396 | 21007.43
0.3396 | 21016.02
0.3396 | 21024.12
0.3396 | 21031.74
0.3396 | 21038.97
0.3396 | 21046.07
0.3396 | 21052.96
0.3396 | 21060.32
0.3396 | 21068.16
0.3396 | 21076.66
0.3396 | 21085.35
0.3396 | 21094.13
0.3408 | 21102.32
0.3408 | 21109.97
0.3408 | 21116.83
0.3408 | 21123.27
0.3408 | 21129.85
0.3408 | 21137.04
0.3408 | 21144.68
0.3408 | 21152.58
0.342 | 21160.8
0.342 | 21168.93
0.342 | 21176.72
0.342 | 21184.21
0.342 | 21191.51
0.342 | 21198.49
0.342 | 21205.24
0.342 | 21212.37
0.342 | 21219.97
0.342 | 21228.13
0.342 | 21236.91
0.3431978 | 21246.13
0.3432 | 21255.01
0.3432 | 21263.19
0.3432 | 21270.69
0.3432 | 21277.57
0.3432 | 21284.15
0.3432 | 21291.05
0.3432 | 21298.6
0.3432 | 21306.72
0.3432 | 21315.38
0.3443978 | 21324.16
0.3444 | 21332.72
0.3444 | 21340.85
0.3444 | 21348.57
0.3444 | 21355.71
0.3444 | 21362.82
0.3444 | 21369.93
0.3444 | 21377.18
0.3456 | 21384.82
0.3456 | 21393.29
0.3456 | 21402.07
0.3456 | 21411.01
0.3456 | 21419.91
0.3456 | 21428.1
0.3456 | 21435.35
0.3456 | 21442.19
0.3456 | 21449.13
0.3456 | 21456.35
0.3456 | 21464.32
0.3456 | 21472.91
0.3467978 | 21481.94
0.3468 | 21490.79
0.3468 | 21499.35
0.3468 | 21507.54
0.3468 | 21515.24
0.348 | 21522.54
0.348 | 21529.65
0.348 | 21536.9
0.348 | 21544.58
0.348 | 21553.02
0.348 | 21562.02
0.348 | 21571.18
0.348 | 21580.3
0.348 | 21588.68
0.348 | 21596.08
0.348 | 21603.08
0.3492 | 21610.07
0.3492 | 21617.13
0.3492 | 21624.96
0.3492 | 21633.55
0.3492 | 21642.3
0.3492 | 21650.8
0.3492 | 21659.15
0.3492 | 21667.3
0.3492 | 21674.85
0.3492 | 21681.8
0.3504 | 21688.74
0.3504 | 21695.57
0.3504 | 21702.63
0.3504 | 21710.18
0.3504 | 21718.37
0.3504 | 21727.18
0.3504 | 21735.99
0.3515978 | 21744.15
0.3516 | 21751.83
0.3516 | 21758.88
0.3516 | 21765.49
0.3516 | 21772.29
0.3516 | 21779.85
0.3516 | 21787.82
0.3516 | 21796.54
0.3516 | 21805.29
0.3516 | 21813.82
0.3516 | 21822.07
0.3516 | 21830.16
0.3516 | 21837.47
0.3528 | 21844.46
0.3528 | 21851.41
0.3528 | 21858.49
0.3528 | 21865.77
0.3528 | 21873.58
0.354 | 21882.02
0.354 | 21890.68
0.354 | 21898.93
0.354 | 21906.57
0.354 | 21913.62
0.354 | 21920.12
0.354 | 21926.6
0.354 | 21933.38
0.354 | 21940.88
0.354 | 21948.93
0.354 | 21957.4
0.354 | 21965.83
0.354 | 21973.99
0.3551978 | 21981.87
0.3552 | 21989.54
0.3552 | 21996.9
0.3552 | 22004.04
0.3552 | 22011.41
0.3552 | 22018.91
0.3552 | 22026.83
0.3552 | 22035.4
0.3552 | 22044.4
0.3564 | 22053.27
0.3564 | 22061.77
0.3564 | 22069.51
0.3564 | 22076.58
0.3564 | 22083.35
0.3564 | 22090.04
0.3564 | 22097.4
0.3575978 | 22105.3
0.3576 | 22113.43
0.3576 | 22121.74
0.3576 | 22130.15
0.3576 | 22138.37
0.3576 | 22146.26
0.3576 | 22153.94
0.3576 | 22161.32
0.3576 | 22168.66
0.3576 | 22175.9
0.3576 | 22183.72
0.3576 | 22192.32
0.3576 | 22201.38
0.3587978 | 22210.63
0.3588 | 22219.63
0.3588 | 22228.07
0.3588 | 22235.46
0.3599978 | 22242.29
0.36 | 22249.02
0.36 | 22256.22
0.36 | 22263.85
0.36 | 22272.19
0.36 | 22280.94
0.36 | 22289.97
0.36 | 22298.85
0.36 | 22307.16
0.36 | 22314.82
0.3611978 | 22322.35
0.3612 | 22329.46
0.3612 | 22336.44
0.3612 | 22343.93
0.3612 | 22352.15
0.3612 | 22360.74
0.3612 | 22369.68
0.3612 | 22378.4
0.3612 | 22386.71
0.3612 | 22394.33
0.3612 | 22401.13
0.3623978 | 22407.68
0.3624 | 22414.3
0.3624 | 22421.55
0.3624 | 22429.21
0.3624 | 22437.46
0.3624 | 22445.87
0.3635978 | 22454.27
0.3636 | 22462.29
0.3636 | 22469.93
0.3636 | 22477.13
0.3636 | 22484.26
0.3636 | 22491.3
0.3636 | 22498.44
0.3636 | 22506.22
0.3636 | 22514.51
0.3636 | 22523.29
0.3636 | 22532.26
0.3636 | 22541.01
0.3647978 | 22548.99
0.3648 | 22556.27
0.3648 | 22563.01
0.3648 | 22569.65
0.3648 | 22576.68
0.3648 | 22584.27
0.3648 | 22592.44
0.3648 | 22600.79
0.366 | 22608.91
0.366 | 22616.71
0.366 | 22624.26
0.366 | 22631.37
0.366 | 22638.27
0.366 | 22645.18
0.366 | 22652.16
0.366 | 22659.24
0.366 | 22666.9
0.366 | 22675.08
0.366 | 22683.83
0.3671978 | 22692.77
0.3672 | 22701.3
0.3672 | 22709.32
0.3672 | 22716.69
0.3672 | 22723.71
0.3672 | 22730.79
0.3672 | 22738.4
0.3672 | 22746.77
0.3672 | 22755.62
0.3672 | 22764.74
0.3672 | 22773.74
0.3684 | 22782.33
0.3684 | 22790.24
0.3684 | 22797.72
0.3684 | 22805.05
0.3696 | 22812.27
0.3696 | 22819.65
0.3696 | 22827.44
0.3696 | 22835.91
0.3696 | 22844.47
0.3696 | 22853.19
0.3696 | 22861.91
0.3696 | 22869.94
0.3696 | 22877.26
0.3696 | 22884.35
0.3696 | 22891.34375
0.3696 | 22898.8
0.3696 | 22906.98
0.3708 | 22915.8
0.3708 | 22925.05
0.3708 | 22934.3
0.3708 | 22943.2
0.3708 | 22951.73
0.3708 | 22959.8
0.3708 | 22967.34375
0.3719978 | 22974.73
0.372 | 22982.17
0.372 | 22989.90625
0.372 | 22998.25
0.372 | 23007.15625
0.372 | 23016.4375
0.372 | 23025.34375
0.3731978 | 23033.6875
0.3732 | 23041.23
0.3732 | 23048.27
0.3732 | 23055.03125
0.3732 | 23062.1875
0.3732 | 23069.95
0.3732 | 23078.14
0.3732 | 23086.67
0.3732 | 23095.42
0.3732 | 23103.92
0.3732 | 23111.98
0.3732 | 23119.71875
0.3743978 | 23127.02
0.3744 | 23133.8
0.3744 | 23140.8125
0.3744 | 23148.25
0.3744 | 23156.03125
0.3744 | 23164.40625
0.3755978 | 23173.15625
0.3756 | 23181.84375
0.3756 | 23189.9375
0.3756 | 23197.39
0.3756 | 23204.11
0.3756 | 23210.5625
0.3756 | 23217.1875
0.3756 | 23224.42
0.3767978 | 23232.28125
0.3768 | 23240.71875
0.3768 | 23249.53125
0.3768 | 23258.09375
0.3768 | 23266.34375
0.3768 | 23274.23
0.3768 | 23281.875
0.3768 | 23289.2
0.3768 | 23296.39
0.3768 | 23303.45
0.3768 | 23310.9375
0.3768 | 23318.875
0.3768 | 23327.25
0.3768 | 23335.75
0.378 | 23344.3125
0.378 | 23352.28125
0.378 | 23359.5
0.378 | 23366.125
0.378 | 23372.84375
0.3792 | 23379.6875
0.3792 | 23386.96875
0.3792 | 23394.9375
0.3792 | 23403.3125
0.3792 | 23411.6875
0.3792 | 23420.0625
0.3792 | 23428.1875
0.3792 | 23436.05
0.3792 | 23443.59375
0.3792 | 23450.96875
0.3803978 | 23458.5
0.3804 | 23466.2
0.3804 | 23474.39
0.3804 | 23483.11
0.3804 | 23492.3
0.3804 | 23501.33
0.3804 | 23509.92
0.3804 | 23518.02
0.3804 | 23525.33
0.3816 | 23532.21875
0.3816 | 23539.14
0.3816 | 23546.65625
0.3816 | 23554.3125
0.3816 | 23562.625
0.3828 | 23571.0625
0.3828 | 23579.46875
0.3828 | 23587.625
0.3828 | 23595.75
0.3828 | 23603.40625
0.3828 | 23610.84375
0.3828 | 23618.33
0.3828 | 23625.875
0.3828 | 23633.73
0.384 | 23642.3
0.384 | 23651.27
0.384 | 23660.45
0.384 | 23669.52
0.384 | 23677.73
0.384 | 23685.3125
0.384 | 23692.36
0.384 | 23699.05
0.384 | 23706.25
0.384 | 23714.27
0.384 | 23722.8
0.3852 | 23731.7
0.3852 | 23740.92
0.3852 | 23749.55
0.3852 | 23757.64
0.3864 | 23765.40625
0.3864 | 23772.86
0.3864 | 23779.96875
0.3864 | 23787.17
0.3864 | 23794.71875
0.3864 | 23802.7
0.3864 | 23811.36
0.3864 | 23820.3
0.3864 | 23829.11
0.3864 | 23837.52
0.3864 | 23845.05
0.3864 | 23851.7
0.3864 | 23858.09375
0.3875978 | 23864.7
0.3876 | 23871.875
0.3876 | 23879.86
0.3876 | 23888.36
0.3876 | 23897.23
0.3876 | 23906.02
0.3876 | 23914.39
0.3876 | 23922.28125
0.3888 | 23929.89
0.3888 | 23937.05
0.3888 | 23943.9375
0.3888 | 23951.14
0.3888 | 23958.73
0.3888 | 23967.02
0.3888 | 23975.8
0.3888 | 23985.11
0.3888 | 23994.05
0.3888 | 24002.36
0.3888 | 24009.8
0.39 | 24016.625
0.39 | 24023.03125
0.39 | 24029.75
0.39 | 24037.11
0.39 | 24044.98
0.39 | 24053.23
0.39 | 24061.73
0.39 | 24069.98
0.39 | 24077.8
0.39 | 24085.15625
0.39 | 24092.375
0.3911978 | 24099.3125
0.3912 | 24106.42
0.3912 | 24113.75
0.3912 | 24121.78125
0.3912 | 24130.1875
0.3912 | 24139.1875
0.3923978 | 24148.21875
0.3924 | 24157
0.3924 | 24165
0.3924 | 24172.53125
0.3924 | 24179.5625
0.3924 | 24186.65625
0.3924 | 24194.17
0.3924 | 24202.42
0.3924 | 24211.08
0.3924 | 24219.95
0.3924 | 24228.7
0.3924 | 24237.33
0.3924 | 24245.58
0.3935978 | 24253.25
0.3936 | 24260.55
0.3936 | 24267.75
0.3936 | 24275
0.3936 | 24282.55
0.3936 | 24290.73
0.3936 | 24299.61
0.3936 | 24308.67
0.3947978 | 24317.67
0.3948 | 24326.05
0.3948 | 24333.78125
0.3948 | 24341.05
0.3948 | 24348.3125
0.3948 | 24355.78125
0.3948 | 24363.61
0.3959978 | 24372.05
0.396 | 24380.98
0.396 | 24389.8
0.396 | 24398.33
0.396 | 24406.83
0.396 | 24414.78125
0.396 | 24422.34375
0.396 | 24429.58
0.396 | 24437.0625
0.396 | 24444.89
0.396 | 24453.33
0.396 | 24462.55
0.396 | 24472.27
0.3971978 | 24481.7
0.3972 | 24490.27
0.3972 | 24498.05
0.3972 | 24504.98
0.3972 | 24511.67
0.3983978 | 24518.5625
0.3984 | 24526.3
0.3984 | 24534.55
0.3984 | 24543.05
0.3984 | 24551.61
0.3984 | 24560.05
0.3984 | 24568.05
0.3984 | 24575.73
0.3995978 | 24583.03125
0.3996 | 24590.05
0.3996 | 24596.95
0.3996 | 24604.17
0.3996 | 24611.83
0.3996 | 24620.08
0.3996 | 24628.86
0.3996 | 24637.7
0.3996 | 24646.08
0.3996 | 24653.84375
0.3996 | 24660.8125
0.3996 | 24667.5625
0.3996 | 24674.36
0.3996 | 24681.84375
0.4008 | 24689.96875
0.4008 | 24698.6875
0.4008 | 24707.46875
0.4008 | 24716.09375
0.4019978 | 24724.375
0.402 | 24732.375
0.402 | 24740.11
0.402 | 24747.375
0.402 | 24754.48
0.402 | 24761.46875
0.402 | 24768.67
0.402 | 24776.4375
0.402 | 24784.6875
0.402 | 24793.40625
0.4031978 | 24801.96875
0.4032 | 24810
0.4032 | 24817.09375
0.4032 | 24823.61
0.4032 | 24829.9375
0.4032 | 24836.67
0.4032 | 24843.92
0.4032 | 24851.90625
0.4032 | 24860.5625
0.4032 | 24869.25
0.4032 | 24877.69
0.4044 | 24886.04
0.4044 | 24894.16
0.4044 | 24901.68
0.4044 | 24909.05
0.4044 | 24916.52
0.4055978 | 24924.12
0.4056 | 24931.88
0.4056 | 24940.41
0.4056 | 24949.51
0.4056 | 24958.72
0.4056 | 24967.54
0.4056 | 24975.82
0.4056 | 24983.21
0.4056 | 24990.08
0.4056 | 24996.87
0.4056 | 25004.08
0.4056 | 25011.88
0.4056 | 25020.38
0.4068 | 25029.07
0.4068 | 25037.79
0.4068 | 25046.44
0.4068 | 25054.57
0.4068 | 25062.44
0.4068 | 25070.15
0.4068 | 25077.65
0.4079978 | 25085.01
0.408 | 25092.82
0.408 | 25101.04
0.408 | 25109.79
0.408 | 25118.94
0.408 | 25128.47
0.408 | 25137.26
0.4091978 | 25145.21
0.4092 | 25152.49
0.4092 | 25159.49
0.4092 | 25166.32
0.4092 | 25174.05
0.4092 | 25182.8
0.4092 | 25192.02
0.4092 | 25201.27
0.4092 | 25210.43
0.4092 | 25218.93
0.4092 | 25226.72
0.4104 | 25234.04
0.4104 | 25241.24
0.4104 | 25248.27
0.4104 | 25255.71
0.4104 | 25263.44
0.4104 | 25271.94
0.4104 | 25280.72
0.4115978 | 25289.51
0.4116 | 25297.85
0.4116 | 25305.65
0.4116 | 25312.52
0.4116 | 25318.96
0.4116 | 25325.63
0.4116 | 25332.66
0.4116 | 25340.38
0.4128 | 25348.76
0.4128 | 25357.6
0.4128 | 25366.32
0.4128 | 25374.88
0.4128 | 25383.13
0.4128 | 25390.8
0.4128 | 25398.02
0.4128 | 25405.15
0.4128 | 25412.4
0.4128 | 25420.02
0.4128 | 25428.37
0.4139978 | 25437.24
0.414 | 25446.49
0.414 | 25455.52
0.414 | 25463.8
0.414 | 25471.13
0.4151978 | 25477.82
0.4152 | 25484.13
0.4152 | 25490.8
0.4152 | 25498.22
0.4152 | 25506.08
0.4152 | 25514.43
0.4152 | 25522.93
0.4152 | 25531.12
0.4152 | 25538.97
0.4152 | 25546.54
0.4152 | 25553.68
0.4164 | 25560.62
0.4164 | 25567.57
0.4164 | 25574.97
0.4164 | 25582.9
0.4164 | 25591.65
0.4164 | 25600.71
0.4164 | 25610.02
0.4164 | 25618.77
0.4164 | 25626.85
0.4164 | 25634.04
0.4164 | 25641.04
0.4164 | 25648.01
0.4176 | 25655.44
0.4176 | 25663.72
0.4176 | 25672.47
0.4176 | 25681.54
0.4187978 | 25690.57
0.4188 | 25699.22
0.4188 | 25707.47
0.4188 | 25715.4
0.4188 | 25722.74
0.4188 | 25730.05
0.4188 | 25737.44
0.4188 | 25745.08
0.4188 | 25753.37
0.4188 | 25762.49
0.4188 | 25771.58
0.4199978 | 25780.77
0.42 | 25789.4
0.42 | 25797.24
0.42 | 25804.3
0.42 | 25811.37
0.42 | 25818.68
0.42 | 25826.58
0.42 | 25835.37
0.42 | 25844.55
0.42 | 25853.74
0.4212 | 25862.65
0.4212 | 25871.15
0.4212 | 25878.85
0.4212 | 25886.33
0.4224 | 25893.77
0.4224 | 25901.12
0.4224 | 25908.65
0.4224 | 25916.83
0.4224 | 25925.77
0.4224 | 25935.24
0.4224 | 25944.8
0.4224 | 25953.83
0.4224 | 25961.99
0.4224 | 25969.26
0.4235978 | 25975.8
0.4236 | 25982.51
0.4236 | 25990.1
0.4236 | 25998.32
0.4236 | 26007.07
0.4236 | 26016.16
0.4236 | 26024.91
0.4236 | 26033.16
0.4236 | 26040.9
0.4247978 | 26048.01
0.4248 | 26054.74
0.4248 | 26061.37
0.4248 | 26068.21
0.4248 | 26075.52
0.4248 | 26083.37
0.426 | 26091.99
0.426 | 26100.9
0.426 | 26109.46
0.426 | 26117.4
0.426 | 26124.72
0.426 | 26131.27
0.426 | 26137.85
0.426 | 26144.83
0.426 | 26152.54
0.426 | 26160.82
0.426 | 26169.54
0.4272 | 26178.38
0.4272 | 26187.04
0.4272 | 26195.29
0.4272 | 26202.99
0.4272 | 26210.29
0.4272 | 26217.32
0.4272 | 26224.27
0.4272 | 26231.41
0.4284 | 26239.07
0.4284 | 26247.19
0.4284 | 26255.66
0.4284 | 26264.19
0.4284 | 26272.27
0.4296 | 26279.8
0.4296 | 26286.62
0.4296 | 26292.97
0.4296 | 26299.65
0.4296 | 26306.85
0.4296 | 26314.66
0.4296 | 26323.07
0.4296 | 26331.72
0.4296 | 26340.41
0.4296 | 26348.76
0.4296 | 26356.76
0.4296 | 26364.43
0.4308 | 26371.97
0.4308 | 26379.22
0.4308 | 26386.74
0.4308 | 26394.79
0.4308 | 26403.41
0.4308 | 26412.63
0.4319978 | 26421.82
0.432 | 26430.79
0.432 | 26439.1
0.432 | 26446.6
0.432 | 26453.51
0.432 | 26460.51
0.4331978 | 26467.66
0.4332 | 26475.21
0.4332 | 26483.49
0.4332 | 26492.05
0.4332 | 26500.68
0.4332 | 26509.02
0.4332 | 26517.01
0.4332 | 26524.4
0.4332 | 26531.71
0.4332 | 26538.83
0.4332 | 26546.27
0.4332 | 26554.22
0.4343978 | 26562.69
0.4344 | 26571.63
0.4344 | 26581.13
0.4344 | 26590.57
0.4344 | 26599.32
0.4344 | 26607.27
0.4344 | 26614.49
0.4356 | 26621.07
0.4356 | 26627.79
0.4356 | 26635.19
0.4356 | 26643.35
0.4356 | 26652.01
0.4356 | 26661.01
0.4356 | 26670.13
0.4356 | 26678.91
0.4368 | 26686.93
0.4368 | 26694.52
0.4368 | 26701.83
0.4368 | 26708.77
0.4368 | 26715.91
0.4368 | 26723.65
0.4368 | 26732.27
0.4368 | 26741.37
0.4368 | 26750.62
0.4368 | 26759.27
0.4368 | 26767.33
0.4368 | 26774.33
0.4368 | 26780.65
0.4368 | 26787.08
0.438 | 26793.83
0.438 | 26801.41
0.438 | 26809.57
0.438 | 26818.13
0.438 | 26826.69
0.4392 | 26835.29
0.4392 | 26843.4
0.4392 | 26850.9
0.4392 | 26858.22
0.4392 | 26865.41
0.4392 | 26872.6
0.4392 | 26880.1
0.4392 | 26888.31
0.4392 | 26897.25
0.4392 | 26906.66
0.4403978 | 26915.97
0.4404 | 26924.69
0.4404 | 26932.55
0.4404 | 26939.5
0.4404 | 26945.97
0.4404 | 26952.66
0.4404 | 26960.02
0.4404 | 26968.21
0.4404 | 26976.77
0.4404 | 26985.55
0.4416 | 26993.99
0.4416 | 27001.81
0.4416 | 27009.11
0.4416 | 27016.1
0.4416 | 27022.94
0.4416 | 27029.86
0.4416 | 27037.24
0.4428 | 27044.8
0.4428 | 27053.08
0.4428 | 27061.71
0.4428 | 27070.83
0.4428 | 27079.52
0.4428 | 27087.99
0.4428 | 27095.6
0.4428 | 27102.78
0.4428 | 27109.94
0.4428 | 27117.71
0.4428 | 27125.86
0.4439978 | 27134.74
0.444 | 27144.11
0.444 | 27153.27
0.444 | 27162.05
0.444 | 27170.61
0.444 | 27178.52
0.444 | 27185.77
0.4451978 | 27192.75
0.4452 | 27199.83
0.4452 | 27207.17
0.4452 | 27215.03
0.4452 | 27223.69
0.4452 | 27232.78
0.4452 | 27241.91
0.4464 | 27250.35
0.4464 | 27258.11
0.4464 | 27265.06
0.4464 | 27271.8
0.4464 | 27278.77
0.4464 | 27286.63
0.4464 | 27295.1
0.4464 | 27304.25
0.4464 | 27313.66
0.4464 | 27322.88
0.4464 | 27331.6
0.4476 | 27339.78
0.4476 | 27347.52
0.4476 | 27354.83
0.4476 | 27362.06
0.4476 | 27369.52
0.4476 | 27377.71
0.4488 | 27386.61
0.4488 | 27395.99
0.4488 | 27405.33
0.4488 | 27414.11
0.4488 | 27422.1
0.45 | 27429.19
0.45 | 27435.71
0.45 | 27442.44
0.45 | 27449.89
0.45 | 27457.94
0.45 | 27466.53
0.45 | 27475.47
0.45 | 27484.25
0.45 | 27492.47
0.45 | 27500.36
0.45 | 27507.67
0.45 | 27514.77
0.45 | 27521.61
0.4512 | 27528.78
0.4512 | 27536.53
0.4512 | 27545
0.4512 | 27553.75
0.4512 | 27562.85
0.4512 | 27571.47
0.4524 | 27579.24
0.4524 | 27586.19
0.4524 | 27592.67
0.4524 | 27599.05
0.4524 | 27605.99
0.4524 | 27613.63
0.4524 | 27621.91
0.4535978 | 27630.63
0.4536 | 27639.5
0.4536 | 27648.19
0.4536 | 27656.35
0.4536 | 27664.16
0.4536 | 27671.63
0.4536 | 27678.63
0.4536 | 27685.71
0.4536 | 27693.06
0.4536 | 27700.77
0.4536 | 27708.99
0.4548 | 27717.67
0.4548 | 27726.17
0.4548 | 27734.24
0.4548 | 27741.85
0.4548 | 27748.53
0.4548 | 27755.11
0.4548 | 27761.8
0.456 | 27768.83
0.456 | 27776.35
0.456 | 27784.53
0.456 | 27792.81
0.456 | 27801.35
0.456 | 27809.75
0.456 | 27817.88
0.4572 | 27825.71
0.4572 | 27833.24
0.4572 | 27840.42
0.4572 | 27847.78
0.4572 | 27855.55
0.4572 | 27864.02
0.4572 | 27873.05
0.4572 | 27882.61
0.4572 | 27891.83
0.4572 | 27900.36
0.4584 | 27908
0.4584 | 27915.11
0.4584 | 27921.88
0.4584 | 27928.91
0.4584 | 27936.58
0.4584 | 27944.83
0.4584 | 27953.36
0.4596 | 27962.02
0.4596 | 27970.55
0.4596 | 27978.74
0.4596 | 27986.69
0.4596 | 27994.25
0.4608 | 28001.72
0.4608 | 28009.25
0.4608 | 28017.05
0.4608 | 28025.42
0.4608 | 28034.42
0.4608 | 28043.83
0.4608 | 28053.24
0.4608 | 28062.08
0.4608 | 28070.1
0.4608 | 28077.35
0.4608 | 28084.19
0.4608 | 28091.21
0.462 | 28098.89
0.462 | 28107.42
0.462 | 28116.61
0.462 | 28125.8
0.462 | 28134.99
0.462 | 28143.77
0.462 | 28151.92
0.462 | 28159.47
0.4632 | 28166.83
0.4632 | 28173.96
0.4632 | 28181.31
0.4632 | 28189.13
0.4643978 | 28197.85
0.4644 | 28207
0.4644 | 28216.22
0.4644 | 28225.03
0.4644 | 28233.17
0.4644 | 28240.38
0.4644 | 28246.97
0.4644 | 28253.64
0.4644 | 28260.83
0.4644 | 28268.64
0.4644 | 28277.21
0.4656 | 28286.24
0.4656 | 28295.42
0.4656 | 28304.3
0.4656 | 28312.64
0.4656 | 28320.25
0.4656 | 28327.38
0.4656 | 28334.3
0.4656 | 28341.27
0.4656 | 28348.6
0.4656 | 28356.47
0.4667978 | 28365.28
0.4668 | 28374.47
0.4668 | 28383.69
0.4668 | 28392.31
0.468 | 28400.35
0.468 | 28407.47
0.468 | 28414.06
0.468 | 28420.71
0.468 | 28427.75
0.468 | 28435.53
0.468 | 28443.61
0.468 | 28452.08
0.468 | 28460.39
0.4691978 | 28468.61
0.4692 | 28476.11
0.4692 | 28483.33
0.4692 | 28490.03
0.4692 | 28496.8
0.4692 | 28503.86
0.4692 | 28511.46
0.4692 | 28519.86
0.4692 | 28528.77
0.4692 | 28538.02
0.4692 | 28547.21
0.4703978 | 28555.8
0.4704 | 28563.55
0.4704 | 28570.83
0.4704 | 28577.88
0.4716 | 28584.86
0.4716 | 28592.63
0.4716 | 28601.19
0.4716 | 28610.22
0.4716 | 28619.31
0.4716 | 28628.31
0.4716 | 28636.85
0.4728 | 28644.74
0.4728 | 28652.02
0.4728 | 28659.19
0.4728 | 28666.56
0.4728 | 28674.05
0.4728 | 28682
0.4728 | 28690.78
0.4728 | 28699.81
0.4728 | 28708.81
0.4728 | 28717.47
0.4728 | 28725.61
0.4728 | 28732.99
0.4739978 | 28740.06
0.474 | 28747.21
0.474 | 28754.97
0.474 | 28763.53
0.4751978 | 28772.5
0.4752 | 28781.72
0.4752 | 28790.88
0.4752 | 28799.78
0.4752 | 28807.91
0.4764 | 28815.8
0.4764 | 28823.31
0.4764 | 28830.74
0.4764 | 28838.14
0.4764 | 28846.25
0.4764 | 28855.1
0.4764 | 28864.44
0.4764 | 28874.02
0.4764 | 28883.15
0.4775978 | 28891.27
0.4776 | 28898.58
0.4776 | 28905.44
0.4776 | 28912.22
0.4776 | 28919.49
0.4776 | 28927.65
0.4776 | 28936.05
0.4776 | 28944.74
0.4776 | 28953.3
0.4787978 | 28961.52
0.4788 | 28969.16
0.4788 | 28976.49
0.4788 | 28983.3
0.4799978 | 28989.99
0.48 | 28996.87
0.48 | 29004.07
0.48 | 29012.07
0.48 | 29020.85
0.48 | 29029.85
0.48 | 29038.51
0.48 | 29046.72
0.48 | 29054.1
0.4811978 | 29060.65
0.4812 | 29067.08
0.4812 | 29074.21
0.4812 | 29081.99
0.4812 | 29090.24
0.4812 | 29098.96
0.4812 | 29107.93
0.4812 | 29116.4
0.4812 | 29124.4
0.4812 | 29132.18
0.4812 | 29139.44
0.4812 | 29146.29
0.4824 | 29153.33
0.4824 | 29160.3
0.4835978 | 29167.77
0.4836 | 29175.93
0.4836 | 29184.8
0.4836 | 29193.49
0.4836 | 29201.93
0.4836 | 29209.63
0.4836 | 29216.72
0.4836 | 29223.02
0.4836 | 29229.55
0.4836 | 29236.72
0.4836 | 29244.57
0.4847978 | 29252.97
0.4848 | 29261.88
0.4848 | 29270.72
0.4848 | 29279.32
0.4848 | 29287.44
0.4848 | 29295.16
0.4848 | 29302.58
0.4848 | 29309.91
0.4848 | 29317.32
0.4848 | 29325.01
0.4848 | 29333.54
0.4848 | 29342.66
0.486 | 29352.13
0.486 | 29361.41
0.4871978 | 29370.26
0.4872 | 29378.21
0.4872 | 29385.47
0.4872 | 29392.3
0.4872 | 29399.51
0.4872 | 29407.29
0.4872 | 29415.47
0.4872 | 29424.04
0.4872 | 29432.88
0.4872 | 29441.57
0.4883978 | 29449.94
0.4884 | 29458.01
0.4884 | 29465.74
0.4884 | 29473.19
0.4884 | 29480.51
0.4884 | 29488.19
0.4884 | 29496.13
0.4884 | 29504.88
0.4884 | 29514.16
0.4884 | 29523.76
0.4884 | 29532.82
0.4896 | 29541.19
0.4896 | 29548.66
0.4896 | 29555.58
0.4896 | 29562.43
0.4907978 | 29570.07
0.4908 | 29578.66
0.4908 | 29587.82
0.4908 | 29597.35
0.4908 | 29606.82
0.4908 | 29615.54
0.4908 | 29623.69
0.4919978 | 29631.43
0.492 | 29638.82
0.492 | 29646.04
0.492 | 29653.46
0.492 | 29661.38
0.492 | 29669.85
0.492 | 29678.72
0.492 | 29687.94
0.492 | 29696.88
0.492 | 29704.99
0.492 | 29712.21
0.4931978 | 29718.94
0.4932 | 29725.15
0.4932 | 29731.94
0.4932 | 29739.47
0.4932 | 29747.94
0.4932 | 29756.66
0.4932 | 29765.72
0.4944 | 29774.57
0.4944 | 29782.94
0.4944 | 29790.66
0.4944 | 29798.12
0.4944 | 29805.3
0.4944 | 29812.62
0.4944 | 29820.21
0.4956 | 29828.4
0.4956 | 29837.4
0.4956 | 29847.02
0.4956 | 29856.4
0.4956 | 29865.24
0.4956 | 29873.27
0.4956 | 29880.32
0.4956 | 29886.66
0.4956 | 29893.19
0.4967978 | 29900.33
0.4968 | 29908.08
0.4968 | 29916.37
0.4968 | 29924.96
0.4968 | 29933.52
0.4968 | 29941.68
0.4968 | 29949.44
0.4968 | 29956.76
0.4979978 | 29963.79
0.498 | 29970.47
0.498 | 29977.6
0.498 | 29985.08
0.498 | 29993.43
0.4992 | 30002.52
0.4992 | 30012.12
0.4992 | 30021.46
0.4992 | 30030.27
0.4992 | 30038.07
0.4992 | 30045.12
0.4992 | 30051.96
0.4992 | 30058.96
0.4992 | 30066.74
0.4992 | 30075.4
0.4992 | 30084.52
0.5003978 | 30093.68
0.5004 | 30102.65
0.5004 | 30111.18
0.5004 | 30119.05
0.5004 | 30126.52
0.5004 | 30133.63
0.5004 | 30140.8
0.5004 | 30148.43
0.5004 | 30156.38
0.5016 | 30164.79
0.5016 | 30173.94
0.5016 | 30183.07
0.5027978 | 30191.72
0.5028 | 30200.01
0.5028 | 30207.54
0.5028 | 30214.46
0.5028 | 30221.54
0.5028 | 30229.16
0.5028 | 30237.44
0.5028 | 30246.44
0.5028 | 30255.76
0.5028 | 30265.01
0.504 | 30273.6
0.504 | 30281.68
0.504 | 30289.4
0.504 | 30296.76
0.504 | 30304.07
0.504 | 30311.66
0.504 | 30319.55
0.504 | 30328.08
0.504 | 30337.4
0.504 | 30347.05
0.504 | 30356.37
0.5052 | 30365.15
0.5052 | 30373.05
0.5052 | 30380.16
0.5064 | 30386.94
0.5064 | 30394.26
0.5064 | 30402.33
0.5064 | 30411.05
0.5064 | 30420.08
0.5064 | 30429.02
0.5064 | 30437.49
0.5076 | 30445.43
0.5076 | 30452.79
0.5076 | 30459.58
0.5076 | 30466.22
0.5076 | 30473.13
0.5076 | 30480.12
0.5076 | 30487.93
0.5076 | 30496.52
0.5076 | 30505.65
0.5076 | 30514.55
0.5076 | 30523.18
0.5088 | 30530.9
0.5088 | 30538.01
0.5088 | 30544.82
0.5088 | 30551.9
0.5088 | 30559.52
0.5088 | 30568.02
0.51 | 30577.02
0.51 | 30586.12
0.51 | 30595.12
0.51 | 30603.87
0.51 | 30611.96
0.51 | 30619.38
0.51 | 30626.49
0.5112 | 30633.52
0.5112 | 30640.4
0.5112 | 30647.9
0.5112 | 30655.96
0.5112 | 30664.46
0.5112 | 30673.08
0.5112 | 30681.62
0.5112 | 30689.37
0.5112 | 30696.26
0.5112 | 30702.69
0.5112 | 30709.22
0.5112 | 30716.05
0.5112 | 30723.44
0.5123978 | 30731.79
0.5124 | 30740.44
0.5124 | 30749.13
0.5124 | 30757.94
0.5124 | 30766.32
0.5135978 | 30774.16
0.5136 | 30781.85
0.5136 | 30789.33
0.5136 | 30796.76
0.5136 | 30804.55
0.5136 | 30813.08
0.5136 | 30822.15
0.5147978 | 30831.55
0.5148 | 30840.83
0.5148 | 30849.62
0.5148 | 30857.54
0.5148 | 30864.8
0.5148 | 30871.61
0.5148 | 30878.66
0.5148 | 30886.08
0.5148 | 30894.19
0.5148 | 30902.85
0.5159978 | 30911.63
0.516 | 30920.28
0.516 | 30928.81
0.516 | 30936.86
0.516 | 30944.42
0.516 | 30951.96
0.516 | 30959.71
0.516 | 30967.53
0.5171978 | 30976.03
0.5172 | 30985.19
0.5172 | 30994.85
0.5172 | 31004.47
0.5183978 | 31013.66
0.5184 | 31022
0.5184 | 31029.52
0.5184 | 31036.28
0.5184 | 31043.06
0.5184 | 31050.42
0.5184 | 31058.64
0.5184 | 31067.55
0.5184 | 31076.92
0.5195978 | 31086.21
0.5196 | 31095.21
0.5196 | 31103.52
0.5196 | 31111.22
0.5196 | 31118.44
0.5196 | 31125.53
0.5196 | 31132.67
0.5196 | 31140.41
0.5196 | 31148.81
0.5196 | 31157.91
0.5196 | 31167.19
0.5208 | 31176.41
0.5208 | 31184.91
0.5219978 | 31192.5
0.522 | 31199.3
0.522 | 31205.8
0.522 | 31212.3
0.522 | 31219.31
0.522 | 31226.99
0.522 | 31235.27
0.5231978 | 31243.8
0.5232 | 31252.42
0.5232 | 31260.67
0.5232 | 31268.66
0.5232 | 31276.21
0.5232 | 31283.41
0.5232 | 31290.55
0.5232 | 31297.94
0.5232 | 31305.78
0.5232 | 31314.35
0.5232 | 31323.78
0.5244 | 31333.16
0.5244 | 31342.16
0.5244 | 31350.66
0.5244 | 31358.14
0.5244 | 31364.92
0.5244 | 31371.77
0.5256 | 31379.1
0.5256 | 31386.97
0.5256 | 31395.25
0.5256 | 31403.66
0.5267978 | 31412.03
0.5268 | 31420
0.5268 | 31427.27
0.5268 | 31434.42
0.5268 | 31441.38
0.5268 | 31448.19
0.5268 | 31455.17
0.5268 | 31462.69
0.5268 | 31470.56
0.5268 | 31479.06
0.528 | 31488.19
0.528 | 31497.44
0.528 | 31506.19
0.528 | 31514.41
0.528 | 31521.92
0.528 | 31529.08
0.528 | 31536.28
0.528 | 31544.16
0.528 | 31552.75
0.528 | 31562
0.5292 | 31571.5
0.5292 | 31580.85
0.5292 | 31589.6
0.5303978 | 31597.69
0.5304 | 31605.38
0.5304 | 31612.63
0.5304 | 31619.78
0.5304 | 31627.44
0.5304 | 31635.52
0.5304 | 31644.14
0.5304 | 31653.05
0.5304 | 31662.36
0.5304 | 31671.08
0.5315978 | 31679.13
0.5316 | 31686.44
0.5316 | 31693.42
0.5316 | 31700.42
0.5316 | 31708.1
0.5316 | 31716.53
0.5316 | 31725.69
0.5316 | 31735.16
0.5316 | 31744.66
0.5316 | 31753.63
0.5316 | 31762.19
0.5327978 | 31770.35
0.5328 | 31778.22
0.5328 | 31785.74
0.5328 | 31793.52
0.5339978 | 31801.47
0.534 | 31810.1
0.534 | 31819.06
0.534 | 31828.56
0.534 | 31837.75
0.534 | 31846.31
0.534 | 31853.8
0.534 | 31860.72
0.534 | 31867.25
0.5351978 | 31874.17
0.5352 | 31881.91
0.5352 | 31890.31
0.5352 | 31899.19
0.5352 | 31908.06
0.5352 | 31916.63
0.5352 | 31924.85
0.5352 | 31932.5
0.5352 | 31939.74
0.5352 | 31946.66
0.5352 | 31953.78
0.5352 | 31961.1
0.5364 | 31969.08
0.5364 | 31977.55
0.5375978 | 31986.46
0.5376 | 31995.3
0.5376 | 32003.77
0.5376 | 32011.49
0.5376 | 32018.56
0.5376 | 32025.38
0.5376 | 32032.14
0.5376 | 32039.56
0.5376 | 32047.66
0.5388 | 32056.28
0.5388 | 32065.25
0.5388 | 32074.13
0.5388 | 32082.5
0.5388 | 32090.41
0.5388 | 32097.89
0.5388 | 32105.06
0.5388 | 32112.1
0.5388 | 32119.49
0.5388 | 32127.1
0.5388 | 32135.38
0.54 | 32143.88
0.54 | 32152.75
0.54 | 32161.06
0.54 | 32169
0.5411978 | 32176.11
0.5412 | 32182.71
0.5412 | 32189.19
0.5412 | 32196.16
0.5412 | 32203.6
0.5412 | 32211.6
0.5412 | 32220.06
0.5423978 | 32228.75
0.5424 | 32237.38
0.5424 | 32245.97
0.5424 | 32254.06
0.5424 | 32261.94
0.5424 | 32269.56
0.5424 | 32277.25
0.5424 | 32284.86
0.5424 | 32293.33
0.5424 | 32302.49
0.5424 | 32311.86
0.5436 | 32321.11
0.5436 | 32330.17
0.5436 | 32338.52
0.5436 | 32345.91
0.5436 | 32353.17
0.5436 | 32360.42
0.5447978 | 32368.11
0.5448 | 32376.24
0.5448 | 32384.67
0.5448 | 32393.24
0.5448 | 32401.83
0.5459978 | 32410.17
0.546 | 32418.36
0.546 | 32426.36
0.546 | 32434.11
0.546 | 32441.75
0.546 | 32449.46
0.546 | 32457.52
0.546 | 32466.24
0.546 | 32475.46
0.5471978 | 32484.74
0.5472 | 32493.89
0.5472 | 32502.39
0.5472 | 32510.1
0.5472 | 32517.11
0.5472 | 32524.17
0.5472 | 32531.58
0.5472 | 32539.53
0.5472 | 32548.47
0.5472 | 32557.85
0.5484 | 32567.22
0.5484 | 32576.35
0.5484 | 32584.97
0.5484 | 32592.77
0.5495978 | 32600.19
0.5496 | 32607.44
0.5496 | 32614.64
0.5496 | 32622.24
0.5496 | 32630.46
0.5496 | 32639.39
0.5496 | 32648.61
0.5507978 | 32657.67
0.5508 | 32666.21
0.5508 | 32673.78
0.5508 | 32680.49
0.5508 | 32686.81
0.5508 | 32693.44
0.5508 | 32700.55
0.5508 | 32708.55
0.5508 | 32717.21
0.5508 | 32726.3
0.5508 | 32735.39
0.552 | 32744.21
0.552 | 32752.39
0.552 | 32760.05
0.5531978 | 32767.36
0.5532 | 32774.46875
0.5532 | 32781.89
0.5532 | 32789.84375
0.5532 | 32798.5625
0.5532 | 32807.9375
0.5532 | 32817.53125
0.5543978 | 32826.75
0.5544 | 32835.28125
0.5544 | 32842.92
0.5544 | 32849.55
0.5544 | 32855.98
0.5544 | 32862.89
0.5544 | 32870.3
0.5544 | 32878.375
0.5544 | 32887.03125
0.5544 | 32895.74
0.5556 | 32904.04
0.5556 | 32911.97
0.5556 | 32919.41
0.5556 | 32926.44
0.5556 | 32933.43
0.5556 | 32940.5
0.5556 | 32947.93
0.5568 | 32955.74
0.5568 | 32964.46
0.5568 | 32973.55
0.5568 | 32982.68
0.5568 | 32991.46
0.558 | 32999.8
0.558 | 33007.18
0.558 | 33014.21
0.558 | 33021.22
0.558 | 33028.8
0.558 | 33036.77
0.558 | 33045.68
0.558 | 33054.8
0.558 | 33063.96
0.5592 | 33072.89
0.5592 | 33081.43
0.5592 | 33089.07
0.5592 | 33096.36
0.5592 | 33103.6
0.5592 | 33110.97
0.5592 | 33118.68
0.5592 | 33127.33
0.5592 | 33136.52
0.5603978 | 33146.02
0.5604 | 33154.99
0.5604 | 33163.58
0.5604 | 33171.14
0.5615978 | 33178.38
0.5616 | 33185.24
0.5616 | 33192.77
0.5616 | 33200.91
0.5616 | 33209.82
0.5616 | 33218.85
0.5616 | 33228.22
0.5616 | 33237.29
0.5616 | 33245.91
0.5616 | 33253.91
0.5628 | 33261.71
0.5628 | 33269.18
0.5628 | 33276.74
0.5628 | 33284.75
0.5628 | 33293.85
0.5628 | 33303.54
0.5628 | 33313.47
0.5628 | 33323.22
0.5628 | 33332.19
0.5639978 | 33339.99
0.564 | 33347.07
0.564 | 33354.02
0.564 | 33361.27
0.5652 | 33369.05
0.5652 | 33377.46
0.5652 | 33386.33
0.5652 | 33395.08
0.5652 | 33403.49
0.5652 | 33411.64
0.5664 | 33419.41
0.5664 | 33426.54
0.5664 | 33433.32
0.5664 | 33440.29
0.5664 | 33447.44
0.5664 | 33455.13
0.5664 | 33463.63
0.5664 | 33472.82
0.5664 | 33481.88
0.5675978 | 33490.54
0.5676 | 33498.36
0.5676 | 33505.3
0.5676 | 33511.99
0.5676 | 33518.88
0.5676 | 33526.46
0.5676 | 33534.8
0.5676 | 33543.58
0.5688 | 33552.58
0.5688 | 33561.58
0.5688 | 33570.18
0.5699978 | 33578.3
0.57 | 33585.97
0.57 | 33593.14
0.57 | 33599.97
0.57 | 33606.61
0.57 | 33613.6
0.57 | 33621.49
0.57 | 33629.93
0.57 | 33638.68
0.5712 | 33647.52
0.5712 | 33655.77
0.5712 | 33663.02
0.5712 | 33669.54
0.5712 | 33675.89
0.5712 | 33682.71
0.5712 | 33690.04
0.5723978 | 33698.16
0.5724 | 33706.85
0.5724 | 33715.66
0.5724 | 33724.25
0.5724 | 33732.57
0.5724 | 33740.39
0.5736 | 33748.08
0.5736 | 33755.66
0.5736 | 33762.99
0.5736 | 33770.82
0.5748 | 33779.07
0.5748 | 33787.97
0.5748 | 33797.22
0.5748 | 33806.6
0.5748 | 33815.57
0.5748 | 33823.82
0.5748 | 33831.1
0.5748 | 33837.91
0.5748 | 33844.74
0.576 | 33852.04
0.576 | 33860.18
0.576 | 33868.61
0.576 | 33877.52
0.576 | 33886.46
0.576 | 33895.08
0.576 | 33903.27
0.576 | 33911.14
0.5771978 | 33918.79
0.5772 | 33926.39
0.5772 | 33934.08
0.5772 | 33942.13
0.5772 | 33950.82
0.5784 | 33959.88
0.5784 | 33969.44
0.5784 | 33978.79
0.5784 | 33987.47
0.5784 | 33995.39
0.5796 | 34002.71
0.5796 | 34009.55
0.5796 | 34016.79
0.5796 | 34024.82
0.5796 | 34033.88
0.5796 | 34043.44
0.5796 | 34053.1
0.5796 | 34062.22
0.5796 | 34070.79
0.5808 | 34078.66
0.5808 | 34085.99
0.5808 | 34093.02
0.5808 | 34100.36
0.5808 | 34108.11
0.5808 | 34116.22
0.5808 | 34125.22
0.5808 | 34134.54
0.5819978 | 34143.54
0.582 | 34152
0.582 | 34159.74
0.582 | 34166.36
0.582 | 34172.55
0.5831978 | 34179.11
0.5832 | 34186.14
0.5832 | 34194.14
0.5832 | 34202.83
0.5832 | 34211.93
0.5832 | 34220.77
0.5832 | 34229.33
0.5832 | 34237.38
0.5832 | 34244.93
0.5843978 | 34252.39
0.5844 | 34259.74
0.5844 | 34267.14
0.5844 | 34274.99
0.5844 | 34283.71
0.5844 | 34292.93
0.5844 | 34302.52
0.5844 | 34312.02
0.5855978 | 34320.64
0.5856 | 34328.24
0.5856 | 34334.85
0.5856 | 34341.24
0.5856 | 34347.97
0.5867978 | 34355.18
0.5868 | 34363.07
0.5868 | 34371.6
0.5868 | 34380.19
0.5868 | 34388.41
0.5868 | 34396.29
0.5868 | 34403.66
0.588 | 34410.47
0.588 | 34417.02
0.588 | 34423.97
0.588 | 34431.21
0.588 | 34439.19
0.588 | 34448.04
0.588 | 34457.44
0.588 | 34466.79
0.588 | 34476.1
0.5892 | 34484.5
0.5892 | 34492.13
0.5892 | 34499.29
0.5892 | 34506.35
0.5892 | 34513.8
0.5892 | 34522.02
0.5892 | 34530.93
0.5903978 | 34540.18
0.5904 | 34549.33
0.5915978 | 34558.21
0.5916 | 34566.71
0.5916 | 34574.54
0.5916 | 34582.1
0.5916 | 34589.55
0.5916 | 34597.04
0.5916 | 34604.83
0.5916 | 34613.33
0.5927978 | 34622.3
0.5928 | 34631.64
0.5928 | 34641.02
0.5928 | 34649.77
0.5928 | 34657.61
0.5928 | 34664.88
0.5928 | 34671.99
0.5928 | 34679.43
0.5928 | 34687.74
0.594 | 34696.77
0.594 | 34706.14
0.594 | 34715.52
0.594 | 34724.58
0.594 | 34733.14
0.594 | 34741.21
0.5951978 | 34749.16
0.5952 | 34756.75
0.5952 | 34764.21
0.5952 | 34771.94
0.5963978 | 34780.38
0.5964 | 34789.25
0.5964 | 34798.88
0.5964 | 34808.63
0.5964 | 34817.91
0.5964 | 34826.16
0.5964 | 34833.44
0.5964 | 34840.39
0.5975978 | 34847.39
0.5976 | 34855.13
0.5976 | 34863.57
0.5976 | 34872.72
0.5976 | 34881.82
0.5976 | 34890.72
0.5976 | 34898.85
0.5976 | 34906.6
0.5976 | 34913.66
0.5988 | 34920.56
0.5988 | 34927.31
0.5988 | 34934.43
0.5988 | 34941.96
0.6 | 34950.31
0.6 | 34959.15
0.6 | 34968.28
0.6 | 34977.06
0.6011978 | 34985.15
0.6012 | 34992.43
0.6012 | 34999.28
0.6012 | 35006.04
0.6012 | 35013.23
0.6012 | 35021.32
0.6012 | 35030.17
0.6012 | 35039.23
0.6023978 | 35048.2
0.6024 | 35057.14
0.6024 | 35065.48
0.6024 | 35073.23
0.6024 | 35080.43
0.6024 | 35087.62
0.6024 | 35094.64
0.6024 | 35102
0.6024 | 35109.84
0.6024 | 35118.4
0.6036 | 35127.21
0.6036 | 35135.81
0.6047978 | 35144.03
0.6048 | 35151.61
0.6048 | 35158.25
0.6048 | 35164.7
0.6048 | 35171.67
0.6048 | 35179.04
0.6048 | 35186.89
0.6059978 | 35195.45
0.606 | 35204.2
0.606 | 35212.82
0.606 | 35221.42
0.606 | 35229.89
0.606 | 35238.01
0.606 | 35245.92
0.606 | 35253.57
0.606 | 35261.34
0.6072 | 35269.34
0.6072 | 35278.12
0.6072 | 35287.5
0.6072 | 35297.09
0.6072 | 35306.31
0.6072 | 35314.78
0.6072 | 35322.51
0.6084 | 35329.53
0.6084 | 35336.36
0.6084 | 35343.59
0.6084 | 35351.51
0.6096 | 35359.89
0.6096 | 35368.54
0.6096 | 35377.36
0.6096 | 35385.92
0.6096 | 35394.17
0.6096 | 35401.96
0.6096 | 35409.56
0.6108 | 35417.07
0.6108 | 35424.7
0.6108 | 35432.78
0.6108 | 35441.56
0.6108 | 35450.93
0.6108 | 35460.71
0.6108 | 35470.4
0.6108 | 35479.18
0.612 | 35487.31
0.612 | 35494.51
0.612 | 35501.39
0.612 | 35508.36
0.612 | 35516.26
0.612 | 35524.76
0.6132 | 35534.01
0.6132 | 35543.48
0.6132 | 35552.76
0.6132 | 35561.67
0.6144 | 35569.79
0.6144 | 35577.31
0.6144 | 35584.46
0.6144 | 35591.59
0.6144 | 35599.01
0.6144 | 35607.17
0.6144 | 35616.01
0.6155978 | 35625.39
0.6156 | 35634.61
0.6156 | 35643.32
0.6156 | 35651.26
0.6156 | 35658.31
0.6156 | 35664.65
0.6156 | 35671.15
0.6156 | 35677.92
0.6168 | 35685.32
0.6168 | 35693.57
0.6168 | 35702.23
0.6168 | 35710.92
0.6179978 | 35719.48
0.618 | 35727.82
0.618 | 35735.42
0.618 | 35742.7
0.618 | 35750
0.6192 | 35757.43
0.6192 | 35765.26
0.6192 | 35773.95
0.6192 | 35783.32
0.6192 | 35792.89
0.6192 | 35802.45
0.6203978 | 35811.14
0.6204 | 35819.03
0.6204 | 35826.04
0.6204 | 35832.61
0.6204 | 35839.34
0.6204 | 35846.76
0.6204 | 35855.04
0.6215978 | 35863.48
0.6216 | 35872.26
0.6216 | 35880.67
0.6216 | 35888.64
0.6216 | 35895.79
0.6227978 | 35902.79
0.6228 | 35909.65
0.6228 | 35916.51
0.6228 | 35923.7
0.6239978 | 35931.29
0.624 | 35939.57
0.624 | 35948.45
0.624 | 35957.67
0.624 | 35966.7
0.624 | 35975.2
0.6251978 | 35982.79
0.6252 | 35989.89
0.6252 | 35996.98
0.6252 | 36004.43
0.6252 | 36012.62
0.6252 | 36021.81
0.6252 | 36031.31
0.6252 | 36040.71
0.6264 | 36049.78
0.6264 | 36058.31
0.6264 | 36066.01
0.6264 | 36073.26
0.6264 | 36080.31
0.6264 | 36087.32
0.6276 | 36094.67
0.6276 | 36102.59
0.6276 | 36110.93
0.6276 | 36119.87
0.6276 | 36128.78
0.6288 | 36137.37
0.6288 | 36145.14
0.6288 | 36152.56
0.6288 | 36159.5
0.6288 | 36166.78
0.6288 | 36174.71
0.6288 | 36183.46
0.6288 | 36192.68
0.6299978 | 36202.18
0.63 | 36211.53
0.63 | 36220.21
0.63 | 36228.56
0.63 | 36236.45
0.63 | 36243.92
0.63 | 36251.4
0.63 | 36259.23
0.6311978 | 36267.61
0.6312 | 36276.67
0.6323978 | 36286.29
0.6324 | 36295.86
0.6324 | 36304.92
0.6324 | 36313.11
0.6324 | 36320.39
0.6324 | 36327.21
0.6324 | 36334.25
0.6335978 | 36341.92
0.6336 | 36350.2
0.6336 | 36359.29
0.6336 | 36368.48
0.6336 | 36377.54
0.6336 | 36386.04
0.6336 | 36394.26
0.6336 | 36401.68
0.6336 | 36408.86
0.6348 | 36415.87
0.6348 | 36423.15
0.6348 | 36430.82
0.6348 | 36439.32
0.6348 | 36448.32
0.6348 | 36457.48
0.636 | 36466.39
0.636 | 36474.5
0.636 | 36481.7
0.6371978 | 36488.36
0.6372 | 36495.07
0.6372 | 36502.42
0.6372 | 36510.46
0.6372 | 36519.18
0.6372 | 36528.31
0.6383978 | 36537.59
0.6384 | 36546.43
0.6384 | 36554.9
0.6384 | 36562.93
0.6384 | 36570.34
0.6384 | 36577.4
0.6384 | 36584.5
0.6384 | 36591.73
0.6396 | 36599.37
0.6396 | 36607.71
0.6396 | 36616.43
0.6396 | 36625
0.6396 | 36633.03
0.6407978 | 36640.42
0.6408 | 36647.01
0.6408 | 36653.14
0.6408 | 36659.5
0.6419978 | 36666.54
0.642 | 36674.09
0.642 | 36682.34
0.642 | 36691.06
0.642 | 36699.78
0.642 | 36708.25
0.6431978 | 36716.62
0.6432 | 36724.45
0.6432 | 36731.95
0.6432 | 36739.45
0.6432 | 36747.01
0.6432 | 36755.04
0.6432 | 36763.79
0.6432 | 36773.11
0.6444 | 36782.48
0.6444 | 36791.76
0.6444 | 36800.23
0.6444 | 36808.06
0.6444 | 36815.26
0.6444 | 36822.07
0.6456 | 36829.18
0.6456 | 36836.92
0.6456 | 36844.98
0.6456 | 36853.32
0.6468 | 36862.14
0.6468 | 36870.64
0.6468 | 36878.82
0.6468 | 36886.89
0.6479978 | 36894.82
0.648 | 36902.32
0.648 | 36910.03
0.648 | 36918.04
0.648 | 36926.64
0.648 | 36935.64
0.648 | 36945.18
0.6492 | 36954.93
0.6492 | 36964.06
0.6492 | 36972.43
0.6492 | 36979.96
0.6492 | 36987.11
0.6492 | 36994.17
0.6492 | 37001.98
0.6492 | 37010.61
0.6504 | 37020.04
0.6504 | 37029.79
0.6516 | 37039.45
0.6516 | 37048.32
0.6516 | 37056.53
0.6516 | 37064.2
0.6527978 | 37071.53
0.6528 | 37078.78
0.6528 | 37086.53
0.6528 | 37094.7
0.6528 | 37103.51
0.6528 | 37112.89
0.6528 | 37122.23
0.6528 | 37130.92
0.654 | 37138.93
0.654 | 37145.92
0.654 | 37152.11
0.654 | 37158.36
0.654 | 37165.07
0.654 | 37172.57
0.654 | 37180.92
0.654 | 37189.61
0.6552 | 37198.42
0.6552 | 37207.04
0.6563978 | 37215.11
0.6564 | 37222.68
0.6564 | 37229.79
0.6564 | 37236.84
0.6564 | 37243.95
0.6564 | 37251.51
0.6575978 | 37259.68
0.6576 | 37268.68
0.6576 | 37278.03
0.6576 | 37287.37
0.6576 | 37296.21
0.6576 | 37304.2
0.6576 | 37311.31
0.6588 | 37317.98
0.6588 | 37324.64
0.6588 | 37331.89
0.6588 | 37339.87
0.6588 | 37348.87
0.6588 | 37358.09
0.6599978 | 37367.15
0.66 | 37375.53
0.66 | 37383.34
0.66 | 37390.11
0.6611978 | 37396.54
0.6612 | 37402.96
0.6612 | 37409.84
0.6612 | 37417.2
0.6623978 | 37425.31
0.6624 | 37434.15
0.6624 | 37443.5
0.6624 | 37452.53
0.6624 | 37461.06
0.6624 | 37468.9
0.6636 | 37475.89
0.6636 | 37482.67
0.6636 | 37489.89
0.6636 | 37497.67
0.6636 | 37506.11
0.6636 | 37515.23
0.6636 | 37524.54
0.6648 | 37533.29
0.6648 | 37541.79
0.6648 | 37549.9
0.6648 | 37557.23
0.6648 | 37564.09
0.6659978 | 37571.29
0.666 | 37578.73
0.666 | 37586.68
0.6672 | 37595.46
0.6672 | 37604.75
0.6672 | 37613.96
0.6672 | 37622.56
0.6672 | 37630.5
0.6684 | 37637.75
0.6684 | 37644.67
0.6684 | 37652.09
0.6684 | 37660.17
0.6684 | 37668.64
0.6695978 | 37677.61
0.6696 | 37686.79
0.6696 | 37695.64
0.6696 | 37704.23
0.6696 | 37712.54
0.6696 | 37720.46
0.6707978 | 37728.14
0.6708 | 37735.78
0.6708 | 37743.57
0.6708 | 37751.86
0.6708 | 37761.07
0.672 | 37770.76
0.672 | 37780.45
0.6731978 | 37789.61
0.6732 | 37797.89
0.6732 | 37805.17
0.6732 | 37811.98
0.6732 | 37818.75
0.6732 | 37826.15
0.6744 | 37834.32
0.6744 | 37843.11
0.6744 | 37851.92
0.6744 | 37860.54
0.6744 | 37868.79
0.6744 | 37876.7
0.6755978 | 37883.81
0.6756 | 37890.53
0.6756 | 37897.2
0.6756 | 37904.14
0.6756 | 37911.29
0.6756 | 37919.4
0.6756 | 37928.21
0.6756 | 37937.25
0.6768 | 37945.96
0.6768 | 37954.04
0.678 | 37961.15
0.678 | 37967.64
0.678 | 37974.14
0.678 | 37981.34
0.678 | 37989.28
0.6792 | 37997.96
0.6792 | 38007.18
0.6792 | 38016.37
0.6792 | 38025.06
0.6792 | 38033.25
0.6792 | 38040.86
0.6804 | 38047.9
0.6804 | 38054.7
0.6804 | 38061.54
0.6804 | 38068.53
0.6804 | 38075.76
0.6804 | 38083.71
0.6804 | 38092.31
0.6816 | 38100.84
0.6816 | 38109.09
0.6816 | 38116.79
0.6816 | 38123.5
0.6827978 | 38129.7
0.6828 | 38136.03
0.6828 | 38142.79
0.6828 | 38150.45
0.684 | 38158.82
0.684 | 38167.51
0.684 | 38176.2
0.684 | 38184.61
0.684 | 38192.67
0.6851978 | 38200.51
0.6852 | 38208
0.6852 | 38215.34
0.6852 | 38222.89
0.6852 | 38230.89
0.6852 | 38239.45
0.6863978 | 38248.51
0.6864 | 38257.92
0.6864 | 38267.2
0.6864 | 38275.79
0.6864 | 38283.4
0.6864 | 38290.46
0.6864 | 38297.28
0.6876 | 38304.37
0.6876 | 38311.9
0.6888 | 38320.18
0.6888 | 38328.93
0.6888 | 38337.65
0.6888 | 38346.18
0.69 | 38354.4
0.69 | 38362.25
0.69 | 38369.76
0.69 | 38377.07
0.69 | 38384.59
0.69 | 38392.4
0.6911978 | 38400.65
0.6912 | 38409.46
0.6912 | 38418.68
0.6912 | 38428.15
0.6912 | 38437.09
0.6923978 | 38445.17
0.6924 | 38452.53
0.6924 | 38459.56
0.6924 | 38466.36
0.6924 | 38473.95
0.6924 | 38482.48
0.6936 | 38491.73
0.6936 | 38501.01
0.6947978 | 38510.23
0.6948 | 38519.01
0.6948 | 38527.2
0.6948 | 38534.68
0.6959978 | 38542.04
0.696 | 38549.34
0.696 | 38556.62
0.696 | 38564.34
0.696 | 38572.78
0.696 | 38581.62
0.6971978 | 38590.4
0.6972 | 38599
0.6972 | 38606.81
0.6972 | 38613.45
0.6972 | 38619.53
0.6983978 | 38625.53
0.6984 | 38631.81
0.6984 | 38638.9
0.6984 | 38647
0.6984 | 38655.62
0.6984 | 38664.37
0.6996 | 38673.15
0.6996 | 38681.34
0.7008 | 38689.03
0.7008 | 38696.14
0.7008 | 38703.18
0.7008 | 38710.26
0.7008 | 38717.89
0.702 | 38726.14
0.702 | 38735.48
0.702 | 38745.23
0.702 | 38754.92
0.702 | 38764.01
0.7031978 | 38771.98
0.7032 | 38778.65
0.7032 | 38784.78
0.7032 | 38791.09
0.7032 | 38797.82
0.7032 | 38805.4
0.7043978 | 38813.75
0.7044 | 38822.21
0.7044 | 38830.59
0.7044 | 38838.56
0.7044 | 38846.12
0.7055978 | 38853.09
0.7056 | 38859.86
0.7067978 | 38866.43
0.7068 | 38873.42
0.7068 | 38880.78
0.7068 | 38888.75
0.7068 | 38897.53
0.708 | 38906.68
0.708 | 38915.75
0.708 | 38924.28
0.708 | 38932.09
0.708 | 38939.0625
0.708 | 38945.84375
0.7092 | 38952.78125
0.7092 | 38960.39
0.7092 | 38968.83
0.7092 | 38977.86
0.7092 | 38986.8
0.7104 | 38995.67
0.7104 | 39004.14
0.7104 | 39011.9375
0.7104 | 39019.23
0.7104 | 39026.40625
0.7116 | 39033.3125
0.7116 | 39040.59375
0.7127978 | 39048.28125
0.7128 | 39056.78125
0.7128 | 39065.65625
0.7128 | 39074.8125
0.714 | 39083.4375
0.714 | 39091.5625
0.714 | 39098.73
0.714 | 39105.77
0.7151978 | 39112.75
0.7152 | 39120.42
0.7152 | 39128.89
0.7152 | 39138.02
0.7152 | 39147.23
0.7164 | 39156.36
0.7164 | 39164.92
0.7164 | 39172.95
0.7164 | 39180.46875
0.7175978 | 39187.7
0.7176 | 39194.96875
0.7176 | 39202.5
0.7176 | 39210.375
0.7188 | 39219.25
0.7188 | 39228.8125
0.7188 | 39238.6875
0.72 | 39248.125
0.72 | 39256.75
0.72 | 39264.3125
0.72 | 39271.1875
0.7212 | 39277.84375
0.7212 | 39285
0.7212 | 39293.08
0.7212 | 39301.8
0.7212 | 39310.7
0.7224 | 39319.52
0.7224 | 39327.86
0.7224 | 39335.48
0.7224 | 39342.48
0.7224 | 39349.08
0.7235978 | 39355.34375
0.7236 | 39362
0.7236 | 39369.27
0.7236 | 39377.14
0.7247978 | 39385.61
0.7248 | 39394.67
0.7248 | 39403.55
0.7248 | 39411.8
0.7259978 | 39419.2
0.726 | 39425.96875
0.726 | 39432.4375
0.726 | 39439.08
0.726 | 39446.42
0.7272 | 39454.64
0.7272 | 39463.45
0.7272 | 39472.61
0.7272 | 39481.45
0.7283978 | 39489.67
0.7284 | 39497.3125
0.7284 | 39504.36
0.7284 | 39511.05
0.7284 | 39517.58
0.7284 | 39524.33
0.7295978 | 39531.39
0.7296 | 39539.1875
0.7296 | 39547.5
0.7307978 | 39555.90625
0.7308 | 39564.0625
0.7308 | 39571.53125
0.7319978 | 39578.125
0.732 | 39584.02
0.732 | 39590.0625
0.732 | 39596.45
0.732 | 39603.625
0.7331978 | 39611.53125
0.7332 | 39619.84375
0.7332 | 39628.3125
0.7332 | 39636.71875
0.7343978 | 39644.8125
0.7344 | 39652.52
0.7344 | 39660.03125
0.7344 | 39667.3125
0.7344 | 39674.78125
0.7344 | 39682.59375
0.7356 | 39690.8125
0.7356 | 39699.65625
0.7356 | 39709
0.7356 | 39718
0.7356 | 39726.46875
0.7368 | 39734.2
0.7368 | 39741.23
0.738 | 39747.5625
0.738 | 39754.33
0.738 | 39761.625
0.7392 | 39769.45
0.7392 | 39777.77
0.7392 | 39786.48
0.7392 | 39794.98
0.7392 | 39803.23
0.7404 | 39811.08
0.7404 | 39818.625
0.7404 | 39825.8
0.7404 | 39833.02
0.7416 | 39840.58
0.7416 | 39848.6875
0.7416 | 39857.3125
0.7416 | 39866.9375
0.7416 | 39876.53125
0.7428 | 39885.625
0.7428 | 39894.1875
0.7428 | 39901.90625
0.7428 | 39908.65625
0.7439978 | 39915.375
0.744 | 39922.65625
0.7452 | 39930.59375
0.7452 | 39939.40625
0.7452 | 39948.8125
0.7463978 | 39958.25
0.7464 | 39967.34375
0.7464 | 39975.6875
0.7464 | 39983.55
0.7464 | 39990.90625
0.7476 | 39998.02
0.7476 | 40005.15625
0.7476 | 40012.90625
0.7476 | 40021.0625
0.7487978 | 40030
0.7488 | 40039.21875
0.7488 | 40048.125
0.7488 | 40056.28125
0.7488 | 40063.48
0.7499978 | 40069.55
0.75 | 40075.42
0.75 | 40081.625
0.7511978 | 40088.375
0.7512 | 40095.78125
0.7512 | 40104.09375
0.7523978 | 40112.59375
0.7524 | 40120.90625
0.7524 | 40129.1875
0.7524 | 40136.9375
0.7535978 | 40144.08
0.7536 | 40150.95
0.7536 | 40157.92
0.7536 | 40165.02
0.7536 | 40172.9375
0.7547978 | 40181.53125
0.7548 | 40190.75
0.7548 | 40200.0625
0.7548 | 40208.96875
0.7559978 | 40216.9375
0.756 | 40223.98
0.756 | 40230.40625
0.756 | 40236.75
0.756 | 40243.5
0.7571978 | 40250.84375
0.7572 | 40258.71875
0.7583978 | 40266.875
0.7584 | 40274.875
0.7584 | 40282.375
0.7584 | 40289.48
0.7596 | 40296.28125
0.7596 | 40302.7
0.7596 | 40309.0625
0.7607978 | 40315.8125
0.7608 | 40322.92
0.7608 | 40330.64
0.7608 | 40338.95
0.7608 | 40348.05
0.762 | 40357.17
0.762 | 40365.8
0.762 | 40373.65625
0.7631978 | 40380.77
0.7632 | 40387.45
0.7632 | 40394.27
0.7632 | 40401.8125
0.7632 | 40410.28125
0.7644 | 40419.34375
0.7644 | 40428.71875
0.7656 | 40437.8125
0.7656 | 40446.34375
0.7668 | 40454.27
0.7668 | 40461.67
0.7668 | 40468.48
0.768 | 40475.39
0.768 | 40482.4375
0.768 | 40489.89
0.768 | 40497.89
0.768 | 40506.58
0.7692 | 40515.48
0.7692 | 40524.23
0.7692 | 40532.28125
0.7692 | 40539.75
0.7704 | 40546.55
0.7704 | 40553.36
0.7704 | 40560.52
0.7704 | 40568.58
0.7704 | 40577.42
0.7716 | 40586.52
0.7716 | 40595.58
0.7716 | 40604.45
0.7728 | 40612.77
0.7728 | 40620.40625
0.7739978 | 40627.8
0.774 | 40634.86
0.774 | 40642.14
0.774 | 40649.77
0.7752 | 40658.27
0.7752 | 40667.52
0.7752 | 40676.95
0.7752 | 40686.05
0.7764 | 40694.33
0.7764 | 40701.5625
0.7764 | 40707.96875
0.7764 | 40714.27
0.7775978 | 40721.09375
0.7776 | 40728.75
0.7776 | 40736.84375
0.7776 | 40745.40625
0.7776 | 40754.125
0.7788 | 40762.375
0.7788 | 40770.09375
0.7788 | 40777.2
0.7799978 | 40783.78125
0.78 | 40789.96875
0.7812 | 40796.4375
0.7812 | 40803.25
0.7812 | 40810.78125
0.7823978 | 40818.90625
0.7824 | 40827.53125
0.7824 | 40836.0625
0.7824 | 40844.05
0.7836 | 40851.27
0.7836 | 40857.8125
0.7836 | 40863.95
0.7836 | 40870.17
0.7847978 | 40877.17
0.7848 | 40885.11
0.7848 | 40893.67
0.7848 | 40902.65
0.7859978 | 40911.56
0.786 | 40920
0.786 | 40927.86
0.786 | 40935.14
0.7871978 | 40941.9
0.7872 | 40948.51
0.7872 | 40955.23
0.7884 | 40962.34
0.7884 | 40970.14
0.7896 | 40978.39
0.7896 | 40986.79
0.7896 | 40994.9
0.7907978 | 41002.34
0.7908 | 41008.82
0.7908 | 41014.75
0.7908 | 41020.51
0.792 | 41026.82
0.792 | 41033.68
0.792 | 41041.53
0.792 | 41049.81
0.7932 | 41058.5
0.7932 | 41066.87
0.7932 | 41075.18
0.7943978 | 41083.03
0.7944 | 41090.53
0.7944 | 41097.57
0.7944 | 41104.82
0.7944 | 41112.21
0.7956 | 41120.29
0.7956 | 41129.2
0.7968 | 41138.57
0.7968 | 41147.7
0.798 | 41156.48
0.798 | 41164.25
0.798 | 41171.11
0.7991978 | 41177.59
0.7992 | 41184.25
0.7992 | 41191.4
0.7992 | 41199.15
0.8004 | 41207.37
0.8004 | 41215.71
0.8004 | 41224.03
0.8004 | 41232
0.8016 | 41239.82
0.8016 | 41247.25
0.8016 | 41254.61
0.8016 | 41261.75
0.8028 | 41269.07
0.8028 | 41276.53
0.8028 | 41284.87
0.8028 | 41293.62
0.804 | 41302.75
0.804 | 41311.87
0.8052 | 41320.4
0.8052 | 41327.9
0.8063978 | 41334.68
0.8064 | 41341.34
0.8064 | 41348.11
0.8076 | 41355.75
0.8076 | 41364.34
0.8076 | 41373.56
0.8087978 | 41382.59
0.8088 | 41391.28
0.8088 | 41399.28
0.8088 | 41406.56
0.81 | 41413.26
0.81 | 41419.84
0.81 | 41426.64
0.8111978 | 41433.93
0.8112 | 41441.7
0.8112 | 41450.2
0.8123978 | 41459.17
0.8124 | 41467.89
0.8124 | 41475.75
0.8136 | 41482.64
0.8147978 | 41488.62
0.8148 | 41494
0.8148 | 41499.64
0.8159978 | 41506
0.816 | 41513.32
0.816 | 41521.4
0.8172 | 41529.93
0.8172 | 41538.43
0.8172 | 41546.56
0.8183978 | 41554.11
0.8184 | 41561.09
0.8184 | 41567.82
0.8184 | 41574.31
0.8195978 | 41581.45
0.8196 | 41589.14
0.8196 | 41597.64
0.8196 | 41606.79
0.8208 | 41616.26
0.8208 | 41625.11
0.8208 | 41633.36
0.8208 | 41640.46
0.8219978 | 41646.71
0.822 | 41652.82
0.8232 | 41659.14
0.8232 | 41665.9
0.8243978 | 41673.51
0.8244 | 41681.43
0.8244 | 41689.42
0.8255978 | 41697.2
0.8256 | 41704.54
0.8256 | 41711.21
0.8256 | 41717.48
0.8268 | 41723.46
0.8268 | 41729.61
0.8268 | 41736.39
0.8279978 | 41743.87
0.828 | 41752.11
0.828 | 41760.98
0.828 | 41769.86
0.8292 | 41778.2
0.8292 | 41785.96
0.8292 | 41793.01
0.8304 | 41799.32
0.8304 | 41806
0.8304 | 41812.96
0.8315978 | 41820.46
0.8327978 | 41828.78
0.8328 | 41837.62
0.8328 | 41846.21
0.8339978 | 41854.65
0.834 | 41862.64
0.8351978 | 41869.62
0.8352 | 41876.18
0.8352 | 41882.46
0.8352 | 41888.93
0.8363978 | 41895.89
0.8364 | 41903.71
0.8364 | 41912.21
0.8364 | 41921.06
0.8376 | 41929.71
0.8376 | 41937.68
0.8376 | 41944.82
0.8388 | 41951.42
0.8388 | 41957.92
0.8388 | 41964.92
0.84 | 41972.65
0.84 | 41981.18
0.8411978 | 41989.81
0.8412 | 41998.5
0.8424 | 42007
0.8424 | 42014.89
0.8435978 | 42022.32
0.8436 | 42029.51
0.8436 | 42036.57
0.8448 | 42043.31
0.8448 | 42050.73
0.8448 | 42058.9
0.846 | 42067.96
0.846 | 42077.34
0.846 | 42086.78
0.8471978 | 42095.12
0.8472 | 42102.34
0.8472 | 42108.59
0.8472 | 42114.59
0.8484 | 42120.71
0.8484 | 42127.87
0.8484 | 42135.84
0.8495978 | 42144.06
0.8496 | 42152.4
0.8507978 | 42160.46
0.8519978 | 42168.01
0.852 | 42175.01
0.852 | 42181.57
0.852 | 42187.67
0.8532 | 42193.7
0.8532 | 42200.06
0.8532 | 42207
0.8544 | 42214.76
0.8544 | 42223.01
0.8544 | 42231.51
0.8556 | 42239.5
0.8556 | 42246.62
0.8567978 | 42252.78
0.8568 | 42258.81
0.8568 | 42265.18
0.8568 | 42272.01
0.858 | 42279.64
0.858 | 42288.32
0.858 | 42297.14
0.8592 | 42305.61
0.8592 | 42313.82
0.8604 | 42321.51
0.8616 | 42328.46
0.8616 | 42334.89
0.8628 | 42341.25
0.8628 | 42347.61
0.8639978 | 42354.29
0.864 | 42361.56
0.864 | 42369.48
0.864 | 42377.42
0.8652 | 42385.11
0.8652 | 42392.18
0.8664 | 42398.45
0.8664 | 42403.93
0.8664 | 42409.42
0.8664 | 42415.57
0.8676 | 42422.31
0.8676 | 42429.73
0.8676 | 42437.84
0.8688 | 42446.25
0.8688 | 42454.4
0.8688 | 42462.42
0.8699978 | 42470.15
0.87 | 42477.37
0.8712 | 42484.31
0.8723978 | 42491.18
0.8724 | 42498.26
0.8724 | 42505.73
0.8735978 | 42513.95
0.8736 | 42522.95
0.8736 | 42532.01
0.8747978 | 42540.48
0.8748 | 42548.26
0.8759978 | 42555.17
0.876 | 42561.18
0.876 | 42567.12
0.876 | 42573.76
0.8772 | 42581.09
0.8772 | 42588.89
0.8772 | 42596.92
0.8783978 | 42604.95
0.8784 | 42612.92
0.8795978 | 42620.42
0.8796 | 42627.62
0.8796 | 42634.76
0.8807978 | 42641.78
0.8808 | 42648.73
0.882 | 42656.14
0.8831978 | 42664.09
0.8832 | 42672.46
0.8832 | 42681.43
0.8843978 | 42690.12
0.8844 | 42698.2
0.8844 | 42705.39
0.8855978 | 42712.07
0.8856 | 42718.37
0.8856 | 42725
0.8868 | 42732.46
0.8868 | 42740.71
0.8879978 | 42749.62
0.888 | 42758.5
0.888 | 42767.15
0.8891978 | 42775.06
0.8892 | 42782.39
0.8892 | 42789.09
0.8904 | 42795.62
0.8904 | 42802.18
0.8915978 | 42809.07
0.8927978 | 42816.59
0.8928 | 42824.74
0.8939978 | 42833.09
0.894 | 42841.27
0.894 | 42849.04
0.8952 | 42855.74
0.8952 | 42861.57
0.8963978 | 42866.87
0.8964 | 42872.48
0.8964 | 42878.55
0.8976 | 42885.49
0.8976 | 42893.15
0.8976 | 42901.37
0.8988 | 42909.49
0.8988 | 42917.29
0.8988 | 42924.52
0.9 | 42931.29
0.9 | 42937.73
0.9 | 42944.09
0.9012 | 42950.8
0.9012 | 42958.13
0.9023978 | 42966.12
0.9035978 | 42975.05
0.9047978 | 42984.15
0.9048 | 42993.05
0.9048 | 43001.09
0.906 | 43007.87
0.906 | 43013.52
0.9072 | 43019.02
0.9072 | 43024.6
0.9083978 | 43030.82
0.9084 | 43037.98
0.9084 | 43045.63
0.9096 | 43053.1
0.9096 | 43060.41
0.9107978 | 43067.35
0.9108 | 43073.66
0.9108 | 43079.7
0.912 | 43085.73
0.912 | 43091.76
0.912 | 43098.29
0.9132 | 43105.57
0.9132 | 43113.51
0.9144 | 43122.07
0.9144 | 43130.95
0.9156 | 43139.41
0.9168 | 43147.1
0.9168 | 43153.73
0.9168 | 43159.79
0.918 | 43165.7
0.918 | 43171.93
0.9192 | 43179.15
0.9192 | 43187.27
0.9203978 | 43195.68
0.9204 | 43204.21
0.9204 | 43212.49
0.9215978 | 43220.01
0.9216 | 43226.8
0.9227978 | 43233.21
0.9228 | 43239.29
0.9228 | 43245.49
0.9239978 | 43252.23
0.924 | 43259.8
0.924 | 43267.93
0.9252 | 43276.65
0.9252 | 43285.27
0.9264 | 43293.1
0.9276 | 43299.95
0.9276 | 43306.37
0.9288 | 43312.45
0.9288 | 43318.73
0.9299978 | 43325.82
0.93 | 43333.65
0.93 | 43341.96
0.9312 | 43350.59
0.9312 | 43358.8
0.9324 | 43366.54
0.9324 | 43373.7
0.9335978 | 43380.3
0.9336 | 43386.49
0.9347978 | 43392.96
0.9348 | 43399.76
0.9348 | 43407.38
0.936 | 43415.73
0.936 | 43424.54
0.9371978 | 43433.32
0.9372 | 43441.43
0.9383978 | 43448.41
0.9384 | 43454.59
0.9396 | 43460.23
0.9407978 | 43466.05
0.9408 | 43472.66
0.942 | 43480.27
0.942 | 43488.09
0.9431978 | 43496.04
0.9432 | 43503.57
0.9443978 | 43510.68
0.9444 | 43516.95
0.9444 | 43522.77
0.9456 | 43528.15
0.9456 | 43533.7
0.9467978 | 43539.29
0.9468 | 43545.63
0.9468 | 43552.76
0.948 | 43560.73
0.948 | 43568.88
0.9491978 | 43576.82
0.9492 | 43584.1
0.9503978 | 43590.66
0.9504 | 43596.49
0.9504 | 43602.15
0.9527956 | 43608.51
0.9528 | 43615.77
0.954 | 43623.88
0.954 | 43632.63
0.9552 | 43641.48
0.9563978 | 43649.63
0.9564 | 43656.85
0.9564 | 43663.4
0.9576 | 43669.37
0.9576 | 43675.12
0.9588 | 43681.05
0.9599978 | 43687.4
0.96 | 43694.15
0.96 | 43701.49
0.9612 | 43709.21
0.9612 | 43716.73
0.9624 | 43723.7
0.9624 | 43729.91
0.9635978 | 43735.27
0.9636 | 43740.24
0.9636 | 43745.62
0.9648 | 43751.66
0.9648 | 43758.34
0.9659978 | 43765.8
0.9671978 | 43773.7
0.9672 | 43781.63
0.9684 | 43789.41
0.9684 | 43796.88
0.9696 | 43803.91
0.9696 | 43810.59
0.9708 | 43817.13
0.9708 | 43823.96
0.972 | 43831.13
0.972 | 43839.05
0.9731978 | 43847.49
0.9732 | 43855.99
0.9743978 | 43863.96
0.9744 | 43871.49
0.9755978 | 43877.99
0.9756 | 43883.95
0.9756 | 43889.71
0.9768 | 43895.76
0.9768 | 43902.48
0.978 | 43909.84
0.978 | 43917.43
0.9792 | 43925.05
0.9804 | 43932.38
0.9815978 | 43939.15
0.9816 | 43945.63
0.9828 | 43951.93
0.9828 | 43958.1
0.984 | 43964.63
0.984 | 43971.48
0.9851978 | 43978.63
0.9852 | 43986.54
0.9863978 | 43995.01
0.9864 | 44003.29
0.9876 | 44011.09
0.9876 | 44018.16
0.9888 | 44024.09
0.9888 | 44029.48
0.9899978 | 44035.09
0.99 | 44041.29
0.9911978 | 44048.24
0.9912 | 44056.09
0.9923978 | 44064.27
0.9924 | 44072.3
0.9924 | 44079.91
0.9936 | 44086.99
0.9948 | 44093.45
0.996 | 44099.57
0.9971978 | 44105.68
0.9972 | 44112.24
0.9984 | 44119.09
0.9984 | 44126.66
0.9995978 | 44134.73
0.9996 | 44142.59
1.000798 | 44149.79
1.001998 | 44156.29
1.002 | 44161.79
1.002 | 44166.63
1.0032 | 44171.54
1.004398 | 44176.9
1.0044 | 44183.16
1.005598 | 44190.26
1.0056 | 44197.8
1.006798 | 44205.34
1.0068 | 44212.74
1.008 | 44219.71
1.008 | 44226.16
1.009198 | 44232.29
1.010398 | 44238.4
1.011598 | 44244.66
1.0116 | 44251.48
1.0128 | 44258.9
1.0128 | 44267.05
1.014 | 44275.8
1.014 | 44284.24
1.0152 | 44291.88
1.0152 | 44298.46
1.0164 | 44304.1
1.0164 | 44309.13
1.0176 | 44314.55
1.0176 | 44320.52
1.0188 | 44327.35
1.0188 | 44334.51
1.02 | 44342.02
1.02 | 44348.87
1.0212 | 44355.3
1.0212 | 44361.24
1.0224 | 44366.84
1.0224 | 44371.95
1.0236 | 44377.34
1.0236 | 44383.02
1.0248 | 44389.13
1.026 | 44396.05
1.0272 | 44403.52
1.0272 | 44411.38
1.0284 | 44419.02
1.0296 | 44426.18
1.030798 | 44432.38
1.0308 | 44438.21
1.031998 | 44443.79
1.032 | 44449.9
1.0332 | 44456.73
1.0332 | 44464.45
1.0344 | 44472.51
1.035598 | 44480.66
1.0356 | 44488.29
1.036798 | 44495.3
1.0368 | 44501.65
1.0368 | 44507.57
1.038 | 44513.13
1.039198 | 44518.79
1.0392 | 44524.76
1.040398 | 44531.48
1.0404 | 44538.78125
1.041598 | 44546.45
1.042798 | 44554.27
1.043998 | 44561.58
1.044 | 44567.95
1.0452 | 44573.58
1.046398 | 44579.15625
1.0464 | 44584.77
1.0476 | 44591.25
1.0476 | 44598.39
1.0488 | 44606.23
1.049998 | 44614.11
1.05 | 44621.875
1.0512 | 44629.08
1.052398 | 44636.02
1.0524 | 44642.36
1.0536 | 44648.40625
1.0536 | 44654.3
1.0548 | 44660.5
1.055998 | 44667.2
1.056 | 44674.8125
1.057198 | 44682.9375
1.0572 | 44691.125
1.0584 | 44698.83
1.0584 | 44705.59375
1.060796 | 44711.3125
1.061998 | 44716.64
1.062 | 44722.08
1.0632 | 44728
1.0632 | 44734.52
1.0644 | 44741.75
1.065598 | 44749.11
1.0656 | 44756.21875
1.0668 | 44763.09375
1.0668 | 44769.59375
1.068 | 44775.21875
1.069198 | 44780.45
1.0692 | 44785.78125
1.070398 | 44791.25
1.0704 | 44797.23
1.0716 | 44803.96875
1.072798 | 44811.3
1.0728 | 44818.77
1.073998 | 44825.84375
1.074 | 44832.25
1.0752 | 44837.90625
1.0752 | 44843.03125
1.077596 | 44848.21875
1.078798 | 44853.89
1.0788 | 44860.33
1.08 | 44867.53125
1.081198 | 44875.21875
1.0812 | 44882.875
1.0824 | 44890.33
1.0836 | 44897.1875
1.084798 | 44903.33
1.0848 | 44908.875
1.085998 | 44914.27
1.086 | 44919.5625
1.087198 | 44925.125
1.0872 | 44931.33
1.0884 | 44938.15625
1.089598 | 44945.15625
1.0896 | 44951.8
1.090798 | 44958.08
1.0908 | 44963.61
1.092 | 44968.25
1.092 | 44972.46875
1.0932 | 44977.17
1.094398 | 44982.45
1.0944 | 44988.3
1.0956 | 44994.8125
1.097996 | 45001.89
1.098 | 45009.05
1.0992 | 45015.89
1.1004 | 45022.5625
1.1016 | 45028.95
1.102798 | 45035.08
1.1028 | 45041.02
1.104 | 45047.05
1.105198 | 45053.48
1.1052 | 45060.5625
1.1064 | 45068.25
1.1064 | 45076.27
1.1076 | 45084.02
1.1088 | 45091.2
1.1088 | 45097.53125
1.11 | 45102.95
1.11 | 45107.98
1.1112 | 45113.28125
1.112398 | 45119.3125
1.1124 | 45125.86
1.1136 | 45132.875
1.1136 | 45140.02
1.1148 | 45147.125
1.117196 | 45153.59375
1.118398 | 45159.83
1.1184 | 45165.8125
1.1196 | 45171.58
1.120798 | 45177.28125
1.1208 | 45183.48
1.122 | 45190.08
1.123198 | 45197.3
1.124398 | 45205.03125
1.1244 | 45212.8
1.1256 | 45219.92
1.1256 | 45226.33
1.1268 | 45231.8125
1.128 | 45236.78125
1.128 | 45242
1.1292 | 45247.89
1.1304 | 45254.67
1.131598 | 45262.25
1.1316 | 45270.0625
1.1328 | 45277.61
1.133998 | 45284.55
1.134 | 45290.8125
1.1352 | 45296.375
1.1364 | 45301.75
1.1376 | 45307.17
1.1388 | 45312.90625
1.139998 | 45318.90625
1.141198 | 45325.75
1.142398 | 45332.95
1.143598 | 45339.95
1.1436 | 45346.64
1.1448 | 45352.5625
1.145998 | 45357.28125
1.146 | 45361.27
1.1472 | 45365.49
1.148398 | 45369.96
1.149598 | 45375.3
1.1496 | 45381.62
1.1508 | 45388.35
1.151998 | 45395.16
1.152 | 45401.91
1.1532 | 45408.15
1.154398 | 45413.76
1.155598 | 45419.18
1.1556 | 45424.48
1.156798 | 45429.84
1.157998 | 45435.66
1.159198 | 45442.2
1.1604 | 45449.38
1.161598 | 45456.91
1.162798 | 45464.29
1.1628 | 45471.26
1.164 | 45477.13
1.165198 | 45482.1
1.166398 | 45486.59
1.1664 | 45491.23
1.167598 | 45496.1
1.168798 | 45502.01
1.1688 | 45508.37
1.169998 | 45514.95
1.171198 | 45521.59
1.1712 | 45528.02
1.1724 | 45533.98
1.173598 | 45539.95
1.174798 | 45545.98
1.1748 | 45552.29
1.176 | 45559.24
1.177198 | 45567.21
1.178398 | 45576.24
1.1796 | 45585.87
1.181996 | 45595.62
1.183198 | 45604.96
1.1832 | 45613.62
1.1844 | 45621.62
1.185598 | 45629.3
1.1856 | 45637.27
1.1868 | 45646.55
1.188 | 45656.74
1.189198 | 45667.24
1.1904 | 45677.99
1.191598 | 45688.4
1.1916 | 45697.77
1.1928 | 45706.55
1.194 | 45715.3
1.1952 | 45724.37
1.1964 | 45734.27
1.1976 | 45744.8
1.1988 | 45755.77
1.201196 | 45766.55
1.2024 | 45776.52
1.2036 | 45785.65
1.2048 | 45794.87
1.206 | 45804.18
1.2072 | 45814.3
1.2084 | 45825.3
1.209598 | 45837.52
1.210798 | 45849.93
1.211998 | 45862.02
1.2132 | 45873.52
1.2144 | 45884.55
1.2156 | 45895.18
1.216798 | 45906.02
1.217998 | 45917.62
1.219198 | 45929.02
1.2204 | 45939.8
1.2216 | 45949.59
1.223996 | 45958.62
1.2252 | 45967.37
1.227596 | 45976.65
1.2288 | 45986.55
1.229998 | 45997.12
1.231198 | 46007.59
1.232398 | 46016.93
1.2336 | 46025.52
1.2348 | 46034.18
1.236 | 46043.12
1.238396 | 46052.99
1.239598 | 46063.74
1.240798 | 46074.46
1.241998 | 46084.62
1.2432 | 46094.12
1.245596 | 46103.21
1.247999 | 46112.99
1.250394 | 46123.87
1.251598 | 46135.59
1.252798 | 46147.27
1.253998 | 46158.24
1.255198 | 46168.02
1.2564 | 46177.09
1.2576 | 46186.55
1.259996 | 46196.84
1.261198 | 46207.34
1.2624 | 46217.15
1.2636 | 46226.65
1.2648 | 46235.77
1.267196 | 46244.96
1.269599 | 46254.87
1.271994 | 46266.05
1.273198 | 46277.84
1.2744 | 46289.4
1.276796 | 46300.4
1.278 | 46311.43
1.280396 | 46323.4
1.281598 | 46335.99
1.283993 | 46347.96
1.285198 | 46359.55
1.286398 | 46370.65
1.288793 | 46381.3
1.291197 | 46391.65
1.2936 | 46402.96
1.295996 | 46414.43
1.298396 | 46425.37
1.299598 | 46435.68
1.3008 | 46446.05
1.303196 | 46457.15
1.3044 | 46469.1875
1.306796 | 46481.3125
1.307998 | 46492.90625
1.310393 | 46504.21875
1.311598 | 46515.59375
1.313993 | 46527.5
1.3164 | 46540
1.319993 | 46552.6875
1.322396 | 46564.84375
1.323598 | 46575.96875
1.3248 | 46586.71875
1.3272 | 46597.875
1.329596 | 46608.875
1.330798 | 46619.09375
1.333193 | 46629.09375
1.335597 | 46638.84375
1.338 | 46648.59375
1.341593 | 46659.1875
1.343997 | 46670.65625
1.3464 | 46682.15625
1.347598 | 46693.75
1.349993 | 46706
1.3512 | 46718.84375
1.354793 | 46731.21875
1.357197 | 46742.96875
1.3596 | 46754.375
1.360798 | 46764.875
1.364391 | 46774.5625
1.366794 | 46784.46875
1.369198 | 46794.5
1.372791 | 46804.125
1.374 | 46813.625
1.376396 | 46824.03125
1.378799 | 46835.53125
1.381194 | 46847
1.383596 | 46858.8125
1.385999 | 46871.125
1.389592 | 46883.40625
1.391996 | 46895.59375
1.395597 | 46908
1.397996 | 46919.90625
1.400399 | 46931.375
1.402794 | 46942.875
1.405198 | 46953.6875
1.407593 | 46964.21875
1.409997 | 46975.375
1.4124 | 46986.875
1.415993 | 46998.4375
1.419594 | 47010.15625
1.421998 | 47022.34375
1.425591 | 47034.34375
1.427994 | 47047.0625
1.430398 | 47060
1.432793 | 47072.15625
1.436394 | 47084.15625
1.438798 | 47096.6875
1.442399 | 47108.375
1.446 | 47118.8125
1.449593 | 47128.96875
1.451996 | 47138.9375
1.4544 | 47148.5625
1.457993 | 47158.71875
1.460396 | 47168.6875
1.463997 | 47178.625
1.466393 | 47189.5
1.469994 | 47201.3125
1.473595 | 47212.75
1.477189 | 47223.875
1.4796 | 47235.4375
1.483193 | 47246.90625
1.486794 | 47257.8125
1.490395 | 47266.90625
1.492798 | 47275.1875
1.495194 | 47283.84375
1.499985 | 47293.28125
1.503594 | 47302.4375
1.505997 | 47312.375
1.509598 | 47323.65625
1.513199 | 47336.46875
1.516793 | 47349.875
1.520394 | 47362.21875
1.523995 | 47374.15625
1.528794 | 47386.40625
1.531196 | 47397.90625
1.534797 | 47407.78125
1.539588 | 47417.78125
1.541999 | 47428.8125
1.5456 | 47441.28125
1.549193 | 47453.90625
1.552794 | 47465.625
1.556396 | 47478
1.561187 | 47491.53125
1.564795 | 47503.8125
1.568397 | 47514.78125
1.571998 | 47526.5625
1.575599 | 47539.34375
1.58039 | 47550.96875
1.585196 | 47560.46875
1.588798 | 47569.8125
1.593589 | 47579.78125
1.59719 | 47588.875
1.600791 | 47596.89
1.604392 | 47605.89
1.607993 | 47616.77
1.611594 | 47628.55
1.617591 | 47638.95
1.622397 | 47649.58
1.625991 | 47661.36
1.6296 | 47671.64
1.634391 | 47679.375
1.638 | 47687.21875
1.642791 | 47695.71875
1.647597 | 47704.5625
1.652389 | 47713
1.657195 | 47722.78125
1.660789 | 47735.15625
1.664397 | 47748.1875
1.669188 | 47759.65625
1.673995 | 47771.4375
1.678786 | 47783.84375
1.683593 | 47794.5
1.688399 | 47802.9375
1.693191 | 47812.25
1.697997 | 47823.34375
1.701591 | 47834.03125
1.706397 | 47844.5
1.712394 | 47857.0625
1.717185 | 47870.84375
1.721992 | 47882.21875
1.727988 | 47892.46875
1.731597 | 47903.65625
1.736388 | 47913.9375
1.741195 | 47921.1875
1.747191 | 47928.875
1.751998 | 47938.125
1.757995 | 47946.25
1.762786 | 47953.1875
1.767592 | 47962.03125
1.773589 | 47972.46875
1.778396 | 47981.75
1.784392 | 47990.78125
1.789199 | 48001.59375
1.793998 | 48011.34375
1.799994 | 48018.08
1.804786 | 48024.67
1.810798 | 48031.90625
1.816794 | 48038.55
1.822791 | 48045.42
1.827598 | 48055.55
1.832389 | 48067.48
1.837195 | 48078.33
1.844398 | 48088.8
1.850394 | 48099.86
1.855193 | 48108.96875
1.86 | 48115.53125
1.867187 | 48123.89
1.873199 | 48133.61
1.880385 | 48142.08
1.8852 | 48151.77
1.891196 | 48163.83
1.897193 | 48174.48
1.904395 | 48183.42
1.909186 | 48193.83
1.917579 | 48203.36
1.923591 | 48209.36
1.929587 | 48215.71875
1.935599 | 48223.40625
1.941596 | 48229.67
1.947593 | 48235.73
1.954795 | 48245.3
1.960792 | 48254.98
1.967994 | 48262.71875
1.97399 | 48271.40625
1.981193 | 48279.89
1.987189 | 48284.95
1.995582 | 48289.4375
2.001594 | 48295.98
2.00759 | 48301.4375
2.013587 | 48307.42
2.021995 | 48316.73
2.027991 | 48326.73
2.036384 | 48334.98
2.042396 | 48344.58
2.0484 | 48353.86
2.055587 | 48360
2.063994 | 48366.48
2.071197 | 48374.39
2.078399 | 48381
2.085586 | 48388.90625
2.092788 | 48399.84375
2.09999 | 48408.78125
2.107192 | 48416.71875
2.1156 | 48425.1875
2.123977 | 48430.90625
2.131194 | 48433.8125
2.138396 | 48439.08
2.145598 | 48443.25
2.153991 | 48446.85
2.162383 | 48453.26
2.169585 | 48460.59
2.177978 | 48465.51
2.185195 | 48472.26
2.192397 | 48478.2
2.200789 | 48480.85
2.209182 | 48484.02
2.216399 | 48488.33
2.224776 | 48491.54
2.233199 | 48497.05
2.241576 | 48505.55
2.248794 | 48512.35
2.257186 | 48519.51
2.264388 | 48526.87
2.273971 | 48531.87
2.283584 | 48536.35
2.290786 | 48542.84
2.299193 | 48547.98
2.307586 | 48554.74
2.317199 | 48563.43
2.326781 | 48570.62
2.335189 | 48577.38
2.342391 | 48584.13
2.351974 | 48587.04
2.360396 | 48588.98
2.3712 | 48591.45
2.379577 | 48592.48
2.388 | 48596.12
2.397582 | 48602.35
2.40599 | 48607.01
2.416793 | 48611.98
2.425185 | 48616.35
2.433593 | 48617.29
2.444396 | 48619
2.453979 | 48622.07
2.462386 | 48624.36
2.471999 | 48629.84375
2.480376 | 48636.52
2.489989 | 48641.58
2.500793 | 48647.77
2.510375 | 48652.83
2.518798 | 48656.09
2.52838 | 48660.57
2.540374 | 48664.59375
2.551177 | 48668.23
2.560775 | 48674.77
2.569198 | 48679.52
2.57997 | 48683.78125
2.590774 | 48687.55
2.600387 | 48688.42
2.61 | 48688.3
2.619582 | 48688.81
2.630385 | 48687.98
2.642391 | 48689.89
2.651974 | 48693.16
2.661587 | 48695.39
2.6712 | 48698.38
2.683193 | 48699.34
2.693996 | 48698.29
2.703579 | 48698.18
2.713192 | 48698.29
2.723995 | 48700.46
2.735989 | 48705.26
2.745571 | 48709.18
2.756374 | 48712.83
2.767178 | 48715.56
2.779171 | 48716.45
2.789974 | 48718.68
2.800777 | 48720.66
2.811581 | 48723.83
2.822384 | 48727.77
2.834377 | 48730.68
2.845181 | 48732.81
2.855984 | 48733.88
2.867977 | 48732.59
2.879971 | 48731.82
2.890774 | 48730.46
2.901577 | 48729.78
2.91238 | 48731.71
2.925594 | 48733.5
2.937588 | 48734.82
2.948391 | 48735.33
2.959194 | 48733.64
2.971188 | 48732.1
2.984371 | 48730.35
2.995174 | 48730.75
3.007198 | 48733.33
3.019192 | 48735.86
3.031185 | 48737.90625
3.043179 | 48738.99
3.055172 | 48738.86
3.067196 | 48738.76
3.080379 | 48739.21
3.093594 | 48741.09
3.104397 | 48743.26
3.11758 | 48744.32
3.130795 | 48743.99
3.143978 | 48741.89
3.155972 | 48738.45
3.167995 | 48734.9375
3.179989 | 48731.95
3.193172 | 48730.7
3.206387 | 48730.21
3.21957 | 48729.58
3.231594 | 48727.91
3.245998 | 48724.82
3.257992 | 48721.03
3.271175 | 48717.5
3.281979 | 48715.99
3.296383 | 48716.23
3.310787 | 48717.09
3.323971 | 48717.05
3.337185 | 48716.4375
3.349178 | 48714.82
3.363583 | 48713.28
3.376797 | 48713.05
3.38879 | 48713.71
3.403194 | 48714.14
3.418789 | 48713.49
3.431973 | 48710.7
3.446377 | 48706.55
3.459591 | 48701.45
3.473995 | 48697.1875
3.487179 | 48694.26
3.501583 | 48692.79
3.514797 | 48691.23
3.530361 | 48688
3.544796 | 48684.07
3.55798 | 48678.71
3.572384 | 48673.6
3.586788 | 48670.57
3.601192 | 48669.23
3.615597 | 48668.93
3.629971 | 48667.32
3.646755 | 48665.42
3.66 | 48662.29
3.674374 | 48659
3.688778 | 48657.75
3.704342 | 48655.99
3.719997 | 48654.6
3.734371 | 48650.61
3.751186 | 48645.38
3.766781 | 48638.99
3.779995 | 48632.29
3.795589 | 48627.22
3.809994 | 48622.6
3.827999 | 48619.14
3.843594 | 48612.74
3.859158 | 48605.74
3.874783 | 48597.49
3.889187 | 48589.6
3.903591 | 48583.97
3.919186 | 48579.41
3.93475 | 48576.53
3.949184 | 48572.54
3.965969 | 48568.48
3.982754 | 48563.11
3.998379 | 48557.42
4.015163 | 48553.4
4.029598 | 48549.2
4.045193 | 48545.74
4.061977 | 48538.82
4.077572 | 48531.5
4.094357 | 48521.97
4.111172 | 48513.46
4.127987 | 48506.55
4.142391 | 48501.14
4.160397 | 48495.91
4.177181 | 48488.58
4.192745 | 48481.39
4.209591 | 48471.64
4.226376 | 48463.71
4.24197 | 48456.94
4.257595 | 48451.97
4.275539 | 48446.6
4.292385 | 48440.08
4.30798 | 48433.66
4.325985 | 48425.88
4.34277 | 48420.55
4.359585 | 48413.99
4.37759 | 48408.96
4.395596 | 48400.49
4.41238 | 48391.58
4.429165 | 48380.11
4.44717 | 48369.36
4.465176 | 48359.74
4.48196 | 48351.04
4.498745 | 48342.41
4.51675 | 48331.29
4.534756 | 48320.38
4.55154 | 48307.69
4.569546 | 48298.16
4.587551 | 48288.69
4.604366 | 48281.72
4.622372 | 48273.35
4.640377 | 48265.36
4.658382 | 48255.49
4.675167 | 48246.3
4.693172 | 48237.89
4.711178 | 48230.05
4.730343 | 48221.44
4.749569 | 48209.72
4.768795 | 48197.32
4.78558 | 48182.91
4.803585 | 48170.85
4.82159 | 48158.22
4.839596 | 48147.75
4.858761 | 48134.82
4.876766 | 48122.88
4.895992 | 48108.29
4.912777 | 48095.91
4.930782 | 48084.07
4.949947 | 48074.54
4.969173 | 48063.35
4.9884 | 48052.07
5.006344 | 48039.91
5.024349 | 48027.6
5.043575 | 48015.88
5.063961 | 48004
5.083187 | 47991.63
5.102352 | 47976.16
5.120358 | 47959.85
5.139584 | 47941.1
5.157589 | 47925.13
5.175594 | 47909.19
5.194759 | 47895.25
5.213985 | 47878.5
5.234371 | 47862.91
5.252377 | 47845.04
5.270382 | 47829.57
5.289547 | 47814
5.308773 | 47800.72
5.327999 | 47786.38
5.347164 | 47772.1
5.36639 | 47756.41
5.384396 | 47740.82
5.403561 | 47726.22
5.422787 | 47711.63
5.443172 | 47696.54
5.462399 | 47677.97
5.482784 | 47658.97
5.50079 | 47637.97
5.519955 | 47619.91
5.53796 | 47601.35
5.558346 | 47584.72
5.577572 | 47565.22
5.596798 | 47546.54
5.617184 | 47525.04
5.635189 | 47505.6
5.654354 | 47486.72
5.67358 | 47470.19
5.693966 | 47452.44
5.713192 | 47434.63
5.732357 | 47415.69
5.752743 | 47396.69
5.771969 | 47378.75
5.791195 | 47359.94
5.811581 | 47340.25
5.831966 | 47317.19
5.852352 | 47292.94
5.871578 | 47265.13
5.891964 | 47239.25
5.91119 | 47212.82
5.931576 | 47188.07
5.951962 | 47160.38
5.971188 | 47133.69
5.990353 | 47105.07
6.010799 | 47078.69
6.031185 | 47052.19
6.05035 | 47027.07
6.070797 | 46999.94
6.091183 | 46971.07
6.112789 | 46938.88
6.133175 | 46903.38
6.154781 | 46866.75
6.175167 | 46827.13
6.197994 | 46783.88
6.22076 | 46733.5
6.244747 | 46679.25
6.267574 | 46617
6.29034 | 46545.75
6.314388 | 46456

## Specimen 2
Specimen 2 | Specimen 2
Strain | Force
% | N
0 | -9.220737
0 | -9.19437
0 | -9.16428
0 | -9.089207
0 | -9.04221
0 | -8.907932
0 | -8.795872
0 | -8.752842
0 | -8.794346
0 | -8.885899
0 | -9.012852
0 | -9.026402
0 | -9.092442
0 | -9.117222
0 | -9.050449
0 | -8.906406
0 | -8.847202
0 | -8.861057
0 | -8.853428
0 | -8.764072
0 | -8.750675
0 | -8.643497
0 | -8.194279
0 | -7.397404
0 | -6.21381
0 | -4.354435
0 | -1.705997
0 | 1.833065
0 | 6.301815
0 | 11.64557
0 | 18.03619
0 | 25.34869
0 | 33.50494
0 | 42.56744
0 | 52.69244
0 | 63.84869
0 | 75.97369
0.001199991 | 89.31744
0.0012 | 103.7237
0.0012 | 119.3174
0.0012 | 136.0155
0.0012 | 154.0155
0.002397815 | 173.203
0.0024 | 193.453
0.0024 | 214.578
0.0024 | 236.828
0.003599991 | 260.328
0.0036 | 285.3905
0.0036 | 312.0155
0.004797815 | 340.3905
0.0048 | 370.6405
0.0048 | 402.953
0.005999991 | 436.828
0.006 | 472.453
0.007199991 | 509.078
0.0072 | 545.578
0.00839999 | 581.578
0.0084 | 616.828
0.009597815 | 651.328
0.0096 | 685.828
0.01079782 | 720.578
0.0108 | 755.453
0.01199782 | 790.828
0.012 | 825.953
0.012 | 860.703
0.01319999 | 894.578
0.0132 | 927.828
0.01439781 | 960.203
0.0144 | 991.7655
0.0144 | 1022.828
0.01559999 | 1053.828
0.0156 | 1084.891
0.0156 | 1116.391
0.01679999 | 1148.203
0.0168 | 1179.953
0.01799781 | 1211.078
0.018 | 1241.203
0.018 | 1270.453
0.01919781 | 1298.953
0.0192 | 1327.391
0.0192 | 1356.266
0.0192 | 1385.953
0.02039999 | 1416.078
0.0204 | 1446.578
0.02159782 | 1476.953
0.0216 | 1507.078
0.0216 | 1536.641
0.02279999 | 1565.578
0.0228 | 1594.141
0.0228 | 1622.141
0.02399782 | 1650.078
0.024 | 1678.141
0.024 | 1706.891
0.02519782 | 1736.016
0.0252 | 1765.766
0.0252 | 1795.328
0.02639999 | 1824.328
0.0264 | 1852.453
0.0264 | 1879.703
0.02759999 | 1906.516
0.0276 | 1933.328
0.0276 | 1960.703
0.02879999 | 1988.641
0.0288 | 2017.328
0.02999781 | 2046.203
0.03 | 2075.203125
0.03 | 2104.015625
0.03119781 | 2132.453125
0.0312 | 2160.203125
0.0312 | 2187.578125
0.03239781 | 2214.578125
0.0324 | 2241.578125
0.0324 | 2268.515625
0.03359782 | 2296.265625
0.0336 | 2324.453125
0.0336 | 2353.140625
0.03479781 | 2381.390625
0.0348 | 2409.328125
0.0348 | 2436.453125
0.03599999 | 2462.703125
0.036 | 2488.453125
0.036 | 2514.578125
0.03719999 | 2541.265625
0.0372 | 2568.578125
0.0372 | 2596.390625
0.03839999 | 2624.515625
0.0384 | 2652.515625
0.03959782 | 2680.265625
0.0396 | 2707.515625
0.0396 | 2734.390625
0.04079781 | 2761.015625
0.0408 | 2787.515625
0.0408 | 2813.953125
0.04199782 | 2840.640625
0.042 | 2868.015625
0.042 | 2896.015625
0.04319781 | 2923.953125
0.0432 | 2951.515625
0.0432 | 2978.328125
0.04439782 | 3004.203125
0.0444 | 3029.078125
0.0444 | 3053.828125
0.04559781 | 3078.953125
0.0456 | 3104.828125
0.0456 | 3131.078125
0.0456 | 3157.703125
0.04679999 | 3184.328125
0.0468 | 3210.765625
0.0468 | 3236.453125
0.04799999 | 3261.640625
0.048 | 3286.453125
0.048 | 3311.015625
0.04919782 | 3335.328125
0.0492 | 3359.890625
0.0492 | 3385.078125
0.0492 | 3410.515625
0.05039999 | 3435.765625
0.0504 | 3460.765625
0.05159782 | 3485.265625
0.0516 | 3508.640625
0.0516 | 3531.203125
0.0516 | 3553.765625
0.05279999 | 3576.203125
0.0528 | 3598.953125
0.0528 | 3622.328125
0.05399999 | 3645.953125
0.054 | 3669.328125
0.054 | 3692.828125
0.05519782 | 3716.015625
0.0552 | 3738.703125
0.0552 | 3761.015625
0.05639781 | 3783.515625
0.0564 | 3805.765625
0.0564 | 3828.140625
0.05759782 | 3851.015625
0.0576 | 3874.578125
0.0576 | 3898.265625
0.0576 | 3922.015625
0.05879999 | 3945.578125
0.0588 | 3968.203125
0.0588 | 3989.953125
0.05999999 | 4010.953125
0.06 | 4032.015625
0.06 | 4053.203125
0.06119781 | 4075.015625
0.0612 | 4097.203125
0.0612 | 4119.703125
0.0612 | 4141.953125
0.06239999 | 4163.828125
0.0624 | 4185.328125
0.0624 | 4206.265625
0.06359999 | 4227.078125
0.0636 | 4247.765625
0.0636 | 4268.578125
0.0636 | 4289.453125
0.06479782 | 4310.890625
0.0648 | 4332.953125
0.0648 | 4355.453125
0.0648 | 4377.640625
0.06599999 | 4399.390625
0.066 | 4420.390625
0.066 | 4440.578125
0.066 | 4460.203125
0.06719781 | 4479.828125
0.0672 | 4499.890625
0.0672 | 4520.390625
0.0672 | 4541.265625
0.06839781 | 4562.203125
0.0684 | 4583.140625
0.0684 | 4603.640625
0.0684 | 4623.828125
0.06959999 | 4643.265625
0.0696 | 4662.453125
0.0696 | 4681.328125
0.0696 | 4700.328125
0.07079999 | 4719.578125
0.0708 | 4739.578125
0.0708 | 4760.203125
0.0708 | 4780.953125
0.07199999 | 4801.703125
0.072 | 4821.703125
0.072 | 4841.078125
0.072 | 4859.703125
0.07319999 | 4878.078125
0.0732 | 4896.640625
0.0732 | 4915.703125
0.0732 | 4935.078125
0.07439999 | 4954.578125
0.0744 | 4974.015625
0.0744 | 4993.078125
0.0744 | 5011.578125
0.07559999 | 5029.578125
0.0756 | 5047.140625
0.0756 | 5064.515625
0.0756 | 5081.828125
0.07679781 | 5099.140625
0.0768 | 5117.015625
0.0768 | 5135.328125
0.0768 | 5154.078125
0.07799782 | 5172.640625
0.078 | 5190.828125
0.078 | 5208.328125
0.078 | 5225.203125
0.078 | 5241.515625
0.07919999 | 5257.953125
0.0792 | 5274.890625
0.0792 | 5292.078125
0.0792 | 5309.515625
0.08039781 | 5327.015625
0.0804 | 5344.015625
0.0804 | 5360.453125
0.0804 | 5376.296875
0.08159781 | 5391.703125
0.0816 | 5406.828125
0.0816 | 5421.890625
0.0816 | 5436.921875
0.0816 | 5452.453125
0.08279999 | 5468.359375
0.0828 | 5484.546875
0.0828 | 5500.921875
0.0828 | 5517.078125
0.0828 | 5532.453125
0.08399999 | 5547.140625
0.084 | 5561.171875
0.084 | 5575.171875
0.084 | 5589.546875
0.08519999 | 5604.453125
0.0852 | 5619.796875
0.0852 | 5635.171875
0.0852 | 5650.578125
0.08639781 | 5665.640625
0.0864 | 5680.015625
0.0864 | 5693.953125
0.0864 | 5707.765625
0.0864 | 5721.265625
0.08759782 | 5734.671875
0.0876 | 5748.296875
0.0876 | 5762.328125
0.0876 | 5776.578125
0.0876 | 5790.765625
0.08879782 | 5805.078125
0.0888 | 5818.828125
0.0888 | 5831.640625
0.0888 | 5844.140625
0.0888 | 5856.359375
0.08999999 | 5868.609375
0.09 | 5881.390625
0.09 | 5894.796875
0.09 | 5908.390625
0.09119782 | 5922.046875
0.0912 | 5935.54
0.0912 | 5948.728
0.0912 | 5961.509
0.0912 | 5973.884
0.0912 | 5986.196
0.09239782 | 5998.384
0.0924 | 6010.571
0.0924 | 6022.946
0.0924 | 6035.853
0.0924 | 6049.071
0.09359781 | 6062.228
0.0936 | 6075.259
0.0936 | 6087.728
0.0936 | 6099.446
0.0936 | 6110.665
0.09479781 | 6121.603
0.0948 | 6132.946
0.0948 | 6144.978
0.0948 | 6157.384
0.0948 | 6170.071
0.0948 | 6183.103
0.0948 | 6195.821
0.09599782 | 6208.134
0.096 | 6220.04
0.096 | 6231.634
0.096 | 6243.04
0.096 | 6254.384
0.09719999 | 6265.946
0.0972 | 6277.853
0.0972 | 6290.353
0.0972 | 6303.134
0.0972 | 6315.821
0.0972 | 6327.884
0.0972 | 6339.446
0.09839781 | 6349.978
0.0984 | 6360.321
0.0984 | 6370.665
0.0984 | 6381.821
0.09959781 | 6393.415
0.0996 | 6405.509
0.0996 | 6417.759
0.0996 | 6429.915
0.0996 | 6441.665
0.0996 | 6452.884
0.0996 | 6463.946
0.0996 | 6474.603
0.0996 | 6485.353
0.1008 | 6496.196
0.1008 | 6507.509
0.102 | 6518.884
0.102 | 6530.759
0.102 | 6542.696
0.102 | 6554.165
0.102 | 6565.009
0.102 | 6575.446
0.102 | 6585.29
0.102 | 6595.04
0.1032 | 6604.884
0.1032 | 6615.165
0.1032 | 6625.915
0.1032 | 6636.946
0.1044 | 6648.009
0.1044 | 6659.071
0.1044 | 6669.884
0.1044 | 6680.415
0.1044 | 6690.446
0.1044 | 6700.321
0.1055978 | 6710.165
0.1056 | 6720.228
0.1056 | 6730.509
0.1067978 | 6741.509
0.1056 | 6752.696
0.1056 | 6763.978
0.1056 | 6774.696
0.1067978 | 6785.009
0.1068 | 6794.571
0.1068 | 6803.696
0.1079978 | 6812.853
0.108 | 6822.509
0.108 | 6832.446
0.108 | 6842.728
0.108 | 6853.259
0.108 | 6863.509
0.108 | 6873.446
0.108 | 6883.196
0.108 | 6892.853
0.1092 | 6902.134
0.1092 | 6911.509
0.1092 | 6921.009
0.1092 | 6930.665
0.1103978 | 6940.509
0.1092 | 6951.103
0.1092 | 6961.821
0.1103978 | 6972.478
0.1104 | 6982.759
0.1104 | 6992.353
0.1115978 | 7001.353
0.1116 | 7010.196
0.1116 | 7019.259
0.1116 | 7028.728
0.1116 | 7038.915
0.1116 | 7049.321
0.1116 | 7059.821
0.1116 | 7070.196
0.1116 | 7080.196
0.1128 | 7089.54
0.1128 | 7098.728
0.1128 | 7107.728
0.1128 | 7116.79
0.1128 | 7125.978
0.1128 | 7135.478
0.1128 | 7145.478
0.1128 | 7155.853
0.1128 | 7166.071
0.114 | 7176.321
0.114 | 7186.009
0.114 | 7195.134
0.114 | 7203.884
0.1152 | 7212.728
0.1140022 | 7221.634
0.1151978 | 7231.259
0.1152 | 7241.228
0.1152 | 7251.165
0.1152 | 7261.165
0.1152 | 7270.946
0.1164 | 7280.259
0.1164 | 7289.165
0.1164 | 7298.071
0.1164 | 7306.54
0.1164 | 7315.196
0.1164 | 7324.134
0.1164 | 7333.446
0.1164 | 7343.29
0.1176 | 7353.384
0.1176 | 7363.259
0.1176 | 7372.728
0.1176 | 7381.603
0.1176 | 7389.853
0.1176 | 7397.931
0.1176 | 7406.399
0.1176 | 7415.243
0.1176 | 7424.493
0.1188 | 7434.024
0.1188 | 7443.712
0.1188 | 7452.899
0.1188 | 7461.806
0.1188 | 7470.431
0.1188 | 7478.774
0.1188 | 7486.806
0.1188 | 7495.024
0.12 | 7503.368
0.12 | 7512.087
0.12 | 7521.181
0.1211978 | 7530.368
0.1212 | 7539.462
0.1212 | 7548.337
0.1200022 | 7556.524
0.12 | 7564.384
0.1212 | 7571.962
0.1212 | 7579.743
0.1212 | 7587.899
0.1223978 | 7596.681
0.1224 | 7605.556
0.1224 | 7614.774
0.1224 | 7623.743
0.1224 | 7632.587
0.1224 | 7640.899
0.1224 | 7649.024
0.1224 | 7656.743
0.1224 | 7664.634
0.1236 | 7672.165
0.1236 | 7680.071
0.1236 | 7688.54
0.1236 | 7697.29
0.1236 | 7706.165
0.1236 | 7715.071
0.1236 | 7723.571
0.1236 | 7731.29
0.1247978 | 7738.696
0.1248 | 7745.884
0.1248 | 7753.368
0.1248 | 7761.29
0.1248 | 7769.728
0.1248 | 7778.321
0.1248 | 7786.946
0.1248 | 7795.478
0.1248 | 7803.759
0.1259978 | 7811.774
0.126 | 7819.462
0.126 | 7827.149
0.126 | 7834.524
0.1271978 | 7842.04
0.1272 | 7849.915
0.126 | 7858.446
0.126 | 7867.165
0.1272 | 7876.134
0.1272 | 7884.853
0.1272 | 7892.853
0.1272 | 7900.259
0.1284 | 7907.321
0.1284 | 7914.54
0.1284 | 7921.915
0.1284 | 7929.946
0.1284 | 7938.509
0.1284 | 7947.103
0.1284 | 7955.728
0.1284 | 7964.228
0.1295978 | 7972.446
0.1296 | 7980.321
0.1296 | 7988.087
0.1296 | 7995.618
0.1296 | 8003.134
0.1296 | 8010.899
0.1296 | 8019.009
0.1296 | 8027.384
0.1296 | 8036.134
0.1308 | 8044.978
0.1308 | 8053.165
0.1308 | 8060.806
0.1308 | 8068.103
0.1308 | 8074.978
0.1308 | 8081.946
0.1308 | 8089.759
0.1308 | 8097.946
0.1319978 | 8106.415
0.132 | 8115.009
0.132 | 8123.509
0.132 | 8131.462
0.132 | 8139.149
0.132 | 8146.556
0.132 | 8153.853
0.132 | 8161.056
0.132 | 8168.446
0.1332 | 8176.29
0.1332 | 8184.415
0.1332 | 8192.759
0.1332 | 8201.071
0.1344 | 8209.149
0.1332022 | 8216.571
0.1332 | 8223.556
0.1332 | 8230.337
0.1332 | 8236.993
0.1344 | 8243.978
0.1344 | 8251.556
0.1355978 | 8259.556
0.1356 | 8267.649
0.1356 | 8275.837
0.1356 | 8283.899
0.1344022 | 8291.681
0.1356 | 8298.821
0.1356 | 8305.946
0.1356 | 8312.853
0.1356 | 8319.79
0.1368 | 8326.806
0.1368 | 8334.587
0.1368 | 8342.728
0.1368 | 8351.165
0.1368 | 8359.54
0.1368 | 8367.634
0.1368 | 8375.181
0.1368 | 8382.103
0.1368 | 8388.649
0.138 | 8395.212
0.138 | 8402.181
0.138 | 8409.54
0.138 | 8417.103
0.138 | 8424.946
0.138 | 8432.743
0.138 | 8440.259
0.138 | 8447.368
0.138 | 8454.384
0.1392 | 8461.149
0.1392 | 8468.071
0.1392 | 8474.946
0.1392 | 8482.149
0.1392 | 8489.899
0.1392 | 8498.056
0.1392 | 8506.212
0.1392 | 8514.431
0.1392 | 8522.399
0.1404 | 8529.571
0.1404 | 8536.509
0.1404 | 8543.056
0.1404 | 8549.603
0.1404 | 8556.384
0.1404 | 8563.806
0.1404 | 8571.571
0.1404 | 8579.493
0.1404 | 8587.587
0.1416 | 8595.337
0.1416 | 8602.54
0.1416 | 8609.118
0.1416 | 8615.837
0.1416 | 8622.415
0.1416 | 8629.181
0.1416 | 8636.321
0.1416 | 8644.181
0.1416 | 8652.243
0.1427978 | 8660.274
0.1428 | 8668.134
0.1428 | 8675.79
0.1428 | 8682.821
0.1428 | 8689.54
0.1428 | 8696.384
0.1428 | 8703.462
0.1428 | 8710.821
0.1428 | 8718.415
0.1439978 | 8726.134
0.144 | 8733.728
0.144 | 8741.29
0.144 | 8748.462
0.144 | 8755.462
0.144 | 8762.009
0.144 | 8768.431
0.144 | 8775.071
0.144 | 8781.993
0.1451978 | 8789.29
0.1452 | 8797.321
0.1452 | 8805.509
0.1452 | 8813.259
0.1452 | 8820.509
0.1452 | 8827.212
0.1452 | 8833.196
0.1452 | 8839.29
0.1452 | 8845.743
0.1452 | 8852.743
0.1464 | 8860.087
0.1464 | 8867.634
0.1464 | 8875.024
0.1464 | 8881.962
0.1464 | 8888.681
0.1464 | 8895.134
0.1464 | 8901.462
0.1464 | 8907.665
0.1464 | 8913.899
0.1476 | 8920.149
0.1476 | 8926.774
0.1476 | 8933.712
0.1476 | 8940.837
0.1476 | 8948.087
0.1476 | 8954.993
0.1476 | 8961.431
0.1476 | 8967.29
0.1476 | 8972.978
0.1476 | 8978.931
0.1488 | 8985.399
0.1488 | 8992.274
0.1488 | 8999.587
0.1488 | 9006.962
0.1488 | 9014.181
0.1488 | 9021.071
0.1488 | 9027.649
0.1488 | 9033.868
0.1499978 | 9039.946
0.15 | 9045.759
0.15 | 9051.712
0.15 | 9057.962
0.15 | 9064.509
0.15 | 9071.524
0.15 | 9078.774
0.15 | 9085.868
0.15 | 9092.478
0.15 | 9098.759
0.1511978 | 9104.462
0.1512 | 9109.978
0.1512 | 9115.774
0.1512 | 9122.009
0.1512 | 9128.524
0.1512 | 9135.446
0.1512 | 9142.478
0.1512 | 9149.118
0.1512 | 9155.462
0.1523978 | 9161.587
0.1523978 | 9167.384
0.1524 | 9172.931
0.1524 | 9178.743
0.1524 | 9184.587
0.1524 | 9190.509
0.1524 | 9196.915
0.1524 | 9203.603
0.1524 | 9210.165
0.1524 | 9216.556
0.1535978 | 9222.774
0.1535978 | 9228.415
0.1536 | 9233.79
0.1536 | 9239.181
0.1524 | 9244.946
0.1524 | 9250.962
0.1535978 | 9257.368
0.1536 | 9263.931
0.1536 | 9270.384
0.1536 | 9276.79
0.1536 | 9282.946
0.1536 | 9288.931
0.1536 | 9294.587
0.1536 | 9300.368
0.1536 | 9306.04
0.1536 | 9311.931
0.1536 | 9317.993
0.1548 | 9324.603
0.1548 | 9331.337
0.1548 | 9337.993
0.1548 | 9344.321
0.1548 | 9350.165
0.1548 | 9355.29
0.1548 | 9360.212
0.1548 | 9365.415
0.1548 | 9371.056
0.1548 | 9377.259
0.156 | 9383.993
0.156 | 9390.931
0.156 | 9397.524
0.156 | 9403.946
0.156 | 9409.868
0.156 | 9415.524
0.156 | 9421.009
0.156 | 9426.556
0.156 | 9432.149
0.156 | 9438.181
0.1572 | 9444.431
0.1572 | 9450.962
0.1572 | 9457.493
0.1572 | 9463.728
0.1572 | 9469.478
0.1572 | 9474.759
0.1572 | 9479.556
0.1572 | 9484.368
0.1572 | 9489.712
0.1572 | 9495.462
0.1572 | 9501.649
0.1584 | 9508.196
0.1584 | 9514.571
0.1572022 | 9520.759
0.1572 | 9526.665
0.1572 | 9532.274
0.1584 | 9537.665
0.1584 | 9542.993
0.1584 | 9548.306
0.1584 | 9554.024
0.1584 | 9560.103
0.1584 | 9566.665
0.1584 | 9573.54
0.1584 | 9580.337
0.1584 | 9586.446
0.1584 | 9592.071
0.1584 | 9597.024
0.1596 | 9601.649
0.1596 | 9606.337
0.1596 | 9611.54
0.1596 | 9617.118
0.1596 | 9623.181
0.1596 | 9629.399
0.1596 | 9635.54
0.1596 | 9641.446
0.1596 | 9647.056
0.1596 | 9652.259
0.1607978 | 9657.431
0.1607978 | 9662.587
0.1608 | 9667.868
0.1608 | 9673.384
0.1608 | 9679.587
0.1608 | 9686.118
0.1608 | 9692.868
0.1608 | 9699.415
0.1608 | 9705.712
0.1608 | 9711.181
0.1608 | 9716.134
0.1608 | 9721.009
0.1608 | 9725.884
0.162 | 9731.212
0.1608 | 9737.134
0.1619978 | 9743.493
0.1619978 | 9749.696
0.162 | 9756.056
0.162 | 9761.946
0.162 | 9767.493
0.162 | 9772.712
0.162 | 9777.884
0.162 | 9783.056
0.162 | 9788.478
0.162 | 9794.306
0.162 | 9800.54
0.162 | 9807.149
0.162 | 9813.837
0.1632 | 9820.29
0.1632 | 9826.259
0.1632 | 9831.806
0.1632 | 9836.978
0.1632 | 9841.993
0.1632 | 9847.431
0.1632 | 9853.29
0.1632 | 9859.399
0.1632 | 9865.743
0.1632 | 9872.181
0.1632 | 9878.243
0.1644 | 9883.915
0.1644 | 9889.134
0.1644 | 9894.04
0.1644 | 9898.728
0.1644 | 9903.79
0.1644 | 9909.149
0.1644 | 9915.038
0.1644 | 9921.46
0.1644 | 9928.226
0.1644 | 9934.757
0.1644 | 9940.694
0.1644 | 9946.069
0.1644 | 9950.866
0.1644 | 9955.663
0.1644 | 9960.757
0.1644 | 9966.272
0.1656 | 9972.257
0.1656 | 9978.663
0.1656 | 9985.054
0.1656 | 9990.897
0.1656 | 9996.616
0.1656 | 10001.88
0.1656 | 10006.83
0.1656 | 10011.52
0.1656 | 10016.35
0.1656 | 10021.32
0.1656 | 10026.77
0.1668 | 10032.63
0.1668 | 10038.94
0.1668 | 10045.27
0.1668 | 10051.24
0.1668 | 10056.79
0.1668 | 10061.71
0.1668 | 10066.3
0.1668 | 10071.01
0.1668 | 10076.3
0.1668 | 10082.02
0.1668 | 10088.16
0.1668 | 10094.58
0.1668 | 10100.87
0.168 | 10106.8
0.1668022 | 10112.3
0.168 | 10117.66
0.168 | 10122.51
0.168 | 10127.38
0.168 | 10132.26
0.168 | 10137.55
0.168 | 10143.07
0.168 | 10148.94
0.168 | 10155.12
0.168 | 10161.27
0.168 | 10166.87
0.168 | 10172.1
0.168 | 10176.79
0.1691978 | 10181.32
0.1692 | 10186.16
0.1692 | 10191.54
0.1692 | 10197.35
0.1692 | 10203.73
0.1692 | 10210.04
0.1692 | 10215.96
0.1692 | 10221.82
0.1692 | 10227.33
0.1692 | 10232.62
0.1692 | 10237.73
0.1704 | 10242.87
0.1704 | 10248.04
0.1704 | 10253.4
0.1704 | 10259.07
0.1704 | 10265.16
0.1704 | 10271.46
0.1704 | 10277.4
0.1704 | 10282.98
0.1704 | 10288.02
0.1704 | 10292.74
0.1704 | 10297.43
0.1704 | 10302.51
0.1716 | 10308.18
0.1704022 | 10314.15
0.1704 | 10320.29
0.1704 | 10326.44
0.1715978 | 10332.46
0.1716 | 10338.02
0.1716 | 10343.49
0.1716 | 10348.71
0.1716 | 10353.88
0.1716 | 10359.12
0.1716 | 10364.6
0.1716 | 10370.46
0.1716 | 10376.71
0.1716 | 10383.24
0.1716 | 10389.55
0.1728 | 10395.58
0.1728 | 10400.87
0.1728 | 10405.71
0.1728 | 10410.26
0.1728 | 10414.9
0.1728 | 10419.96
0.1728 | 10425.62
0.1728 | 10431.71
0.1728 | 10438.01
0.1728 | 10444.23
0.174 | 10450.32
0.174 | 10456.04
0.174 | 10461.32
0.174 | 10466.38
0.174 | 10471.54
0.174 | 10476.65
0.174 | 10482.21
0.174 | 10488.18
0.174 | 10494.49
0.174 | 10500.79
0.1752 | 10506.88
0.1752 | 10512.38
0.1752 | 10517.63
0.1752 | 10522.49
0.1752 | 10527.27
0.1752 | 10532.24
0.1752 | 10537.73
0.1752 | 10543.44
0.1752 | 10549.54
0.1752 | 10555.43
0.1752 | 10561.32
0.1752 | 10566.9
0.1752 | 10572.21
0.1752 | 10577.18
0.1752 | 10582.1
0.1752 | 10587.18
0.1764 | 10592.46
0.1764 | 10598.16
0.1764 | 10604.29
0.1764 | 10610.83
0.1764 | 10617.24
0.1764 | 10623.24
0.1764 | 10628.69
0.1764 | 10633.69
0.1764 | 10638.35
0.1764 | 10643.08
0.1764 | 10648.16
0.1776 | 10653.68
0.1776 | 10659.6
0.1776 | 10665.66
0.1776 | 10671.65
0.1776 | 10677.49
0.1776 | 10683.1
0.1776 | 10688.38
0.1776 | 10693.6
0.1776 | 10698.69
0.1776 | 10703.87
0.1787978 | 10709.15
0.1788 | 10714.79
0.1788 | 10720.79
0.1788 | 10727.01
0.1788 | 10733.3
0.1788 | 10739.29
0.1788 | 10744.66
0.1788 | 10749.69
0.1788 | 10754.48
0.1788 | 10759.51
0.1799978 | 10764.82
0.18 | 10770.77
0.18 | 10776.96
0.18 | 10783.37
0.18 | 10789.49
0.18 | 10795.54
0.18 | 10800.99
0.18 | 10806.19
0.18 | 10811.26
0.18 | 10816.21
0.1811978 | 10821.33
0.1811978 | 10826.88
0.1812 | 10832.82
0.1812 | 10839.18
0.1812 | 10845.62
0.1812 | 10851.79
0.1812 | 10857.52
0.1812 | 10862.73
0.1812 | 10867.54
0.1812 | 10872.46
0.1812 | 10877.73
0.1812 | 10883.49
0.1812 | 10889.77
0.1812 | 10896.13
0.1823978 | 10902.41
0.1824 | 10908.3
0.1824 | 10913.94
0.1824 | 10919.24
0.1824 | 10924.41
0.1824 | 10929.46
0.1824 | 10934.74
0.1824 | 10940.19
0.1824 | 10945.96
0.1824 | 10952.24
0.1824 | 10958.85
0.1836 | 10965.18
0.1836 | 10971.07
0.1836 | 10976.3
0.1836 | 10981.13
0.1836 | 10985.8
0.1836 | 10990.73
0.1836 | 10996.27
0.1836 | 11002.18
0.1836 | 11008.21
0.1836 | 11014.21
0.1847978 | 11020.26
0.1848 | 11025.79
0.1848 | 11031.1
0.1848 | 11036.32
0.1848 | 11041.49
0.1848 | 11046.49
0.1848 | 11051.76
0.1848 | 11057.41
0.1848 | 11063.35
0.1848 | 11069.4
0.1848 | 11075.57
0.1848 | 11081.38
0.186 | 11086.69
0.186 | 11091.52
0.186 | 11096.08
0.186 | 11100.74
0.186 | 11105.82
0.186 | 11111.37
0.186 | 11117.35
0.186 | 11123.49
0.186 | 11129.57
0.186 | 11135.33
0.186 | 11140.77
0.186 | 11145.9
0.1871978 | 11150.85
0.1872 | 11155.62
0.1872 | 11160.83
0.1872 | 11166.3
0.1872 | 11172.04
0.1872 | 11178.15
0.1872 | 11184.6
0.1872 | 11190.55
0.1872 | 11196.21
0.1872 | 11201.29
0.1872 | 11205.91
0.1872 | 11210.38
0.1872 | 11215.08
0.1883978 | 11220.15
0.1884 | 11225.83
0.1884 | 11231.88
0.1884 | 11237.99
0.1884 | 11244.08
0.1884 | 11250.01
0.1884 | 11255.58
0.1884 | 11260.82
0.1884 | 11265.88
0.1884 | 11270.91
0.1884 | 11276.07
0.1884 | 11281.46
0.1884 | 11287.4
0.1896 | 11293.66
0.1896 | 11300.02
0.1896 | 11306.07
0.1896 | 11311.74
0.1896 | 11316.86
0.1896 | 11321.57
0.1896 | 11326.27
0.1896 | 11331.38
0.1896 | 11336.94
0.1896 | 11342.65
0.1896 | 11348.66
0.1896 | 11354.68
0.1908 | 11360.58
0.1908 | 11366.33
0.1908 | 11371.91
0.1908 | 11377.36
0.1908 | 11382.54
0.1908 | 11387.75
0.1908 | 11393.05
0.1908 | 11398.69
0.1908 | 11404.77
0.1908 | 11411.18
0.1908 | 11417.4
0.1908 | 11423.21
0.1908 | 11428.38
0.192 | 11433.11
0.192 | 11437.57
0.192 | 11442.35
0.192 | 11447.58
0.192 | 11453.38
0.192 | 11459.46
0.192 | 11465.66
0.192 | 11471.63
0.192 | 11477.36
0.192 | 11482.88
0.192 | 11488.15
0.192 | 11493.22
0.192 | 11498.11
0.1932 | 11503.21
0.1932 | 11508.54
0.1932 | 11514.18
0.1932 | 11520.33
0.1932 | 11526.57
0.1932 | 11532.36
0.1932 | 11537.74
0.1932 | 11542.54
0.1932 | 11546.69
0.1932 | 11550.91
0.1932 | 11555.65
0.1932 | 11560.74
0.1943978 | 11566.33
0.1944 | 11572.3
0.1944 | 11578.24
0.1944 | 11583.9
0.1944 | 11589.38
0.1944 | 11594.5
0.1944 | 11599.32
0.1944 | 11604.21
0.1944 | 11609.13
0.1944 | 11614.13
0.1944 | 11619.43
0.1944 | 11625.29
0.1944 | 11631.25
0.1955978 | 11637.32
0.1956 | 11643.3
0.1956 | 11648.85
0.1956 | 11653.63
0.1956 | 11658.19
0.1956 | 11662.9
0.1956 | 11667.58
0.1956 | 11672.72
0.1956 | 11678.47
0.1956 | 11684.4
0.1956 | 11690.13
0.1956 | 11695.93
0.1967978 | 11701.24
0.1968 | 11706.16
0.1968 | 11710.9
0.1968 | 11715.69
0.1968 | 11720.47
0.1968 | 11725.77
0.1968 | 11731.6
0.1968 | 11737.68
0.1968 | 11744.11
0.1968 | 11750.4
0.1968 | 11756.32
0.1968 | 11761.79
0.1979978 | 11766.88
0.198 | 11771.54
0.198 | 11776.41
0.198 | 11781.61
0.198 | 11787.15
0.198 | 11793.07
0.198 | 11799.21
0.198 | 11805.27
0.198 | 11811.08
0.198 | 11816.55
0.198 | 11821.69
0.198 | 11826.6
0.198 | 11831.61
0.198 | 11836.71
0.1992 | 11842.27
0.1992 | 11848.3
0.1992 | 11854.58
0.1992 | 11860.86
0.1992 | 11867.1
0.1992 | 11872.86
0.1992 | 11878.05
0.1992 | 11882.88
0.1992 | 11887.96
0.1992 | 11893.13
0.1992 | 11898.77
0.1992 | 11904.9
0.2004 | 11911.33
0.2004 | 11917.43
0.2004 | 11923.6
0.2004 | 11929.46
0.2004 | 11934.86
0.2004 | 11939.94
0.2004 | 11945.11
0.2004 | 11950.19
0.2004 | 11955.41
0.2004 | 11961.36
0.2015978 | 11967.93
0.2016 | 11974.66
0.2016 | 11981.25
0.2016 | 11987.47
0.2016 | 11992.96
0.2016 | 11997.86
0.2016 | 12002.74
0.2016 | 12007.8
0.2016 | 12013.41
0.2016 | 12019.49
0.2016 | 12025.77
0.2016 | 12031.75
0.2016 | 12037.66
0.2028 | 12043.22
0.2028 | 12048.44
0.2028 | 12053.6
0.2028 | 12058.75
0.2028 | 12063.9
0.2028 | 12068.96
0.2028 | 12074.41
0.2028 | 12080.36
0.2028 | 12086.55
0.2028 | 12092.74
0.2028 | 12098.8
0.2039978 | 12104.29
0.204 | 12109.24
0.204 | 12114.15
0.204 | 12119.18
0.204 | 12124.74
0.204 | 12130.83
0.204 | 12137.16
0.204 | 12143.57
0.204 | 12149.85
0.204 | 12155.86
0.204 | 12161.49
0.204 | 12166.77
0.2051978 | 12171.86
0.2052 | 12176.83
0.2052 | 12182.04
0.2052 | 12187.35
0.2052 | 12193.13
0.2052 | 12199.27
0.2052 | 12205.68
0.2052 | 12211.94
0.2052 | 12217.82
0.2052 | 12223.18
0.2052 | 12227.93
0.2052 | 12232.68
0.2052 | 12237.5
0.2063978 | 12242.96
0.2064 | 12248.8
0.2064 | 12255.13
0.2064 | 12261.36
0.2064 | 12267.6
0.2064 | 12273.52
0.2064 | 12279.33
0.2064 | 12284.63
0.2064 | 12289.85
0.2064 | 12295.07
0.2064 | 12300.33
0.2064 | 12305.68
0.2075978 | 12311.61
0.2076 | 12318.04
0.2076 | 12324.52
0.2076 | 12330.88
0.2076 | 12336.75
0.2076 | 12342.13
0.2076 | 12347.02
0.2076 | 12351.77
0.2076 | 12356.75
0.2076 | 12362.43
0.2076 | 12368.44
0.2076 | 12374.61
0.2076 | 12380.86
0.2076 | 12387.13
0.2088 | 12393.02
0.2088 | 12398.66
0.2088 | 12404.15
0.2088 | 12409.52
0.2088 | 12414.91
0.2088 | 12420.4
0.2088 | 12426.19
0.2088 | 12432.32
0.2088 | 12438.68
0.2088 | 12445.02
0.2088 | 12451.18
0.2088 | 12456.85
0.2099978 | 12462.11
0.21 | 12467.04
0.21 | 12471.97
0.21 | 12477.4
0.21 | 12483.21
0.21 | 12489.5
0.21 | 12496.05
0.21 | 12502.54
0.21 | 12508.52
0.21 | 12514.21
0.21 | 12519.54
0.21 | 12524.69
0.21 | 12529.69
0.21 | 12535.05
0.2112 | 12540.91
0.2112 | 12547
0.2112 | 12553.24
0.2112 | 12559.69
0.2112 | 12565.79
0.2112 | 12571.29
0.2112 | 12576.41
0.2112 | 12581.4
0.2112 | 12586.21
0.2112 | 12591.25
0.2112 | 12596.74
0.2112 | 12602.66
0.2112 | 12608.93
0.2112 | 12615.3
0.2123978 | 12621.52
0.2124 | 12627.57
0.2124 | 12633.11
0.2124 | 12638.3
0.2124 | 12643.49
0.2124 | 12648.86
0.2124 | 12654.47
0.2124 | 12660.47
0.2124 | 12666.93
0.2124 | 12673.63
0.2124 | 12680.25
0.2124 | 12686.38
0.2124 | 12691.91
0.2136 | 12696.96
0.2136 | 12701.74
0.2136 | 12706.54
0.2136 | 12711.88
0.2136 | 12717.76
0.2136 | 12723.82
0.2136 | 12730.04
0.2136 | 12736.22
0.2136 | 12742.07
0.2136 | 12747.77
0.2136 | 12753.16
0.2136 | 12758.41
0.2136 | 12763.65
0.2136 | 12769.04
0.2136 | 12774.57
0.2147978 | 12780.69
0.2148 | 12787.29
0.2148 | 12794.1
0.2148 | 12800.88
0.2148 | 12807.38
0.2148 | 12813.29
0.2148 | 12818.57
0.2148 | 12823.62
0.2148 | 12828.72
0.2148 | 12834.3
0.2148 | 12840.47
0.2159978 | 12847.1
0.216 | 12853.9
0.216 | 12860.55
0.216 | 12866.9
0.216 | 12872.66
0.216 | 12878.02
0.216 | 12883.33
0.216 | 12888.57
0.216 | 12894.21
0.216 | 12900.21
0.216 | 12906.55
0.216 | 12913.27
0.216 | 12920.02
0.2171978 | 12926.33
0.2172 | 12932.41
0.2172 | 12938.08
0.2172 | 12943.24
0.2172 | 12948.66
0.2172 | 12954.35
0.2172 | 12960.6
0.2172 | 12967.1
0.2172 | 12973.91
0.2172 | 12980.43
0.2172 | 12986.94
0.2172 | 12992.76
0.2172 | 12998.47
0.2183978 | 13003.68
0.2184 | 13008.83
0.2184 | 13014.04
0.2184 | 13019.71
0.2184 | 13025.8
0.2184 | 13032.65
0.2184 | 13039.77
0.2184 | 13046.62
0.2184 | 13053.05
0.2184 | 13058.83
0.2184 | 13063.94
0.2184 | 13069.01
0.2196 | 13074.37
0.2196 | 13080.18
0.2196 | 13086.44
0.2196 | 13093.18
0.2196 | 13099.85
0.2196 | 13106.29
0.2196 | 13112.33
0.2196 | 13117.91
0.2196 | 13123.3
0.2196 | 13128.4
0.2196 | 13133.47
0.2196 | 13138.79
0.2196 | 13144.44
0.2208 | 13150.37
0.2208 | 13156.68
0.2208 | 13163.13
0.2208 | 13169.33
0.2208 | 13175.02
0.2208 | 13180.37
0.2208 | 13185.46
0.2208 | 13190.46
0.2208 | 13195.8
0.2208 | 13201.76
0.2208 | 13208.02
0.2208 | 13214.6
0.2219978 | 13221.16
0.222 | 13227.46
0.222 | 13233.37
0.222 | 13238.74
0.222 | 13243.79
0.222 | 13248.96
0.222 | 13254.13
0.222 | 13259.74
0.222 | 13265.83
0.222 | 13272.29
0.222 | 13278.72
0.2231978 | 13285.13
0.2232 | 13290.94
0.2232 | 13296.35
0.2232 | 13301.21
0.2232 | 13306.1
0.2232 | 13311.07
0.2232 | 13316.52
0.2232 | 13322.43
0.2232 | 13328.8
0.2232 | 13335.12
0.2232 | 13341.46
0.2232 | 13347.54
0.2232 | 13353.22
0.2232 | 13358.77
0.2244 | 13364.13
0.2244 | 13369.65
0.2244 | 13375.15
0.2244 | 13381.04
0.2244 | 13387.21
0.2244 | 13393.93
0.2244 | 13400.46
0.2244 | 13406.94
0.2244 | 13412.83
0.2244 | 13418.15
0.2244 | 13423.1
0.2244 | 13428.02
0.2244 | 13433.32
0.2255978 | 13439.1
0.2256 | 13445.29
0.2256 | 13451.47
0.2256 | 13457.79
0.2256 | 13463.93
0.2268 | 13469.88
0.2256 | 13475.58
0.2256 | 13481.13
0.2256 | 13486.65
0.2268 | 13492.02
0.2268 | 13497.63
0.2268 | 13503.77
0.2268 | 13510.46
0.2268 | 13517.33
0.2268 | 13524.35
0.2268 | 13530.87
0.2268 | 13536.63
0.2268 | 13541.87
0.2268 | 13546.76
0.2268 | 13551.71
0.2268 | 13557.19
0.2268 | 13563.16
0.2268 | 13569.4
0.2268 | 13575.9
0.2268 | 13582.44
0.2268 | 13588.65
0.2268 | 13594.47
0.2268 | 13600.13
0.2268 | 13605.49
0.2268 | 13610.62
0.2268 | 13616.07
0.2268 | 13621.9
0.2268 | 13627.69
0.2268 | 13633.87
0.228 | 13640.13
0.228 | 13646.12
0.228 | 13651.77
0.228 | 13657.3
0.228 | 13662.52
0.228 | 13667.69
0.228 | 13673.13
0.228 | 13678.87
0.228 | 13684.93
0.228 | 13691.29
0.228 | 13697.79
0.228 | 13704.16
0.228 | 13710.24
0.2291978 | 13716.24
0.228 | 13721.77
0.2292 | 13727.18
0.2292 | 13732.6
0.2292 | 13738.41
0.2292 | 13744.54
0.2292 | 13751.33
0.2292 | 13758.46
0.2292 | 13765.44
0.2292 | 13772.02
0.2292 | 13777.91
0.2303978 | 13783.27
0.2303978 | 13788.26
0.2304 | 13793.51
0.2304 | 13799.15
0.2304 | 13805.21
0.2304 | 13811.57
0.2304 | 13817.97
0.2304 | 13824.19
0.2304 | 13830.29
0.2304 | 13836.22
0.2304 | 13841.91
0.2304 | 13847.51
0.2304 | 13853.15
0.2304 | 13858.71
0.2304 | 13864.35
0.2304 | 13870.38
0.2304 | 13876.99
0.2316 | 13883.71
0.2316 | 13890.49
0.2316 | 13896.9
0.2316 | 13902.96
0.2316 | 13908.49
0.2316 | 13913.96
0.2316 | 13919.47
0.2316 | 13925.58
0.2316 | 13932.1
0.2327978 | 13938.94
0.2316 | 13945.85
0.2328 | 13952.74
0.2316022 | 13959.1
0.2328 | 13965.18
0.2328 | 13970.88
0.2328 | 13976.38
0.2328 | 13981.63
0.2328 | 13987.33
0.2328 | 13993.35
0.2328 | 13999.79
0.2328 | 14006.43
0.2328 | 14013.55
0.2339978 | 14020.29
0.234 | 14026.72
0.234 | 14032.41
0.234 | 14038.08
0.234 | 14043.49
0.234 | 14049.3
0.234 | 14055.49
0.234 | 14062.27
0.234 | 14069.29
0.234 | 14076.37
0.234 | 14083.12
0.234 | 14089.6
0.234 | 14095.72
0.2351978 | 14101.44
0.2352 | 14107.21
0.2352 | 14112.97
0.2340022 | 14118.9
0.2351978 | 14125.26
0.2352 | 14132.13
0.2352 | 14139.12
0.2352 | 14146.01
0.2352 | 14152.47
0.2352 | 14158.32
0.2352 | 14163.66
0.2363978 | 14168.8
0.2364 | 14174.3
0.2364 | 14180.18
0.2364 | 14186.82
0.2364 | 14193.66
0.2364 | 14200.5
0.2364 | 14207.08
0.2364 | 14213.3
0.2364 | 14218.98
0.2364 | 14224.56
0.2364 | 14229.98
0.2364 | 14235.44
0.2364 | 14241.17
0.2364 | 14247.31
0.2375978 | 14253.64
0.2376 | 14260.2
0.2376 | 14266.86
0.2376 | 14273.01
0.2376 | 14278.53
0.2376 | 14283.7
0.2376 | 14288.69
0.2376 | 14293.55
0.2376 | 14299.08
0.2376 | 14305.16
0.2376 | 14311.7
0.2376 | 14318.28
0.2376 | 14324.84
0.2387978 | 14331.17
0.2388 | 14337.14
0.2388 | 14342.66
0.2388 | 14348
0.2388 | 14353.41
0.2388 | 14358.84
0.2388 | 14364.56
0.2388 | 14370.64
0.2388 | 14377.06
0.2388 | 14383.7
0.2399978 | 14390.22
0.2388 | 14396.2
0.2388 | 14401.64
0.2388 | 14406.64
0.2388 | 14411.47
0.24 | 14416.33
0.24 | 14421.72
0.24 | 14427.7
0.24 | 14434.09
0.24 | 14440.53
0.24 | 14446.91
0.24 | 14453.19
0.24 | 14459.16
0.24 | 14464.76
0.24 | 14470.33
0.24 | 14475.92
0.24 | 14481.61
0.24 | 14487.51
0.2411978 | 14493.98
0.2412 | 14500.83
0.2412 | 14507.84
0.2400022 | 14514.56
0.24 | 14520.72
0.24 | 14526.25
0.2411978 | 14531.37
0.2412 | 14536.41
0.2412 | 14541.76
0.2424 | 14547.81
0.2412022 | 14554.2
0.2412 | 14560.8
0.2423978 | 14567.34
0.2424 | 14573.7
0.2424 | 14579.86
0.2424 | 14585.91
0.2424 | 14591.61
0.2424 | 14597.28
0.2424 | 14602.98
0.2424 | 14608.73
0.2424 | 14614.81
0.2424 | 14621.31
0.2424 | 14628.33
0.2424 | 14635.45
0.2424 | 14642.12
0.2424 | 14648.17
0.2424 | 14653.72
0.2424 | 14658.78
0.2424 | 14663.92
0.2436 | 14669.83
0.2436 | 14676.22
0.2436 | 14682.94
0.2447978 | 14689.76
0.2436022 | 14696.26
0.2436 | 14702.47
0.2436 | 14708.26
0.2436 | 14713.97
0.2448 | 14719.33
0.2448 | 14724.87
0.2448 | 14730.48
0.2448 | 14736.45
0.2448 | 14742.81
0.2448 | 14749.56
0.2448 | 14756.26
0.2448 | 14762.61
0.2448 | 14768.61
0.2448 | 14773.98
0.2448 | 14779.08
0.2459978 | 14784.09
0.2459978 | 14789.37
0.2459978 | 14795.05
0.2448022 | 14801.28
0.246 | 14807.84
0.246 | 14814.5
0.246 | 14821.11
0.246 | 14827.47
0.246 | 14833.44
0.246 | 14839.12
0.246 | 14844.56
0.2472 | 14850.06
0.2472 | 14855.69
0.2472 | 14861.73
0.2472 | 14868.22
0.2472 | 14875.22
0.2472 | 14882.01
0.2472 | 14888.5
0.2472 | 14894.39
0.2472 | 14899.73
0.2472 | 14904.58
0.2472 | 14909.76
0.2472 | 14915.25
0.2472 | 14921.11
0.2472 | 14927.45
0.2472 | 14933.95
0.2483978 | 14940.31
0.2484 | 14946.47
0.2484 | 14952.31
0.2496 | 14957.91
0.2484 | 14963.51
0.2484 | 14968.92
0.2495978 | 14974.48
0.2496 | 14980.33
0.2496 | 14986.59
0.2496 | 14993.23
0.2496 | 15000.12
0.2496 | 15006.92
0.2496 | 15013.42
0.2496 | 15019.36
0.2496 | 15024.8
0.2496 | 15030.16
0.2496 | 15035.72
0.2496 | 15041.72
0.2496 | 15048.09
0.2496 | 15054.75
0.2507978 | 15061.48
0.2508 | 15068.12
0.2519978 | 15074.45
0.2508 | 15080.53
0.2508 | 15086.2
0.2508 | 15091.69
0.2508 | 15097.25
0.2519978 | 15102.91
0.252 | 15108.97
0.252 | 15115.67
0.252 | 15122.73
0.252 | 15129.62
0.252 | 15136.47
0.252 | 15142.84
0.252 | 15148.61
0.252 | 15154.25
0.252 | 15160
0.252 | 15165.83
0.252 | 15172.03
0.252 | 15178.67
0.252 | 15185.34
0.2532 | 15192.09
0.2532 | 15198.86
0.2532 | 15205.31
0.2532 | 15211.44
0.2532 | 15217.3
0.2532 | 15223.03
0.2532 | 15228.75
0.2532 | 15234.87
0.2532 | 15241.53
0.2532 | 15248.7
0.2544 | 15256
0.2544 | 15263.11
0.2544 | 15269.69
0.2544 | 15275.62
0.2544 | 15281.19
0.2544 | 15286.81
0.2544 | 15292.59
0.2544 | 15298.72
0.2544 | 15305.28
0.2544 | 15312
0.2544 | 15318.8
0.2544 | 15325.48
0.2556 | 15331.84
0.2556 | 15337.86
0.2556 | 15343.48
0.2556 | 15348.73
0.2556 | 15354.01
0.2556 | 15359.67
0.2556 | 15365.78
0.2556 | 15372.28
0.2556 | 15379.26
0.2567978 | 15386.2
0.2556 | 15392.78
0.2556 | 15398.8
0.2568 | 15404.47
0.2568 | 15409.72
0.2568 | 15415.23
0.2568 | 15421.12
0.2568 | 15427.41
0.2568 | 15434.14
0.2568 | 15441.08
0.2568 | 15447.83
0.2568 | 15454.45
0.2568 | 15460.81
0.2568 | 15466.7
0.2568 | 15472.26
0.2568 | 15477.92
0.2568 | 15483.53
0.258 | 15489.31
0.258 | 15495.5
0.258 | 15502.23
0.258 | 15508.98
0.258 | 15515.67
0.258 | 15522.03
0.258 | 15527.97
0.258 | 15533.33
0.258 | 15538.47
0.258 | 15543.89
0.258 | 15549.7
0.2591978 | 15556.06
0.2592 | 15562.86
0.2592 | 15569.83
0.2592 | 15576.48
0.2592 | 15582.95
0.2592 | 15589.09
0.2592 | 15594.94
0.2592 | 15600.58
0.2592 | 15606.31
0.2592 | 15612.05
0.2592 | 15618.09
0.2592 | 15624.61
0.2603978 | 15631.66
0.2604 | 15638.84
0.2604 | 15645.83
0.2604 | 15652.25
0.2604 | 15658.08
0.2604 | 15663.45
0.2604 | 15668.89
0.2604 | 15674.7
0.2604 | 15681.28
0.2604 | 15688.09
0.2604 | 15695.08
0.2604 | 15701.95
0.2604 | 15708.73
0.2604 | 15715.06
0.2616 | 15721.43
0.2616 | 15727.43
0.2616 | 15733.39
0.2616 | 15739.42
0.2616 | 15745.64
0.2616 | 15752.01
0.2627978 | 15759.09
0.2628 | 15766.39
0.2616 | 15773.64
0.2616 | 15780.5
0.2616 | 15786.96
0.2616 | 15792.65
0.2628 | 15798.11
0.2628 | 15803.75
0.2628 | 15809.9
0.2628 | 15816.48
0.2628 | 15823.59
0.2628 | 15830.82
0.2628 | 15837.92
0.2628 | 15844.78
0.2628 | 15851.26
0.2628 | 15857.4
0.2639978 | 15863.36
0.264 | 15869.28
0.264 | 15875.17
0.264 | 15881.48
0.264 | 15888.29
0.264 | 15895.14
0.264 | 15902.04
0.264 | 15908.81
0.264 | 15914.95
0.264 | 15920.54
0.264 | 15925.98
0.264 | 15931.31
0.2652 | 15936.89
0.2652 | 15943.01
0.2652 | 15949.45
0.2652 | 15956.34
0.2652 | 15963.34
0.2652 | 15970.23
0.2652 | 15976.7
0.2652 | 15982.96
0.2652 | 15988.87
0.2652 | 15994.57
0.2652 | 16000.42
0.2652 | 16006.57
0.2652 | 16013.2
0.2652 | 16020.4
0.2652 | 16027.89
0.2663978 | 16035.15
0.2663978 | 16041.92
0.2664 | 16048.09
0.2664 | 16053.51
0.2664 | 16058.64
0.2675978 | 16063.98
0.2676 | 16069.92
0.2664 | 16076.21
0.2664 | 16082.82
0.2664 | 16089.89
0.2664 | 16096.81
0.2676 | 16103.32
0.2676 | 16109.61
0.2676 | 16115.62
0.2676 | 16121.34
0.2676 | 16127.01
0.2676 | 16132.89
0.2676 | 16139.15
0.2676 | 16146
0.2676 | 16153.18
0.2676 | 16160.75
0.2676 | 16168.15
0.2676 | 16175.01
0.2688 | 16181.14
0.2688 | 16186.65
0.2688 | 16191.98
0.2688 | 16197.45
0.2688 | 16203.51
0.2688 | 16210.29
0.2688 | 16217.64
0.2688 | 16224.78
0.2688 | 16232.07
0.2688 | 16238.89
0.27 | 16245.21
0.27 | 16251.2
0.27 | 16257.29
0.27 | 16263.14
0.27 | 16269.21
0.27 | 16275.76
0.27 | 16282.82
0.27 | 16290.04
0.27 | 16297.48
0.27 | 16304.76
0.27 | 16311.54
0.27 | 16317.53
0.2711978 | 16323.4
0.2711978 | 16329.37
0.2711978 | 16335.57
0.2712 | 16342.25
0.2712 | 16349.48
0.2712 | 16356.67
0.2712 | 16363.86
0.2712 | 16370.87
0.2712 | 16377.5
0.2712 | 16383.79
0.2712 | 16389.76
0.2712 | 16395.59
0.2723978 | 16401.5
0.2723978 | 16407.56
0.2724 | 16414.26
0.2724 | 16421.59
0.2724 | 16429.25
0.2724 | 16436.61
0.2724 | 16443.68
0.2724 | 16449.92
0.2724 | 16455.65
0.2724 | 16461.12
0.2724 | 16466.81
0.2724 | 16473.11
0.2724 | 16479.95
0.2736 | 16487.23
0.2736 | 16494.39
0.2736 | 16501.43
0.2736 | 16507.87
0.2736 | 16514.03
0.2736 | 16519.56
0.2736 | 16524.89
0.2736 | 16530.37
0.2736 | 16536.12
0.2736 | 16542.17
0.2748 | 16548.76
0.2748 | 16555.78
0.2748 | 16562.86
0.2748 | 16569.64
0.2748 | 16575.89
0.2748 | 16581.42
0.2748 | 16586.86
0.2748 | 16592.25
0.2748 | 16598.11
0.2748 | 16604.67
0.276 | 16611.78
0.276 | 16618.95
0.2748 | 16626.06
0.276 | 16632.79
0.2748022 | 16639.03
0.276 | 16645
0.276 | 16650.73
0.276 | 16656.36
0.276 | 16662.21
0.276 | 16668.29
0.276 | 16674.79
0.276 | 16681.5
0.2771978 | 16688.62
0.276 | 16695.45
0.2771978 | 16701.93
0.276 | 16707.87
0.2771978 | 16713.5
0.2772 | 16718.76
0.2772 | 16724.25
0.2772 | 16730.07
0.2772 | 16736.57
0.2772 | 16743.46
0.2772 | 16750.42
0.2772 | 16757.36
0.2772 | 16764.12
0.2772 | 16770.51
0.2783978 | 16776.68
0.2784 | 16782.45
0.2784 | 16788.29
0.2784 | 16794.42
0.2784 | 16800.7
0.2784 | 16807.5
0.2784 | 16815.15
0.2784 | 16822.71
0.2784 | 16829.82
0.2784 | 16836.56
0.2784 | 16842.43
0.2784 | 16847.79
0.2795978 | 16853.12
0.2796 | 16858.79
0.2796 | 16864.95
0.2796 | 16871.67
0.2796 | 16878.65
0.2796 | 16885.78
0.2796 | 16892.82
0.2796 | 16899.46
0.2796 | 16905.9
0.2796 | 16911.89
0.2796 | 16917.76
0.2796 | 16923.53
0.2807978 | 16929.86
0.2808 | 16936.64
0.2808 | 16944.18
0.2808 | 16951.87
0.2808 | 16959.51
0.2808 | 16966.76
0.2808 | 16973.2
0.2808 | 16978.96
0.2808 | 16984.4
0.2808 | 16990.06
0.2808 | 16995.98
0.2808 | 17002.45
0.2808 | 17009.34
0.2808 | 17016.54
0.2808 | 17023.81
0.2808 | 17030.76
0.282 | 17037.25
0.282 | 17043.36
0.282 | 17049.21
0.282 | 17054.75
0.282 | 17060.62
0.282 | 17067.01
0.282 | 17074.03
0.282 | 17081.25
0.2832 | 17088.68
0.2832 | 17095.75
0.2832 | 17102.31
0.2832 | 17107.95
0.2832 | 17113.29
0.2832 | 17118.57
0.2832 | 17124.14
0.2832 | 17130.14
0.2832 | 17136.87
0.2832 | 17143.9
0.2832 | 17150.84
0.2832 | 17157.64
0.2844 | 17164.12
0.2844 | 17170.23
0.2832022 | 17176.09
0.2844 | 17182.01
0.2844 | 17187.82
0.2844 | 17193.81
0.2844 | 17200.25
0.2844 | 17207.36
0.2844 | 17214.75
0.2844 | 17222.28
0.2844 | 17229.4
0.2855978 | 17235.82
0.2856 | 17241.45
0.2856 | 17246.65
0.2856 | 17251.98
0.2856 | 17258.03
0.2856 | 17264.42
0.2856 | 17271.14
0.2856 | 17278.17
0.2856 | 17285.06
0.2856 | 17291.39
0.2856 | 17297.64
0.2856 | 17303.54
0.2856 | 17309.17
0.2856 | 17314.75
0.2856 | 17320.51
0.2856 | 17326.53125
0.2867978 | 17333.375
0.2868 | 17340.5625
0.2868 | 17347.98
0.2868 | 17355.40625
0.2868 | 17362.27
0.2868 | 17368.36
0.2868 | 17374.125
0.2868 | 17379.75
0.2868 | 17385.65625
0.2868 | 17392.15625
0.2868 | 17399.28125
0.2879978 | 17406.8125
0.2879978 | 17414.36
0.288 | 17421.65625
0.288 | 17428.61
0.288 | 17434.96875
0.288 | 17440.96875
0.288 | 17446.64
0.288 | 17452.25
0.288 | 17458.21875
0.288 | 17464.6875
0.288 | 17471.53125
0.288 | 17478.95
0.288 | 17486.46875
0.2892 | 17493.52
0.2892 | 17500.11
0.2892 | 17506.03125
0.2892 | 17511.59375
0.2892 | 17517.40625
0.288 | 17523.78125
0.2892 | 17530.48
0.2892 | 17537.96875
0.2892 | 17545.59375
0.2903978 | 17553.2
0.2892022 | 17560.40625
0.2892 | 17567.36
0.2892 | 17573.83
0.2892 | 17580.125
0.2904 | 17586.0625
0.2904 | 17592.125
0.2904 | 17598.53125
0.2904 | 17605.48
0.2904 | 17612.875
0.2904 | 17620.8
0.2904 | 17628.17
0.2904 | 17634.98
0.2904 | 17641.2
0.2904 | 17646.73
0.2904 | 17651.92
0.2915978 | 17657.83
0.2916 | 17664.28125
0.2916 | 17671.14
0.2916 | 17678.55
0.2916 | 17686.03125
0.2916 | 17693.15625
0.2916 | 17699.96875
0.2916 | 17706.40625
0.2916 | 17712.375
0.2916 | 17718.21875
0.2928 | 17724
0.2928 | 17730.02
0.2928 | 17736.46875
0.2928 | 17743.42
0.2928 | 17750.5625
0.2928 | 17757.65625
0.2928 | 17764.28125
0.2928 | 17770.34375
0.2928 | 17775.8125
0.2939978 | 17780.9375
0.2939978 | 17786.59375
0.294 | 17792.58
0.2928022 | 17799.14
0.294 | 17806.23
0.294 | 17813.625
0.294 | 17820.61
0.294 | 17827.42
0.294 | 17833.67
0.294 | 17839.67
0.294 | 17845.3125
0.294 | 17850.73
0.294 | 17856.36
0.2951978 | 17862.5625
0.2952 | 17868.92
0.2952 | 17875.90625
0.2952 | 17883
0.2952 | 17889.875
0.2952 | 17896.02
0.2952 | 17901.71875
0.2952 | 17906.8
0.2952 | 17911.875
0.2963978 | 17917.15625
0.2952 | 17923.05
0.2963978 | 17929.40625
0.2952 | 17936.125
0.2963978 | 17943.125
0.2964 | 17950
0.2964 | 17956.53125
0.2964 | 17962.73
0.2964 | 17968.48
0.2964 | 17974
0.2964 | 17979.45
0.2964 | 17985.25
0.2964 | 17991.39
0.2964 | 17998.1875
0.2964 | 18005.25
0.2964 | 18012.40625
0.2964 | 18019.03125
0.2964 | 18025.3125
0.2976 | 18030.77
0.2976 | 18035.83
0.2976 | 18040.92
0.2976 | 18046.5
0.2976 | 18052.28125
0.2976 | 18058.84375
0.2976 | 18065.45
0.2976 | 18072.08
0.2976 | 18078.45
0.2976 | 18084.78125
0.2988 | 18090.39
0.2988 | 18096
0.2988 | 18101.58
0.2988 | 18107.125
0.2988 | 18112.98
0.2988 | 18119.375
0.2988 | 18126.28125
0.2988 | 18133.34375
0.2988 | 18140.53125
0.2988 | 18146.95
0.3 | 18152.73
0.3 | 18157.89
0.3 | 18162.92
0.3 | 18167.90625
0.3 | 18173.6875
0.3 | 18180.2
0.3 | 18187.0625
0.3 | 18193.89
0.3 | 18200.6875
0.3 | 18206.875
0.3 | 18212.5
0.3 | 18217.92
0.3012 | 18223.25
0.3012 | 18228.40625
0.3012 | 18233.7
0.3012 | 18239.64
0.3 | 18245.9375
0.3 | 18252.46875
0.3012 | 18259.125
0.3012 | 18265.75
0.3012 | 18271.4375
0.3012 | 18276.42
0.3012 | 18281.11
0.3012 | 18285.875
0.3012 | 18290.8125
0.3012 | 18296.42
0.3012 | 18302.77
0.3012 | 18309.39
0.3023978 | 18315.83
0.3024 | 18322.3
0.3024 | 18328.375
0.3024 | 18333.7
0.3024 | 18338.83
0.3024 | 18343.78125
0.3024 | 18348.78125
0.3024 | 18354.3
0.3024 | 18360.39
0.3024 | 18366.83
0.3036 | 18373.84375
0.3024 | 18380.73
0.3036 | 18387.125
0.3036 | 18392.8
0.3036 | 18397.86
0.3036 | 18402.42
0.3036 | 18406.9375
0.3036 | 18411.92
0.3036 | 18417.58
0.3036 | 18423.67
0.3036 | 18430.14
0.3036 | 18436.48
0.3036 | 18442.42
0.3036 | 18447.86
0.3036 | 18453.125
0.3036 | 18457.95
0.3036 | 18462.90625
0.3036 | 18468.14
0.3036 | 18473.90625
0.3036 | 18479.9375
0.3047978 | 18486.61
0.3048 | 18493.42
0.3048 | 18500.09375
0.3048 | 18506.1875
0.3048 | 18511.8125
0.3048 | 18516.83
0.3048 | 18521.7
0.3048 | 18526.73
0.3048 | 18532.40625
0.3048 | 18538.375
0.306 | 18544.98
0.306 | 18551.71875
0.306 | 18558.23
0.306 | 18564.39
0.306 | 18570.34375
0.306 | 18575.6875
0.306 | 18580.65625
0.306 | 18585.8125
0.306 | 18591.2
0.306 | 18597.09375
0.306 | 18603.61
0.306 | 18610.6875
0.306 | 18617.71875
0.3071978 | 18624.40625
0.3072 | 18630.45
0.3072 | 18635.86
0.3072 | 18640.875
0.306 | 18645.98
0.3071978 | 18651.2
0.3072 | 18657.23
0.3072 | 18663.64
0.3072 | 18670.33
0.3072 | 18677.08
0.3072 | 18683.625
0.3072 | 18689.64
0.3072 | 18695.28125
0.3072 | 18700.75
0.3072 | 18705.98
0.3072 | 18711.5
0.3084 | 18717.3125
0.3084 | 18723.875
0.3084 | 18730.86
0.3084 | 18738.0625
0.3084 | 18744.92
0.3084 | 18751.125
0.3084 | 18756.375
0.3084 | 18761.125
0.3084 | 18765.71875
0.3084 | 18770.65625
0.3084 | 18776.27
0.3095978 | 18782.3125
0.3096 | 18788.64
0.3096 | 18795
0.3096 | 18801.11
0.3096 | 18806.71875
0.3096 | 18812.09375
0.3096 | 18817.08
0.3096 | 18821.875
0.3096 | 18826.6875
0.3096 | 18832.02
0.3096 | 18837.84375
0.3096 | 18844.17
0.3096 | 18851.0625
0.3096 | 18857.87
0.3096 | 18863.97
0.3096 | 18869.52
0.3096 | 18874.44
0.3096 | 18879.08
0.3108 | 18884.01
0.3108 | 18889.55
0.3108 | 18895.62
0.3108 | 18902.19
0.3108 | 18908.82
0.3108 | 18915.47
0.3108 | 18921.83
0.3108 | 18927.65
0.3108 | 18933.04
0.3108 | 18938.08
0.3108 | 18942.87
0.3108 | 18947.8
0.312 | 18953.18
0.312 | 18959.19
0.312 | 18965.58
0.312 | 18972.29
0.312 | 18978.83
0.312 | 18984.77
0.312 | 18989.9
0.312 | 18994.54
0.312 | 18999.1
0.3132 | 19003.87
0.3132 | 19009.32
0.312 | 19015.62
0.312 | 19022.38
0.312 | 19029.12
0.312 | 19035.76
0.3131978 | 19042.02
0.3132 | 19047.79
0.3132 | 19053.12
0.3132 | 19058.38
0.3132 | 19063.63
0.3132 | 19069.04
0.3132 | 19075.05
0.3132 | 19081.88
0.3132 | 19088.94
0.3132 | 19096.18
0.3132 | 19103.05
0.3132 | 19109.13
0.3132 | 19114.62
0.3144 | 19119.79
0.3144 | 19125.01
0.3144 | 19130.72
0.3144 | 19136.97
0.3144 | 19143.62
0.3144 | 19150.37
0.3144 | 19157.21
0.3144 | 19163.96
0.3144 | 19170.33
0.3144 | 19176.35
0.3144 | 19182.35
0.3155978 | 19188.07
0.3155978 | 19193.68
0.3156 | 19199.87
0.3156 | 19206.3
0.3156 | 19213.26
0.3156 | 19220.51
0.3156 | 19227.82
0.3156 | 19234.46
0.3156 | 19240.49
0.3156 | 19246.02
0.3156 | 19251.15
0.3156 | 19256.66
0.3156 | 19262.87
0.3156 | 19269.91
0.3156 | 19277.32
0.3156 | 19284.85
0.3168 | 19292.15
0.3168 | 19298.9
0.3168 | 19305.18
0.3168 | 19311.08
0.3168 | 19316.72
0.3168 | 19322.13
0.3168 | 19327.82
0.3168 | 19333.82
0.3168 | 19340.41
0.3168 | 19347.66
0.3168 | 19354.82
0.3168 | 19361.68
0.318 | 19367.91
0.318 | 19373.37
0.318 | 19378.37
0.318 | 19383.43
0.318 | 19388.9
0.318 | 19395.12
0.318 | 19401.87
0.318 | 19408.94
0.318 | 19416.21
0.318 | 19423.27
0.3191978 | 19429.74
0.3180022 | 19436.01
0.3180022 | 19441.83
0.3192 | 19447.51
0.3192 | 19453.35
0.3192 | 19459.57
0.3192 | 19466.16
0.3192 | 19473.6
0.3192 | 19481.33
0.3192 | 19488.91
0.3192 | 19495.85
0.3192 | 19502.05
0.3192 | 19507.51
0.3192 | 19512.49
0.3192 | 19517.77
0.3192 | 19523.74
0.3192 | 19530.24
0.3203978 | 19537.04
0.3204 | 19544.21
0.3204 | 19551.13
0.3204 | 19557.74
0.3204 | 19564.01
0.3204 | 19570.19
0.3204 | 19576.1
0.3204 | 19581.77
0.3204 | 19587.83
0.3204 | 19594.33
0.3215978 | 19601.16
0.3215978 | 19608.66
0.3216 | 19616.68
0.3216 | 19624.21
0.3216 | 19631.13
0.3216 | 19637.4
0.3216 | 19643.05
0.3216 | 19648.51
0.3216 | 19654.3
0.3216 | 19660.79
0.3216 | 19668.04
0.3216 | 19675.77
0.3227978 | 19683.38
0.3228 | 19690.9
0.3228 | 19698.08
0.3228 | 19704.65
0.3228 | 19710.51
0.3228 | 19716.47
0.3228 | 19722.57
0.3228 | 19728.76
0.3228 | 19735.54
0.3228 | 19742.99
0.3228 | 19750.72
0.3239978 | 19758.46
0.324 | 19765.94
0.324 | 19772.62
0.324 | 19778.72
0.324 | 19784.46
0.324 | 19790.15
0.324 | 19796.35
0.324 | 19803.33
0.324 | 19810.76
0.324 | 19818.58
0.3252 | 19826.33
0.3252 | 19833.79
0.3252 | 19840.74
0.3252 | 19847.26
0.324 | 19853.41
0.3251978 | 19859.58
0.3252 | 19865.74
0.3252 | 19872.4
0.3252 | 19879.8
0.3252 | 19887.82
0.3263978 | 19896.07
0.3252022 | 19904.05
0.3252 | 19911.41
0.3252 | 19917.79
0.3252 | 19923.62
0.3263978 | 19929.32
0.3264 | 19935.46
0.3264 | 19942.26
0.3264 | 19949.8
0.3264 | 19957.47
0.3264 | 19965.16
0.3264 | 19972.58
0.3264 | 19979.51
0.3264 | 19985.93
0.3264 | 19992.12
0.3264 | 19998.05
0.3264 | 20004.04
0.3276 | 20010.33
0.3276 | 20017.16
0.3276 | 20024.55
0.3276 | 20032.37
0.3276 | 20040.4
0.3276 | 20048.1
0.3276 | 20054.96
0.3276 | 20061.21
0.3276 | 20067.21
0.3276 | 20073.21
0.3276 | 20079.65
0.3288 | 20086.97
0.3288 | 20094.83
0.3288 | 20102.8
0.3288 | 20110.58
0.3288 | 20118.26
0.3288 | 20125.33
0.3288 | 20131.94
0.3288 | 20138.07
0.3288 | 20144.22
0.3288 | 20150.3
0.3288 | 20156.94
0.3299978 | 20164.08
0.33 | 20171.91
0.33 | 20179.82
0.33 | 20187.57
0.33 | 20194.74
0.33 | 20201.32
0.33 | 20207.35
0.33 | 20213.37
0.33 | 20219.47
0.33 | 20226.12
0.3311978 | 20233.26
0.3312 | 20240.91
0.3312 | 20248.58
0.3312 | 20256.12
0.3312 | 20263.44
0.3312 | 20270.37
0.3312 | 20276.8
0.3312 | 20283.15
0.3312 | 20289.79
0.3312 | 20296.44
0.3312 | 20303.62
0.3323978 | 20311.44
0.3312 | 20319.79
0.3312 | 20328.04
0.3312 | 20335.91
0.3323978 | 20343.08
0.3324 | 20349.55
0.3324 | 20355.4
0.3324 | 20361.38
0.3324 | 20368.07
0.3335978 | 20375.24
0.3335978 | 20382.77
0.3336 | 20390.71
0.3324022 | 20398.57
0.3324 | 20406.07
0.3324 | 20413.38
0.3335978 | 20420.43
0.3335978 | 20427.12
0.3336 | 20433.63
0.3336 | 20440.4
0.3336 | 20447.47
0.3336 | 20455.01
0.3336 | 20463.27
0.3336 | 20472.08
0.3336 | 20480.55
0.3336 | 20488.54
0.3336 | 20495.69
0.3348 | 20502.04
0.3348 | 20507.89
0.3348 | 20514.09
0.3348 | 20520.78
0.3348 | 20528.42
0.3348 | 20536.42
0.3348 | 20544.76
0.3348 | 20552.95
0.3348 | 20560.84
0.3348 | 20568.09
0.3359978 | 20574.92
0.336 | 20581.4
0.336 | 20587.61
0.336 | 20594.09
0.336 | 20600.92
0.336 | 20608.5
0.336 | 20616.62
0.336 | 20624.87
0.336 | 20632.7
0.336 | 20640.19
0.3371978 | 20646.94
0.3372 | 20652.98
0.3372 | 20658.95
0.3372 | 20665.22
0.3372 | 20672.04
0.3372 | 20679.39
0.3372 | 20687.31
0.3372 | 20695.34
0.3372 | 20703.34
0.3383978 | 20710.89
0.3383978 | 20717.92
0.3384 | 20724.5
0.3384 | 20731
0.3384 | 20737.36
0.3372022 | 20744.26
0.3372 | 20751.65
0.3383978 | 20759.69
0.3384 | 20768.09
0.3384 | 20776.53
0.3384 | 20784.39
0.3384 | 20791.72
0.3384 | 20798.28
0.3384 | 20804.42
0.3384 | 20810.89
0.3384 | 20817.75
0.3384 | 20825
0.3384 | 20832.69
0.3384 | 20840.58
0.3396 | 20848.2
0.3396 | 20855.59
0.3396 | 20862.56
0.3396 | 20869.29
0.3396 | 20875.9
0.3396 | 20882.37
0.3396 | 20889.17
0.3396 | 20896.34
0.3396 | 20903.94
0.3396 | 20911.94
0.3408 | 20920.37
0.3408 | 20928.5
0.3408 | 20936.47
0.3408 | 20943.87
0.3408 | 20950.79
0.3408 | 20957.51
0.3408 | 20964.51
0.3408 | 20972.01
0.3408 | 20980.2
0.3408 | 20988.79
0.3419978 | 20997.42
0.342 | 21005.83
0.342 | 21013.89
0.342 | 21021.33
0.342 | 21028.34
0.342 | 21035.11
0.342 | 21041.86
0.342 | 21048.92
0.342 | 21056.44
0.342 | 21064.53
0.3432 | 21073
0.3432 | 21081.62
0.3432 | 21089.84
0.3432 | 21097.44
0.3432 | 21104.39
0.3432 | 21111.15
0.3432 | 21117.86
0.3432 | 21124.89
0.3432 | 21132.86
0.3432 | 21141.45
0.3443978 | 21150.17
0.3444 | 21158.76
0.3444 | 21167.2
0.3444 | 21174.97
0.3444 | 21182.33
0.3444 | 21189.44
0.3444 | 21196.51
0.3444 | 21203.61
0.3444 | 21211.2
0.3444 | 21219.31
0.3456 | 21227.9
0.3456 | 21236.87
0.3456 | 21245.5
0.3456 | 21253.42
0.3456 | 21260.61
0.3467978 | 21267.14
0.3456 | 21273.51
0.3456 | 21280.51
0.3468 | 21288.01
0.3468 | 21296.04
0.3468 | 21304.51
0.3468 | 21313.01
0.3468 | 21320.97
0.3468 | 21328.64
0.3468 | 21336.01
0.3479978 | 21342.83
0.3468022 | 21349.37
0.3468 | 21355.98
0.3468 | 21363.01
0.348 | 21370.51
0.348 | 21378.64
0.348 | 21387.08
0.348 | 21395.45
0.348 | 21403.2
0.348 | 21410.34
0.348 | 21416.73
0.348 | 21422.97
0.348 | 21429.58
0.3492 | 21436.67
0.3492 | 21444.23
0.3492 | 21452.51
0.3492 | 21460.95
0.3492 | 21469.26
0.3492 | 21477.31
0.3492 | 21484.94
0.3492 | 21492.23
0.3492 | 21499.26
0.3492 | 21506.15
0.3504 | 21513.09
0.3504 | 21520.48
0.3504 | 21528.36
0.3504 | 21536.58
0.3504 | 21544.95
0.3504 | 21553.08
0.3504 | 21560.59
0.3504 | 21567.45
0.3504 | 21573.92
0.3504 | 21580.33
0.3516 | 21587.01
0.3516 | 21594.2
0.3516 | 21602.01
0.3516 | 21610.14
0.3516 | 21618.51
0.3516 | 21626.76
0.3516 | 21634.75
0.3516 | 21642.23
0.3516 | 21649.58
0.3516 | 21656.64
0.3516 | 21663.76
0.3516 | 21671.22
0.3527978 | 21679.15
0.3528 | 21687.56
0.3528 | 21696.37
0.3528 | 21705.31
0.3528 | 21713.65
0.3528 | 21721.53
0.3528 | 21728.59
0.3528 | 21735.14
0.3528 | 21741.75
0.3528 | 21749.03
0.3539978 | 21756.83
0.354 | 21764.84
0.354 | 21773.5
0.354 | 21782.03
0.354 | 21790.12
0.354 | 21797.76
0.354 | 21805.29
0.354 | 21812.34
0.354 | 21819.37
0.354 | 21826.54
0.354 | 21834.19
0.354 | 21842.34
0.3551978 | 21851.28
0.3552 | 21860.31
0.3552 | 21869.31
0.3552 | 21877.53
0.3552 | 21885
0.3552 | 21891.69
0.3552 | 21898.22
0.3552 | 21905.17
0.3552 | 21912.76
0.3552 | 21921.04
0.3552 | 21929.83
0.3564 | 21938.64
0.3564 | 21947.26
0.3564 | 21955.36
0.3564 | 21962.9
0.3564 | 21969.95
0.3564 | 21976.84
0.3564 | 21983.65
0.3564 | 21990.78
0.3564 | 21998.48
0.3564 | 22006.79
0.3575978 | 22015.61
0.3576 | 22024.11
0.3576 | 22032.26
0.3576 | 22039.79
0.3576 | 22046.58
0.3576 | 22052.89
0.3576 | 22059.5
0.3576 | 22066.61
0.3576 | 22074.14
0.3576 | 22082.23
0.3576 | 22090.64
0.3576 | 22099.14
0.3588 | 22107.42
0.3588 | 22115.2
0.3588 | 22122.61
0.3588 | 22129.65
0.3588 | 22136.51
0.3588 | 22143.58
0.3588 | 22151.15
0.36 | 22159.25
0.3588 | 22167.87
0.36 | 22176.81
0.36 | 22185.65
0.36 | 22193.87
0.36 | 22201.42
0.36 | 22208.25
0.36 | 22214.62
0.36 | 22221.17
0.36 | 22228.34
0.36 | 22235.92
0.36 | 22243.95
0.36 | 22252.36
0.3611978 | 22260.64
0.3612 | 22268.37
0.3612 | 22275.78
0.3612 | 22282.86
0.3612 | 22289.59
0.3612 | 22296.17
0.3612 | 22303.4
0.3612 | 22311.01
0.3612 | 22319.09
0.3623978 | 22327.75
0.3623978 | 22336.9
0.3623978 | 22345.47
0.3624 | 22353.69
0.3624 | 22361.4
0.3624 | 22368.53
0.3624 | 22375.17
0.3624 | 22382.28
0.3624 | 22389.94
0.3624 | 22398.15
0.3624 | 22406.8
0.3624 | 22415.74
0.3635978 | 22424.4
0.3636 | 22432.68
0.3636 | 22440.46
0.3636 | 22447.63
0.3636 | 22454.52
0.3636 | 22461.68
0.3636 | 22468.9
0.3636 | 22476.7
0.3647978 | 22485.2
0.3648 | 22494.07
0.3648 | 22502.79
0.3648 | 22511.38
0.3648 | 22519.26
0.3648 | 22526.52
0.3648 | 22533.43
0.3648 | 22540.55
0.3648 | 22548.1
0.366 | 22556.18
0.366 | 22564.65
0.366 | 22573.52
0.366 | 22582.21
0.366 | 22590.62
0.366 | 22598.68
0.366 | 22606.49
0.366 | 22613.82
0.366 | 22621.16
0.366 | 22628.52
0.366 | 22636.41
0.366 | 22644.98
0.3671978 | 22654.41
0.3672 | 22663.98
0.3672 | 22672.95
0.3672 | 22681.21
0.3672 | 22688.62
0.3672 | 22695.26
0.3683978 | 22701.99
0.3672 | 22709.24
0.3672 | 22717.09
0.3672 | 22725.43
0.3684 | 22733.93
0.3684 | 22742.37
0.3684 | 22750.49
0.3684 | 22758.3
0.3684 | 22765.55
0.3684 | 22772.51
0.3684 | 22779.1
0.3684 | 22785.87
0.3684 | 22793.09
0.3684 | 22800.85
0.3696 | 22809.38
0.3696 | 22818.26
0.3696 | 22827.07
0.3696 | 22835.2
0.3696 | 22842.62
0.3696 | 22849.21
0.3696 | 22855.71
0.3696 | 22862.55
0.3696 | 22870.16
0.3708 | 22878.48
0.3708 | 22887.23
0.3708 | 22895.79
0.3708 | 22904.26
0.3708 | 22912.35
0.3708 | 22919.93
0.3708 | 22927.23
0.3708 | 22934.37
0.372 | 22941.18
0.372 | 22948.04
0.372 | 22955.48
0.372 | 22963.38
0.372 | 22971.88
0.372 | 22980.7
0.372 | 22989.23
0.372 | 22996.98
0.372 | 23004.07
0.372 | 23010.51
0.3731978 | 23016.77
0.3732 | 23023.43
0.3732 | 23030.74
0.3732 | 23038.6
0.3732 | 23046.88
0.3732 | 23055.26
0.3732 | 23063.7
0.3732 | 23071.79
0.3744 | 23079.57
0.3744 | 23086.96
0.3744 | 23094.16
0.3744 | 23101.26
0.3744 | 23108.68
0.3744 | 23116.43
0.3744 | 23124.87
0.3744 | 23133.77
0.3744 | 23142.77
0.3744 | 23151.15
0.3755978 | 23158.95
0.3756 | 23165.96
0.3756 | 23172.51
0.3756 | 23179.02
0.3756 | 23186.3
0.3756 | 23194.1
0.3756 | 23202.41
0.3756 | 23210.98
0.3756 | 23219.45
0.3756 | 23227.73
0.3756 | 23235.73
0.3767978 | 23243.51
0.3768 | 23251.05
0.3768 | 23258.55
0.3768 | 23265.8
0.3768 | 23273.54
0.3768 | 23281.7
0.3768 | 23290.41
0.3768 | 23299.51
0.3768 | 23308.7
0.378 | 23317.23
0.378 | 23324.96
0.378 | 23332.12
0.378 | 23338.99
0.378 | 23345.85
0.378 | 23353.54
0.378 | 23361.95
0.378 | 23370.88
0.378 | 23379.88
0.3792 | 23388.91
0.3792 | 23397.2
0.3792 | 23405.13
0.3792 | 23412.57
0.3792 | 23419.88
0.3792 | 23427.09
0.3792 | 23434.55
0.3792 | 23442.34
0.3792 | 23450.71
0.3792 | 23459.34
0.3792 | 23467.96
0.3803978 | 23476.34
0.3804 | 23483.96
0.3804 | 23490.68
0.3804 | 23497.07
0.3804 | 23503.54
0.3804 | 23510.59
0.3804 | 23518.32
0.3815978 | 23526.73
0.3816 | 23535.35
0.3816 | 23544.13
0.3816 | 23552.63
0.3816 | 23560.66
0.3816 | 23568.24
0.3816 | 23575.54
0.3816 | 23582.48
0.3816 | 23589.35
0.3816 | 23596.91
0.3816 | 23605.2
0.3816 | 23614.1
0.3816 | 23623.29
0.3828 | 23632.41
0.3828 | 23640.66
0.3828 | 23648.01
0.3828 | 23654.55
0.3828 | 23660.96
0.3828 | 23667.54
0.3828 | 23674.8
0.3828 | 23682.7
0.3828 | 23691.01
0.384 | 23699.48
0.384 | 23707.63
0.384 | 23715.46
0.384 | 23722.96
0.384 | 23730.05
0.384 | 23736.87
0.384 | 23743.71
0.384 | 23750.88
0.384 | 23758.54
0.384 | 23766.85
0.384 | 23775.79
0.3852 | 23785.07
0.3852 | 23794.01
0.3852 | 23802.32
0.3852 | 23809.8
0.3852 | 23816.68
0.3852 | 23823.38
0.3852 | 23830.41
0.3852 | 23838.07
0.3863978 | 23846.54
0.3864 | 23855.41
0.3864 | 23864.41
0.3864 | 23873.13
0.3864 | 23881.57
0.3864 | 23889.52
0.3864 | 23896.9
0.3864 | 23904.1
0.3864 | 23911.43
0.3864 | 23918.79
0.3875978 | 23926.7
0.3876 | 23935.32
0.3876 | 23944.51
0.3876 | 23953.57
0.3876 | 23962.45
0.3876 | 23970.48
0.3876 | 23977.74
0.3876 | 23984.52
0.3876 | 23991.57
0.3876 | 23998.91
0.3876 | 24007.23
0.3888 | 24016.35
0.3888 | 24025.63
0.3888 | 24034.66
0.3888 | 24043.41
0.3888 | 24051.63
0.3888 | 24059.18
0.3899978 | 24066.55
0.39 | 24073.91
0.39 | 24081.51
0.39 | 24089.37
0.39 | 24097.93
0.39 | 24106.99
0.39 | 24116.37
0.39 | 24125.37
0.3912 | 24133.71
0.3912 | 24141.29
0.3912 | 24148.29
0.3912 | 24155.07
0.3912 | 24162.32
0.3912 | 24170.37
0.3912 | 24179.05
0.3912 | 24187.99
0.3912 | 24196.96
0.3912 | 24205.43
0.3912 | 24213.3
0.3923978 | 24220.71
0.3924 | 24227.66
0.3924 | 24234.3
0.3924 | 24241.37
0.3924 | 24248.76
0.3935978 | 24256.6
0.3936 | 24265.16
0.3936 | 24274.26
0.3936 | 24282.91
0.3936 | 24291.29
0.3936 | 24298.96
0.3936 | 24305.84
0.3936 | 24312.35
0.3936 | 24319.26
0.3936 | 24326.63
0.3936 | 24334.71
0.3948 | 24343.27
0.3948 | 24352.18
0.3948 | 24360.96
0.3948 | 24369.37
0.3948 | 24377.28
0.3948 | 24384.84
0.3948 | 24391.9
0.3948 | 24398.9
0.396 | 24405.86
0.396 | 24413.42
0.396 | 24421.43
0.396 | 24429.81
0.396 | 24438.5
0.396 | 24447.03
0.3972 | 24454.87
0.3972 | 24461.96
0.3972 | 24468.62
0.3972 | 24474.98
0.3972 | 24481.81
0.3972 | 24489.23
0.3972 | 24497.25
0.3972 | 24505.81
0.3972 | 24514.5
0.3972 | 24522.96
0.3972 | 24531.09
0.3972 | 24538.82
0.3983978 | 24546.39
0.3983978 | 24553.81
0.3984 | 24561.5
0.3984 | 24569.4
0.3984 | 24577.68
0.3984 | 24586.46
0.3995978 | 24595.78
0.3984 | 24604.93
0.3995978 | 24613.43
0.3996 | 24621.56
0.3996 | 24628.9
0.3996 | 24635.61
0.3996 | 24642.46
0.3996 | 24649.92
0.3996 | 24657.82
0.3996 | 24666.29
0.4007978 | 24674.89
0.4008 | 24683.36
0.4008 | 24691.67
0.4008 | 24699.71
0.4008 | 24707.15
0.4008 | 24714.37
0.4008 | 24721.71
0.4008 | 24729.32
0.4008 | 24737.28
0.4008 | 24745.93
0.4019978 | 24755.37
0.402 | 24764.93
0.402 | 24774.12
0.402 | 24782.65
0.402 | 24790.26
0.402 | 24797.18
0.402 | 24803.76
0.402 | 24810.7
0.402 | 24818.29
0.4031978 | 24826.79
0.4032 | 24835.7
0.4032 | 24844.92
0.4032 | 24853.79
0.4032 | 24862.29
0.4032 | 24870.06
0.4032 | 24877.42
0.4032 | 24884.42
0.4032 | 24891.56
0.4032 | 24898.98
0.4032 | 24906.98
0.4032 | 24915.64
0.4032 | 24924.73
0.4043978 | 24933.7
0.4044 | 24942.17
0.4044 | 24950.01
0.4044 | 24956.92
0.4044 | 24963.37
0.4056 | 24969.98
0.4056 | 24977.09
0.4056 | 24984.79
0.4056 | 24992.98
0.4056 | 25001.64
0.4056 | 25010.14
0.4056 | 25018.48
0.4056 | 25026.46
0.4056 | 25033.95
0.4056 | 25041.07
0.4056 | 25048.25
0.4068 | 25055.45
0.4068 | 25063.06
0.4068 | 25071.37
0.4068 | 25080.4
0.4068 | 25089.71
0.4068 | 25098.96
0.4068 | 25107.62
0.4068 | 25115.62
0.4068 | 25122.73
0.408 | 25129.56
0.408 | 25136.4
0.408 | 25143.89
0.408 | 25151.86
0.408 | 25160.42
0.408 | 25168.92
0.408 | 25177.32
0.408 | 25185.28
0.408 | 25192.65
0.4092 | 25199.59
0.4092 | 25206.57
0.4092 | 25213.61
0.4092 | 25220.62
0.4092 | 25228.21
0.4092 | 25236.37
0.4092 | 25244.93
0.4092 | 25253.9
0.4092 | 25262.9
0.4092 | 25271.15
0.4104 | 25278.79
0.4104 | 25285.87
0.4104 | 25292.75
0.4104 | 25299.98
0.4104 | 25308.11
0.4104 | 25316.92
0.4104 | 25326.14
0.4104 | 25335.26
0.4104 | 25344.29
0.4116 | 25352.67
0.4116 | 25360.39
0.4116 | 25367.79
0.4116 | 25375.03
0.4116 | 25382.15
0.4116 | 25389.46
0.4127978 | 25397.59
0.4128 | 25406.15
0.4128 | 25414.96
0.4128 | 25424
0.4128 | 25432.75
0.4128 | 25440.5
0.4128 | 25447.51
0.4128 | 25454.51
0.4128 | 25461.48
0.4128 | 25469.06
0.4128 | 25477.37
0.4128 | 25486.56
0.4128 | 25495.9
0.414 | 25505.18
0.414 | 25514.09
0.414 | 25522.46
0.414 | 25530.4
0.414 | 25538.01
0.414 | 25545.36
0.414 | 25552.93
0.414 | 25561.03
0.4152 | 25569.84
0.4152 | 25579
0.4152 | 25588.53
0.4152 | 25597.53
0.4152 | 25605.81
0.4152 | 25613.18
0.4152 | 25620.11
0.4152 | 25627.09
0.4163978 | 25634.43
0.4164 | 25642.45
0.4164 | 25651.07
0.4164 | 25659.89
0.4164 | 25668.54
0.4164 | 25676.98
0.4164 | 25685.2
0.4164 | 25692.95
0.4164 | 25700.39
0.4164 | 25707.65
0.4176 | 25715.14
0.4176 | 25722.81
0.4176 | 25730.96
0.4176 | 25739.71
0.4176 | 25748.65
0.4187978 | 25757.43
0.4188 | 25765.65
0.4188 | 25773.15
0.4188 | 25780.07
0.4188 | 25786.75
0.4188 | 25793.75
0.4188 | 25801.45
0.4188 | 25809.82
0.4188 | 25818.73
0.4188 | 25827.79
0.4199978 | 25836.51
0.42 | 25844.89
0.42 | 25852.73
0.42 | 25860.34
0.42 | 25867.68
0.42 | 25875.07
0.42 | 25882.45
0.42 | 25890.29
0.42 | 25898.34
0.42 | 25907.03
0.4212 | 25915.53
0.4212 | 25923.75
0.4212 | 25931.23
0.4212 | 25938.4
0.4212 | 25944.87
0.4212 | 25951.46
0.4212 | 25958.51
0.4212 | 25966.15
0.4223978 | 25974.11
0.4224 | 25982.42
0.4224 | 25990.95
0.4224 | 25999.32
0.4224 | 26007.42
0.4224 | 26015.36
0.4224 | 26022.98
0.4224 | 26030.43
0.4224 | 26037.86
0.4235978 | 26045.61
0.4236 | 26053.73
0.4236 | 26062.61
0.4236 | 26071.86
0.4236 | 26081.14
0.4236 | 26089.95
0.4236 | 26098
0.4236 | 26105.36
0.4236 | 26112.14
0.4248 | 26119.03
0.4248 | 26126.32
0.4248 | 26134.29
0.4248 | 26142.57
0.4248 | 26151.26
0.4248 | 26159.98
0.4248 | 26168.61
0.4248 | 26176.64
0.4259978 | 26184.65
0.426 | 26192.32
0.426 | 26199.82
0.426 | 26207.31
0.426 | 26215.31
0.426 | 26223.62
0.426 | 26232.68
0.426 | 26242.15
0.426 | 26251.53
0.4271978 | 26260.18
0.4271978 | 26268.17
0.426 | 26275.34
0.426 | 26282.25
0.426 | 26289.29
0.426 | 26297.32
0.4272 | 26306.01
0.4272 | 26315.07
0.4272 | 26324.39
0.4272 | 26333.48
0.4284 | 26342.01
0.4284 | 26349.93
0.4284 | 26357.53
0.4284 | 26364.75
0.4284 | 26371.92
0.4284 | 26379.5625
0.4284 | 26387.45
0.4284 | 26396.17
0.4284 | 26405.45
0.4296 | 26414.52
0.4296 | 26422.98
0.4296 | 26431.05
0.4296 | 26438.125
0.4296 | 26444.45
0.4296 | 26451.125
0.4296 | 26458.14
0.4296 | 26465.8125
0.4296 | 26474.1875
0.4307978 | 26483.03125
0.4308 | 26491.96875
0.4308 | 26500.75
0.4308 | 26508.875
0.4308 | 26516.3125
0.4308 | 26523.5
0.4308 | 26530.40625
0.4308 | 26537.33
0.432 | 26544.84375
0.432 | 26553.0625
0.432 | 26561.9375
0.432 | 26571.125
0.432 | 26580.25
0.432 | 26588.78125
0.432 | 26596.5
0.432 | 26603.28125
0.432 | 26609.90625
0.4331978 | 26616.64
0.4332 | 26623.89
0.4332 | 26631.73
0.4332 | 26640.05
0.4332 | 26648.55
0.4332 | 26656.71875
0.4332 | 26664.64
0.4332 | 26672.25
0.4332 | 26679.53125
0.4332 | 26686.375
0.4344 | 26693.46875
0.4344 | 26700.71875
0.4344 | 26708.42
0.4344 | 26716.67
0.4344 | 26725.7
0.4344 | 26735.02
0.4344 | 26744.14
0.4356 | 26752.55
0.4356 | 26760.33
0.4356 | 26767.46875
0.4356 | 26774.33
0.4356 | 26781.6875
0.4356 | 26789.77
0.4356 | 26798.55
0.4356 | 26807.67
0.4356 | 26816.89
0.4367978 | 26825.73
0.4368 | 26834.33
0.4368 | 26842.4375
0.4368 | 26850.02
0.4368 | 26857.45
0.4368 | 26864.98
0.4368 | 26872.59375
0.4368 | 26880.77
0.438 | 26889.67
0.438 | 26898.83
0.438 | 26907.92
0.438 | 26916.73
0.438 | 26924.67
0.438 | 26931.9375
0.4391978 | 26939
0.4392 | 26946.375
0.4392 | 26954.1875
0.4392 | 26962.5
0.4392 | 26971.4375
0.4392 | 26980.5625
0.4392 | 26989.5
0.4392 | 26998.09375
0.4392 | 27006.40625
0.4392 | 27014.1875
0.4404 | 27021.78125
0.4404 | 27029.28125
0.4404 | 27036.96875
0.4404 | 27045.28125
0.4404 | 27054.40625
0.4404 | 27064.03125
0.4404 | 27073.59375
0.4404 | 27082.75
0.4416 | 27091.0625
0.4416 | 27098.36
0.4416 | 27105.09375
0.4416 | 27111.96875
0.4416 | 27119.34375
0.4428 | 27127.34375
0.4428 | 27135.75
0.4428 | 27144.34375
0.4428 | 27152.9375
0.4428 | 27161.15625
0.4428 | 27169.0625
0.4428 | 27176.61
0.4428 | 27183.78125
0.4428 | 27190.6875
0.4428 | 27197.7
0.4439978 | 27204.9375
0.444 | 27212.98
0.444 | 27221.7
0.444 | 27230.64
0.444 | 27239.42
0.444 | 27247.8
0.444 | 27255.23
0.444 | 27261.86
0.444 | 27268.65625
0.4452 | 27275.65625
0.4452 | 27283.39
0.4452 | 27291.83
0.4452 | 27300.92
0.4452 | 27309.73
0.4464 | 27318.39
0.4464 | 27326.64
0.4464 | 27334.5
0.4464 | 27341.65625
0.4464 | 27348.73
0.4464 | 27355.8125
0.4464 | 27362.73
0.4464 | 27370.03125
0.4464 | 27378.14
0.4464 | 27386.8
0.4475978 | 27395.64
0.4475978 | 27404.27
0.4476 | 27412.23
0.4476 | 27419.25
0.4476 | 27425.625
0.4476 | 27432.25
0.4476 | 27439.09375
0.4476 | 27446.64
0.4476 | 27455.02
0.4488 | 27463.92
0.4488 | 27472.7
0.4488 | 27481.48
0.4488 | 27489.89
0.4488 | 27497.90625
0.4488 | 27505.46875
0.4488 | 27512.71875
0.4488 | 27520
0.4488 | 27527.67
0.4488 | 27535.75
0.4499978 | 27544.5625
0.45 | 27553.875
0.45 | 27563.21875
0.45 | 27572.125
0.45 | 27580.28125
0.45 | 27587.61
0.45 | 27594.42
0.45 | 27601.5625
0.45 | 27609.125
0.45 | 27617.14
0.4511978 | 27625.8
0.4512 | 27634.7
0.4512 | 27643.23
0.4512 | 27651.77
0.4512 | 27660.02
0.4512 | 27668
0.4512 | 27675.7
0.4512 | 27683.27
0.4524 | 27690.8
0.4524 | 27698.67
0.4524 | 27707.05
0.4524 | 27715.98
0.4524 | 27725.33
0.4524 | 27734.55
0.4524 | 27743.17
0.4524 | 27751.05
0.4535978 | 27758.27
0.4536 | 27765.2
0.4536 | 27772.46875
0.4536 | 27780.42
0.4536 | 27789.17
0.4536 | 27798.45
0.4536 | 27807.86
0.4536 | 27817.08
0.4536 | 27825.95
0.4536 | 27834.11
0.4548 | 27841.67
0.4548 | 27849.03125
0.4548 | 27856.21875
0.4548 | 27863.53125
0.4548 | 27871.46875
0.4548 | 27880.125
0.4548 | 27889.15625
0.456 | 27897.9375
0.456 | 27906.375
0.456 | 27914.08
0.456 | 27920.98
0.456 | 27927.375
0.456 | 27933.95
0.456 | 27941.17
0.456 | 27948.9375
0.456 | 27957.5
0.456 | 27966.3125
0.456 | 27975.21875
0.456 | 27983.84375
0.4572 | 27991.96875
0.4572 | 27999.59375
0.4572 | 28006.90625
0.4583978 | 28014.125
0.4583978 | 28021.39
0.4572 | 28029.21875
0.4583978 | 28037.84375
0.4572022 | 28046.96875
0.4584 | 28056.46875
0.4584 | 28065.84375
0.4584 | 28074.40625
0.4584 | 28081.95
0.4584 | 28088.78125
0.4584 | 28095.21875
0.4584 | 28101.95
0.4596 | 28109.1875
0.4596 | 28117.14
0.4596 | 28125.64
0.4596 | 28134.3
0.4596 | 28142.58
0.4596 | 28150.67
0.4596 | 28158.21875
0.4596 | 28165.4375
0.4596 | 28172.53125
0.4596 | 28179.67
0.4596 | 28187.15625
0.4608 | 28195.125
0.4608 | 28203.96875
0.4608 | 28213.46875
0.4608 | 28222.96875
0.4608 | 28232.15625
0.4608 | 28240.6875
0.462 | 28248.17
0.462 | 28254.96875
0.462 | 28261.90625
0.462 | 28269.23
0.462 | 28277.39
0.462 | 28286.23
0.462 | 28295.42
0.462 | 28304.61
0.462 | 28313.58
0.4632 | 28321.95
0.4632 | 28329.77
0.4632 | 28337.3
0.4632 | 28344.53125
0.4632 | 28351.8
0.4632 | 28359.40625
0.4632 | 28367.625
0.4632 | 28376.34375
0.4632 | 28385.52
0.4632 | 28394.83
0.4644 | 28403.61
0.4644 | 28411.58
0.4644 | 28418.97
0.4644 | 28426.1
0.4655978 | 28433.25
0.4656 | 28441.17
0.4656 | 28449.92
0.4656 | 28459.24
0.4656 | 28468.61
0.4656 | 28477.8
0.4656 | 28486.36
0.4656 | 28494.49
0.4667978 | 28502.16
0.4668 | 28509.5
0.4668 | 28516.83
0.4668 | 28524.49
0.4668 | 28532.36
0.4668 | 28540.99
0.4668 | 28550.36
0.4668 | 28559.89
0.4668 | 28569.11
0.4668 | 28577.71
0.4668 | 28585.35
0.468 | 28592.28
0.468 | 28599.14
0.468 | 28606.63
0.468 | 28614.77
0.468 | 28623.52
0.4691978 | 28632.64
0.4692 | 28641.61
0.4692 | 28650.05
0.4692 | 28658.11
0.4692 | 28665.5
0.4692 | 28672.38
0.4692 | 28679.13
0.4692 | 28685.89
0.4692 | 28693.16
0.4692 | 28701.14
0.4703978 | 28709.86
0.4704 | 28718.99
0.4704 | 28728.02
0.4704 | 28736.36
0.4704 | 28744.1
0.4704 | 28750.97
0.4704 | 28757.53
0.4704 | 28764.69
0.4715978 | 28772.41
0.4716 | 28780.78
0.4716 | 28789.75
0.4716 | 28799.06
0.4716 | 28808
0.4727978 | 28816.56
0.4728 | 28824.63
0.4728 | 28832.28
0.4728 | 28839.35
0.4728 | 28846.31
0.4728 | 28853.44
0.4728 | 28860.83
0.4728 | 28868.86
0.4728 | 28877.42
0.4728 | 28886.14
0.4739978 | 28894.46
0.474 | 28902.31
0.474 | 28909.39
0.474 | 28915.97
0.474 | 28922.52
0.474 | 28929.74
0.474 | 28937.46
0.474 | 28945.86
0.474 | 28954.67
0.474 | 28963.64
0.4751978 | 28972.11
0.4752 | 28980.36
0.4752 | 28988.19
0.4752 | 28995.8
0.4763978 | 29003.19
0.4764 | 29010.71
0.4752 | 29018.46
0.4763978 | 29026.74
0.4764 | 29035.55
0.4764 | 29044.83
0.4764 | 29054.08
0.4764 | 29062.96
0.4764 | 29071.05
0.4764 | 29078.44
0.4764 | 29085.03
0.4764 | 29091.89
0.4776 | 29099
0.4776 | 29106.85
0.4776 | 29115.22
0.4776 | 29124.03
0.4776 | 29132.72
0.4776 | 29141.35
0.4776 | 29149.44
0.4776 | 29157.19
0.4776 | 29164.63
0.4776 | 29172.11
0.4776 | 29179.91
0.4788 | 29188.1
0.4788 | 29196.88
0.4788 | 29206.25
0.4788 | 29215.97
0.4788 | 29225.25
0.4788 | 29233.88
0.4788 | 29241.71
0.4799978 | 29248.94
0.48 | 29255.52
0.48 | 29262.56
0.48 | 29270.49
0.48 | 29278.99
0.48 | 29288.08
0.48 | 29297.55
0.48 | 29306.86
0.48 | 29315.61
0.48 | 29323.66
0.4811978 | 29331.28
0.4812 | 29338.63
0.4812 | 29345.74
0.4812 | 29353.25
0.4812 | 29361.6
0.4812 | 29370.56
0.4812 | 29379.94
0.4824 | 29389.16
0.4824 | 29397.75
0.4824 | 29405.6
0.4824 | 29412.36
0.4824 | 29418.89
0.4824 | 29425.53
0.4824 | 29432.69
0.4824 | 29440.49
0.4824 | 29448.96
0.4836 | 29457.58
0.4836 | 29466.17
0.4836 | 29474.61
0.4836 | 29482.61
0.4836 | 29490.13
0.4836 | 29497.39
0.4836 | 29504.46
0.4836 | 29511.66
0.4836 | 29519.36
0.4836 | 29527.71
0.4836 | 29536.71
0.4848 | 29546.21
0.486 | 29555.46
0.486 | 29564.02
0.4848022 | 29571.71
0.486 | 29578.55
0.4848022 | 29585.17
0.486 | 29592.24
0.486 | 29599.72
0.486 | 29608
0.486 | 29616.56
0.486 | 29625.19
0.486 | 29633.35
0.4872 | 29641.28
0.4872 | 29648.69
0.4872 | 29655.92
0.4872 | 29662.77
0.4872 | 29669.86
0.4872 | 29677.1
0.4872 | 29684.77
0.4872 | 29692.96
0.4872 | 29701.77
0.4872 | 29710.92
0.4884 | 29719.99
0.4884 | 29728.49
0.4884 | 29736.47
0.4884 | 29744
0.4884 | 29751.25
0.4884 | 29759.06
0.4895978 | 29767.38
0.4896 | 29776.16
0.4896 | 29785.47
0.4896 | 29794.75
0.4896 | 29803.6
0.4908 | 29812.13
0.4908 | 29820.16
0.4908 | 29827.56
0.4908 | 29834.78
0.4908 | 29841.89
0.4908 | 29849.41
0.4908 | 29857.6
0.4908 | 29866.35
0.4908 | 29875.44
0.492 | 29884.66
0.492 | 29893.44
0.492 | 29901.41
0.492 | 29908.75
0.492 | 29915.99
0.492 | 29923.39
0.492 | 29931.44
0.492 | 29940.06
0.492 | 29949.35
0.4932 | 29958.75
0.4932 | 29968.03
0.4943978 | 29976.81
0.4932 | 29985.16
0.4932 | 29992.99
0.4932 | 30000.5
0.4943978 | 30007.83
0.4944 | 30015.44
0.4944 | 30023.66
0.4944 | 30032.31
0.4944 | 30041.69
0.4944 | 30051.31
0.4944 | 30060.35
0.4955978 | 30068.6
0.4956 | 30076.03
0.4956 | 30082.86
0.4956 | 30089.44
0.4956 | 30096.63
0.4956 | 30104.44
0.4956 | 30112.85
0.4956 | 30121.63
0.4956 | 30130.6
0.4956 | 30138.94
0.4956 | 30146.92
0.4967978 | 30154.36
0.4956 | 30161.33
0.4967978 | 30168.02
0.4968 | 30175.1
0.4968 | 30182.47
0.4968 | 30190.28
0.4968 | 30198.69
0.4979978 | 30207.5
0.498 | 30216.25
0.498 | 30224.47
0.498 | 30232.3
0.498 | 30239.24
0.498 | 30245.88
0.498 | 30252.77
0.498 | 30260.35
0.498 | 30268.72
0.498 | 30277.63
0.4992 | 30286.78
0.4992 | 30295.78
0.4992 | 30304.44
0.4992 | 30312.33
0.4992 | 30319.99
0.4992 | 30327.49
0.4992 | 30334.85
0.4992 | 30342.44
0.4992 | 30350.46
0.5004 | 30358.99
0.5004 | 30367.86
0.5004 | 30376.8
0.5004 | 30385.27
0.5004 | 30393.19
0.5004 | 30400.27
0.5004 | 30406.77
0.5004 | 30413.51
0.5016 | 30420.66
0.5016 | 30428.32
0.5016 | 30436.7
0.5016 | 30445.6
0.5016 | 30454.32
0.5016 | 30463.23
0.5016 | 30471.91
0.5016 | 30480.16
0.5027978 | 30488.12
0.5028 | 30495.91
0.5028 | 30503.51
0.5028 | 30511.48
0.5028 | 30519.95
0.5028 | 30529.01
0.5028 | 30538.66
0.5028 | 30548.35
0.5028 | 30557.41
0.504 | 30565.76
0.504 | 30573.34
0.504 | 30580.21
0.504 | 30587.26
0.504 | 30594.85
0.504 | 30603.1
0.504 | 30611.7
0.5052 | 30620.6
0.5052 | 30629.32
0.5052 | 30637.79
0.5052 | 30645.95
0.5052 | 30653.98
0.5052 | 30661.74
0.5052 | 30669.46
0.5063978 | 30677.24
0.5064 | 30685.49
0.5064 | 30694.3
0.5064 | 30703.68
0.5064 | 30713.4
0.5064 | 30723.02
0.5064 | 30731.87
0.5064 | 30739.9
0.5064 | 30747.16
0.5064 | 30754.18
0.5075978 | 30761.71
0.5076 | 30769.84
0.5076 | 30778.62
0.5076 | 30788.02
0.5076 | 30797.65
0.5076 | 30806.62
0.5076 | 30815.12
0.5088 | 30823.12
0.5088 | 30830.65
0.5088 | 30837.82
0.5088 | 30845.2
0.5088 | 30852.87
0.5088 | 30861.21
0.5088 | 30870.18
0.5099978 | 30879.55
0.51 | 30888.71
0.51 | 30897.43
0.51 | 30905.24
0.51 | 30912.1
0.51 | 30918.37
0.51 | 30924.9
0.51 | 30932.21
0.51 | 30940.23
0.51 | 30949.04
0.5112 | 30958.29
0.5112 | 30967.45
0.5112 | 30976.16
0.5112 | 30984.41
0.5112 | 30992.04
0.5112 | 30999.32
0.5112 | 31006.6
0.5123978 | 31013.9
0.5124 | 31021.82
0.5124 | 31030.6
0.5124 | 31040.04
0.5124 | 31049.82
0.5124 | 31059.51
0.5124 | 31068.29
0.5135978 | 31076.2
0.5136 | 31083.41
0.5136 | 31090.15
0.5136 | 31097.05
0.5136 | 31104.52
0.5136 | 31112.6
0.5136 | 31121.1
0.5136 | 31129.82
0.5136 | 31138.45
0.5136 | 31146.76
0.5136 | 31154.57
0.5136 | 31161.93
0.5147978 | 31168.98
0.5148 | 31176.05
0.5148 | 31183.37
0.5159978 | 31191.4
0.516 | 31199.99
0.516 | 31209.15
0.516 | 31218.46
0.516 | 31227.52
0.516 | 31235.9
0.516 | 31243.62
0.516 | 31250.93
0.516 | 31258.07
0.5172 | 31265.54
0.5172 | 31273.6
0.5172 | 31282.38
0.5172 | 31291.6
0.5172 | 31300.95
0.5172 | 31310.16
0.5172 | 31318.82
0.5172 | 31326.88
0.5172 | 31334.32
0.5183978 | 31341.65
0.5184 | 31349.23
0.5184 | 31357.13
0.5184 | 31365.63
0.5184 | 31374.76
0.5184 | 31384.29
0.5195978 | 31393.41
0.5196 | 31402.1
0.5196 | 31410.16
0.5196 | 31417.55
0.5196 | 31424.79
0.5196 | 31432.12
0.5196 | 31439.99
0.5208 | 31448.43
0.5208 | 31457.59
0.5208 | 31466.68
0.5208 | 31475.87
0.5208 | 31484.62
0.5208 | 31492.99
0.5208 | 31500.77
0.5208 | 31508.46
0.5219978 | 31516.02
0.522 | 31523.84
0.522 | 31532.27
0.522 | 31541.68
0.522 | 31551.34
0.522 | 31561.12
0.522 | 31570.55
0.522 | 31578.96
0.5231978 | 31586.29
0.5231978 | 31593.32
0.5232 | 31600.26
0.5232 | 31607.65
0.5232 | 31615.99
0.5232 | 31624.9
0.5232 | 31633.65
0.5243978 | 31642.43
0.5244 | 31650.99
0.5244 | 31658.96
0.5244 | 31666.55
0.5244 | 31673.9
0.5244 | 31681.02
0.5244 | 31688.01
0.5244 | 31695.49
0.5244 | 31703.48
0.5256 | 31712.29
0.5256 | 31721.48
0.5256 | 31730.6
0.5256 | 31739.04
0.5256 | 31746.59
0.5256 | 31753.45
0.5256 | 31760.27
0.5256 | 31767.54
0.5256 | 31775.55
0.5268 | 31784.43
0.5268 | 31793.74
0.5268 | 31802.93
0.5268 | 31811.84
0.5268 | 31820.3
0.5268 | 31828.29
0.5268 | 31835.9
0.528 | 31843.24
0.528 | 31850.51
0.528 | 31857.82
0.528 | 31865.59
0.528 | 31873.77
0.528 | 31882.62
0.528 | 31891.52
0.5291978 | 31900.15
0.5292 | 31908.12
0.5292 | 31915.3
0.5292 | 31921.73
0.5292 | 31928.34
0.5292 | 31935.3
0.5292 | 31943.02
0.5292 | 31951.55
0.5292 | 31960.55
0.5292 | 31969.46
0.5292 | 31978.27
0.5304 | 31986.71
0.5304 | 31994.77
0.5304 | 32002.55
0.5315978 | 32010.32
0.5316 | 32017.96
0.5316 | 32025.8
0.5316 | 32034.24
0.5316 | 32043.34
0.5316 | 32052.55
0.5316 | 32062.02
0.5316 | 32070.96
0.5316 | 32079.07
0.5328 | 32086.4
0.5328 | 32093.34
0.5328 | 32100.38
0.5328 | 32107.99
0.5328 | 32116.18
0.5328 | 32124.87
0.5328 | 32133.71
0.5339978 | 32142.52
0.534 | 32151.15
0.534 | 32159.59
0.534 | 32167.6
0.534 | 32175.49
0.534 | 32183.18
0.534 | 32190.91
0.534 | 32198.88
0.534 | 32207.57
0.534 | 32216.7
0.5352 | 32226.2
0.5352 | 32235.54
0.5363978 | 32244.16
0.5352022 | 32252.04
0.5364 | 32259.26
0.5364 | 32266.24
0.5364 | 32273.76
0.5364 | 32282.2
0.5364 | 32291.23
0.5364 | 32300.91
0.5376 | 32310.73
0.5376 | 32320.16
0.5376 | 32328.95
0.5376 | 32337.16
0.5376 | 32344.93
0.5376 | 32352.49
0.5376 | 32359.85
0.5376 | 32367.71
0.5387978 | 32376.18
0.5388 | 32385.21
0.5388 | 32394.55
0.5388 | 32403.77
0.5388 | 32412.21
0.5399978 | 32419.98
0.5399978 | 32426.84
0.54 | 32433.24
0.54 | 32439.96
0.54 | 32447.24
0.5400022 | 32455.17
0.54 | 32463.83
0.54 | 32472.86
0.5412 | 32481.67
0.5412 | 32490.42
0.5412 | 32498.83
0.5412 | 32506.79
0.5412 | 32514.39
0.5412 | 32521.94
0.5424 | 32529.62
0.5424 | 32537.62
0.5424 | 32546.25
0.5424 | 32555.56
0.5424 | 32565.37
0.5424 | 32574.75
0.5424 | 32583.44
0.5424 | 32591.14
0.5424 | 32598.09
0.5424 | 32604.54
0.5424 | 32611.29
0.5424 | 32618.73
0.5436 | 32627.04
0.5436 | 32635.64
0.5436 | 32644.58
0.5447978 | 32653.2
0.5448 | 32661.26
0.5448 | 32668.73
0.5448 | 32675.9
0.5448 | 32682.76
0.5448 | 32689.86
0.5448 | 32697.53
0.5448 | 32705.64
0.5448 | 32714.67
0.546 | 32724.2
0.546 | 32733.83
0.546 | 32743.14
0.546 | 32751.86
0.546 | 32759.64
0.546 | 32766.83
0.546 | 32773.98
0.546 | 32781.48
0.546 | 32789.67
0.5471978 | 32798.7
0.5472 | 32808.11
0.5472 | 32817.42
0.5472 | 32826.54
0.5472 | 32835.26
0.5483978 | 32843.2
0.5484 | 32850.71
0.5484 | 32858.12
0.5484 | 32865.57
0.5484 | 32873.2
0.5484 | 32881.48
0.5484 | 32890.42
0.5495978 | 32899.76
0.5496 | 32909.23
0.5496 | 32918.32
0.5496 | 32926.64
0.5496 | 32934.12
0.5496 | 32941.4
0.5496 | 32948.65
0.5496 | 32956.67
0.5496 | 32965.51
0.5507978 | 32974.98
0.5508 | 32984.48
0.5508 | 32993.86
0.5508 | 33002.64
0.5508 | 33010.86
0.5508 | 33018.81
0.5508 | 33026.54
0.5508 | 33034.03
0.5519978 | 33041.92
0.552 | 33050.26
0.552 | 33059.14
0.552 | 33068.54
0.552 | 33078.61
0.552 | 33087.95
0.5532 | 33096.51
0.5532 | 33104.28
0.5532 | 33111.54
0.5532 | 33118.43
0.5532 | 33125.96
0.5532 | 33134.31
0.5532 | 33143.25
0.5532 | 33152.53
0.5544 | 33161.68
0.5544 | 33170.43
0.5544 | 33178.46
0.5544 | 33185.9
0.5544 | 33192.84
0.5544 | 33199.67
0.5544 | 33206.59
0.5544 | 33214
0.5544 | 33222.03
0.5556 | 33230.75
0.5556 | 33239.84
0.5556 | 33248.96
0.5567978 | 33257.53
0.5568 | 33265.28
0.5568 | 33272.39
0.5568 | 33279.34
0.5568 | 33286.53
0.5568 | 33294.53
0.5568 | 33303.31
0.5568 | 33312.78
0.5568 | 33322.37
0.558 | 33331.62
0.558 | 33340.37
0.558 | 33348.65
0.558 | 33356.09
0.558 | 33363.34
0.558 | 33370.62
0.558 | 33377.89
0.558 | 33385.51
0.558 | 33393.89
0.5592 | 33402.61
0.5592 | 33411.48
0.5592 | 33420.36
0.5592 | 33428.61
0.5592 | 33436.01
0.5592 | 33442.95
0.5592 | 33449.84
0.5603978 | 33456.98
0.5604 | 33464.75
0.5604 | 33473.31
0.5604 | 33482.4
0.5604 | 33491.34
0.5604 | 33500.28
0.5615978 | 33509.03
0.5616 | 33517.31
0.5616 | 33525.11
0.5616 | 33532.95
0.5616 | 33540.75
0.5616 | 33548.76
0.5616 | 33557.48
0.5628 | 33566.82
0.5628 | 33576.51
0.5628 | 33586.04
0.5628 | 33595.29
0.5628 | 33603.61
0.5628 | 33611.21
0.5628 | 33618.42
0.5628 | 33625.78
0.5639978 | 33633.53
0.564 | 33641.87
0.564 | 33650.68
0.564 | 33659.62
0.564 | 33668.59
0.5651978 | 33677.12
0.5652 | 33685.34
0.5652 | 33693.31
0.5652 | 33700.93
0.5652 | 33708.56
0.5652 | 33716.5
0.5663978 | 33724.93
0.5664 | 33733.75
0.5664 | 33743.4
0.5664 | 33753.12
0.5664 | 33762.59
0.5664 | 33771.31
0.5664 | 33779.11
0.5675978 | 33786.14
0.5676 | 33793.09
0.5676 | 33800.46
0.5676 | 33808.46
0.5676 | 33817.43
0.5676 | 33826.84
0.5676 | 33836.4
0.5676 | 33845.59
0.5676 | 33854.34
0.5688 | 33862.39
0.5688 | 33870.17
0.5688 | 33877.54
0.5699978 | 33884.96
0.57 | 33892.76
0.57 | 33901.17
0.57 | 33910.04
0.57 | 33919.42
0.57 | 33928.73
0.57 | 33937.48
0.57 | 33945.34
0.57 | 33952.42
0.5712 | 33958.95
0.5712 | 33965.62
0.5712 | 33972.73
0.5712 | 33980.62
0.5712 | 33989.21
0.5712 | 33997.96
0.5712 | 34006.75
0.5712 | 34015.28
0.5724 | 34023.34
0.5724 | 34031.18
0.5724 | 34038.79
0.5724 | 34046.32
0.5724 | 34053.95
0.5724 | 34062.17
0.5735978 | 34070.98
0.5735978 | 34080.54
0.5736 | 34090.45
0.5736 | 34100.26
0.5747978 | 34109.17
0.5736022 | 34117.07
0.5736 | 34124.18
0.5748 | 34131.01
0.5748 | 34138.01
0.5748 | 34145.68
0.5748 | 34154.06
0.5748 | 34162.78
0.5748 | 34171.4
0.5748 | 34179.81
0.576 | 34187.78
0.576 | 34195.2
0.576 | 34202.31
0.576 | 34209.32
0.576 | 34216.39
0.576 | 34223.71
0.576 | 34231.65
0.576 | 34240.37
0.576 | 34249.65
0.5772 | 34259.09
0.5772 | 34268.4
0.5772 | 34277.09
0.5772 | 34284.76
0.5772 | 34292.04
0.5784 | 34299.2
0.5784 | 34306.82
0.5784 | 34315.26
0.5784 | 34324.64
0.5784 | 34334.2
0.5784 | 34343.86
0.5795978 | 34352.92
0.5796 | 34361.2
0.5796 | 34369.04
0.5796 | 34376.5
0.5796 | 34383.73
0.5796 | 34391.26
0.5796 | 34399.12
0.5796 | 34407.46
0.5808 | 34416.43
0.5808 | 34425.78
0.5808 | 34435.21
0.5808 | 34444.15
0.5808 | 34452.23
0.5808 | 34459.59
0.5808 | 34466.87
0.5808 | 34474.15
0.5819978 | 34482.43
0.582 | 34491.43
0.5831978 | 34500.81
0.5832 | 34510.46
0.5832 | 34520.08
0.5832 | 34529.02
0.5832 | 34537.45
0.5832 | 34545.64
0.5832 | 34553.3125
0.5832 | 34560.92
0.5843978 | 34568.67
0.5844 | 34577.17
0.5844 | 34586.27
0.5844 | 34595.86
0.5844 | 34605.58
0.5855978 | 34614.86
0.5856 | 34623.39
0.5856 | 34630.8125
0.5856 | 34637.8125
0.5856 | 34644.95
0.5856 | 34652.65625
0.5856 | 34661
0.5867978 | 34670.03125
0.5868 | 34679.375
0.5868 | 34688.375
0.5868 | 34697.125
0.5879978 | 34705.46875
0.5879978 | 34713.33
0.5879978 | 34720.53125
0.588 | 34727.64
0.588 | 34734.9375
0.588 | 34742.45
0.588 | 34750.73
0.5891978 | 34759.67
0.5892 | 34768.89
0.5892 | 34777.89
0.5892 | 34786.33
0.5892 | 34793.875
0.5892 | 34800.8
0.5892 | 34807.5625
0.5903978 | 34814.6875
0.5904 | 34822.71875
0.5904 | 34831.40625
0.5904 | 34840.6875
0.5904 | 34850.4375
0.5904 | 34859.9375
0.5904 | 34868.625
0.5915978 | 34876.9375
0.5915978 | 34884.86
0.5916 | 34892.21875
0.5916 | 34899.61
0.5916 | 34907.40625
0.5916 | 34915.59375
0.5928 | 34924.28125
0.5928 | 34933.3125
0.5928 | 34942.28125
0.5928 | 34950.71875
0.5928 | 34958.61
0.5928 | 34965.75
0.5928 | 34972.23
0.5928 | 34978.8
0.5928 | 34986.05
0.594 | 34993.77
0.594 | 35002.08
0.594 | 35011.05
0.594 | 35020.23
0.594 | 35029.17
0.594 | 35037.86
0.594 | 35046.33
0.594 | 35054.34375
0.594 | 35062.21875
0.5952 | 35070.17
0.5952 | 35078.45
0.5952 | 35087.33
0.5952 | 35097.05
0.5963978 | 35106.95
0.5964 | 35116.73
0.5964 | 35126.02
0.5964 | 35134.42
0.5964 | 35141.9375
0.5964 | 35149.0625
0.5976 | 35156.25
0.5976 | 35164.15625
0.5976 | 35172.59375
0.5976 | 35181.46875
0.5976 | 35190.4375
0.5976 | 35199.53125
0.5976 | 35208.09375
0.5976 | 35216.4375
0.5976 | 35224.5625
0.5987978 | 35232.71875
0.5988 | 35240.75
0.5988 | 35248.96875
0.5988 | 35257.75
0.5988 | 35266.8125
0.5988 | 35276.4375
0.5999978 | 35286.34375
0.6 | 35296.0625
0.6 | 35305
0.6 | 35313.21875
0.6011978 | 35320.65625
0.6012 | 35327.92
0.6012 | 35335.5
0.6012 | 35343.8125
0.6012 | 35352.90625
0.6012 | 35362.5
0.6012 | 35372.0625
0.6012 | 35381.40625
0.6012 | 35390.125
0.6024 | 35398.34375
0.6024 | 35406.11
0.6024 | 35413.65625
0.6024 | 35421.11
0.6024 | 35429
0.6024 | 35437.34375
0.6035978 | 35446.46875
0.6036 | 35455.84375
0.6036 | 35465.0625
0.6036 | 35473.71875
0.6036 | 35481.48
0.6036 | 35488.36
0.6048 | 35494.8125
0.6048 | 35501.45
0.6048 | 35508.71875
0.6048 | 35516.65625
0.6059978 | 35525.34375
0.606 | 35534.46875
0.606 | 35543.59375
0.606 | 35552.21875
0.606 | 35560.4375
0.606 | 35567.90625
0.606 | 35575.1875
0.606 | 35582.36
0.6071978 | 35589.86
0.6072 | 35597.86
0.6072 | 35606.77
0.6072 | 35616.11
0.6072 | 35625.67
0.6072 | 35634.98
0.6072 | 35643.55
0.6072 | 35651.33
0.6084 | 35658.34375
0.6084 | 35665.03125
0.6084 | 35672.05
0.6084 | 35679.53125
0.6084 | 35687.52
0.6096 | 35696.11
0.6096 | 35705.02
0.6096 | 35713.48
0.6096 | 35721.61
0.6096 | 35729.21875
0.6096 | 35736.3125
0.6096 | 35743.11
0.6108 | 35750.1875
0.6108 | 35757.67
0.6108 | 35765.83
0.6108 | 35774.45
0.6108 | 35783.77
0.6108 | 35793.33
0.612 | 35802.58
0.612 | 35811.36
0.612 | 35819.61
0.612 | 35827.125
0.612 | 35834.46875
0.612 | 35842.33
0.612 | 35850.73
0.612 | 35859.7
0.6132 | 35869.45
0.6132 | 35879.05
0.6132 | 35888.36
0.6144 | 35897.11
0.6144 | 35905.52
0.6144 | 35913.25
0.6144 | 35920.8
0.6155978 | 35928.17
0.6156 | 35936.02
0.6156 | 35944.33
0.6156 | 35953.23
0.6156 | 35962.64
0.6156 | 35972.23
0.6156 | 35981.23
0.6156 | 35989.67
0.6168 | 35997.28125
0.6168 | 36004.75
0.6168 | 36012.28125
0.6168 | 36020.53125
0.6168 | 36029.46875
0.6168 | 36038.96875
0.6179978 | 36048.46875
0.618 | 36057.84375
0.618 | 36067.03125
0.618 | 36075.5625
0.618 | 36083.78125
0.6191978 | 36091.64
0.6192 | 36099.53125
0.6192 | 36107.5
0.6192 | 36116.125
0.6192 | 36125.625
0.6203978 | 36135.53125
0.6204 | 36145.6875
0.6204 | 36155.03125
0.6204 | 36163.40625
0.6204 | 36170.71875
0.6204 | 36177.78125
0.6204 | 36184.65625
0.6204 | 36192.36
0.6216 | 36200.86
0.6216 | 36209.92
0.6216 | 36219.05
0.6216 | 36227.95
0.6216 | 36236.52
0.6216 | 36244.55
0.6216 | 36252.09375
0.6227978 | 36259.25
0.6228 | 36266.4375
0.6228 | 36273.78125
0.6228 | 36281.53125
0.624 | 36289.9375
0.624 | 36298.96875
0.624 | 36308.375
0.624 | 36317.25
0.624 | 36325.65625
0.624 | 36333.3125
0.624 | 36340.3125
0.6252 | 36347.09375
0.6252 | 36354.625
0.6252 | 36362.875
0.6252 | 36371.8125
0.6252 | 36381.34375
0.6252 | 36390.9375
0.6264 | 36399.96875
0.6264 | 36408.59375
0.6264 | 36416.7
0.6264 | 36424.23
0.6264 | 36431.4375
0.6264 | 36438.875
0.6264 | 36446.28125
0.6276 | 36454.03125
0.6276 | 36462.40625
0.6276 | 36471.34375
0.6288 | 36480.15625
0.6288 | 36488.75
0.6288 | 36496.64
0.6288 | 36503.8
0.6288 | 36510.2
0.6288 | 36516.84375
0.63 | 36523.83
0.63 | 36531.65625
0.63 | 36540.15625
0.63 | 36549.28125
0.63 | 36558.34375
0.63 | 36567.375
0.6312 | 36576.125
0.6312 | 36584.25
0.6312 | 36592.21875
0.6312 | 36599.99
0.6312 | 36607.68
0.6312 | 36615.45
0.6312 | 36624.04
0.6312 | 36633.13
0.6324 | 36642.57
0.6324 | 36652.04
0.6324 | 36661.23
0.6336 | 36669.51
0.6336 | 36676.87
0.6336 | 36683.96
0.6336 | 36691.29
0.6348 | 36698.77
0.6348 | 36707.27
0.6348 | 36716.18
0.6348 | 36725.18
0.6348 | 36733.9
0.6359978 | 36742.52
0.636 | 36750.74
0.636 | 36758.59
0.636 | 36766.23
0.636 | 36773.87
0.636 | 36781.87
0.636 | 36790.05
0.6371978 | 36798.84
0.6372 | 36808.12
0.6372 | 36817.77
0.6372 | 36827.12
0.6372 | 36835.74
0.6372 | 36843.63
0.6372 | 36850.98
0.6383978 | 36857.93
0.6384 | 36865.29
0.6384 | 36873.4
0.6396 | 36882.46
0.6396 | 36892.02
0.6396 | 36901.71
0.6396 | 36910.93
0.6407978 | 36919.77
0.6408 | 36927.9
0.6408 | 36935.54
0.6408 | 36943.1
0.6408 | 36950.7
0.6408 | 36958.51
0.6408 | 36966.91
0.6419978 | 36975.98
0.642 | 36985.2
0.642 | 36994.32
0.642 | 37002.82
0.642 | 37010.54
0.642 | 37017.37
0.642 | 37023.87
0.642 | 37030.48
0.6431978 | 37037.8
0.6432 | 37045.93
0.6432 | 37054.68
0.6432 | 37063.74
0.6444 | 37073.02
0.6444 | 37081.99
0.6444 | 37090.4
0.6444 | 37098.41
0.6444 | 37106.01
0.6456 | 37113.54
0.6456 | 37121.4
0.6456 | 37129.71
0.6456 | 37138.93
0.6456 | 37149.02
0.6467978 | 37159.37
0.6468 | 37169.15
0.6468 | 37178.24
0.6468 | 37186.12
0.6468 | 37193.04
0.6468 | 37199.74
0.6468 | 37206.71
0.6479978 | 37214.3
0.648 | 37222.71
0.648 | 37231.68
0.648 | 37240.52
0.648 | 37249.4
0.6491978 | 37257.65
0.6492 | 37265.38
0.6492 | 37272.62
0.6492 | 37279.68
0.6492 | 37286.7
0.6504 | 37294.23
0.6504 | 37302.2
0.6504 | 37310.88
0.6504 | 37320.38
0.6504 | 37329.88
0.6516 | 37339.13
0.6516 | 37347.73
0.6516 | 37355.68
0.6516 | 37362.82
0.6516 | 37369.99
0.6516 | 37377.57
0.6528 | 37385.91
0.6528 | 37394.98
0.6528 | 37404.38
0.6528 | 37413.91
0.6528 | 37423.13
0.6528 | 37431.85
0.654 | 37440.04
0.654 | 37447.76
0.654 | 37455.05
0.654 | 37462.41
0.6552 | 37470.2
0.6552 | 37478.6
0.6552 | 37487.73
0.6552 | 37497.48
0.6563978 | 37507.07
0.6564 | 37516.26
0.6564 | 37524.54
0.6564 | 37531.98
0.6564 | 37539.2
0.6564 | 37546.71
0.6564 | 37554.82
0.6575978 | 37563.73
0.6576 | 37573.13
0.6576 | 37582.51
0.6576 | 37591.82
0.6576 | 37600.82
0.6588 | 37609.2
0.6588 | 37617.26
0.6588 | 37625.09
0.6588 | 37632.74
0.6588 | 37640.45
0.6588 | 37648.85
0.66 | 37657.95
0.66 | 37667.88
0.6611978 | 37678.04
0.6612 | 37687.7
0.6612 | 37696.2
0.6612 | 37703.98
0.6612 | 37710.98
0.6624 | 37717.91
0.6624 | 37725.65
0.6624 | 37734.3
0.6624 | 37743.34
0.6624 | 37752.65
0.6624 | 37761.65
0.6636 | 37770.12
0.6636 | 37777.95
0.6636 | 37785.26
0.6636 | 37792.02
0.6636 | 37798.88
0.6647978 | 37805.8
0.6648 | 37813.54
0.6648 | 37821.95
0.6648 | 37830.98
0.6648 | 37840.41
0.6648 | 37849.88
0.6659978 | 37858.48
0.666 | 37866.23
0.6671978 | 37873.38
0.6672 | 37880.1
0.6672 | 37887.23
0.6672 | 37895.07
0.6672 | 37903.95
0.6672 | 37913.32
0.6672 | 37923.1
0.6684 | 37932.54
0.6684 | 37941.51
0.6684 | 37949.57
0.6684 | 37957.13
0.6684 | 37964.13
0.6695978 | 37971.13
0.6696 | 37978.26
0.6696 | 37985.87
0.6696 | 37994.15
0.6696 | 38003.12
0.6696 | 38011.93
0.6708 | 38020.37
0.6708 | 38028.32
0.6708 | 38035.29
0.6708 | 38041.73
0.6708 | 38048.07
0.6708 | 38055.16
0.672 | 38062.85
0.672 | 38071.26
0.672 | 38080.1
0.6732 | 38089.32
0.6732 | 38098.07
0.6732 | 38106.57
0.6732 | 38114.76
0.6732 | 38122.62
0.6743978 | 38130.32
0.6744 | 38137.99
0.6744 | 38145.93
0.6744 | 38154.59
0.6744 | 38163.93
0.6756 | 38173.46
0.6756 | 38183.02
0.6756 | 38192.15
0.6756 | 38200.37
0.6756 | 38207.9
0.6756 | 38214.96
0.6768 | 38222.12
0.6768 | 38229.73
0.6768 | 38237.98
0.6768 | 38246.57
0.6768 | 38255.6
0.678 | 38264.48
0.678 | 38272.95
0.678 | 38281.07
0.6792 | 38288.95
0.6792 | 38296.6
0.6792 | 38304.37
0.6792 | 38312.62
0.6792 | 38321.34
0.6804 | 38330.62
0.6804 | 38340.27
0.6804 | 38350.15
0.6804 | 38359.87
0.6815978 | 38368.59
0.6816 | 38376.4
0.6816 | 38383.76
0.6816 | 38390.88
0.6827978 | 38398.27
0.6828 | 38406.52
0.6828 | 38415.8
0.6828 | 38425.37
0.6828 | 38435.15
0.6839978 | 38444.68
0.684 | 38453.77
0.684 | 38462.18
0.6851978 | 38470.1
0.6852 | 38477.66
0.6852 | 38485.27
0.6852 | 38493.2
0.6863978 | 38501.54
0.6864 | 38510.7
0.6864 | 38520.26
0.6864 | 38529.45
0.6864 | 38538.16
0.6876 | 38546.07
0.6876 | 38552.99
0.6876 | 38559.37
0.6876 | 38566.04
0.6876 | 38573.29
0.6876 | 38581.24
0.6887978 | 38589.71
0.6888 | 38598.62
0.6888 | 38607.46
0.6888 | 38615.93
0.6888 | 38624.18
0.6899978 | 38631.87
0.69 | 38639.37
0.69 | 38646.79
0.69 | 38654.48
0.69 | 38662.46
0.6912 | 38671.42
0.6912 | 38680.92
0.6912 | 38690.76
0.6912 | 38700.26
0.6924 | 38708.92
0.6924 | 38716.71
0.6924 | 38723.76
0.6924 | 38730.53
0.6924 | 38737.5
0.6936 | 38745.25
0.6936 | 38753.65
0.6936 | 38762.18
0.6936 | 38770.65
0.6936 | 38778.96
0.6948 | 38786.82
0.6948 | 38794.14
0.6948 | 38801.2
0.6948 | 38808.15
0.6948 | 38815.21
0.6948 | 38822.56
0.696 | 38830.34
0.696 | 38838.68
0.696 | 38847.81
0.696 | 38857.31
0.6972 | 38866.46
0.6972 | 38875.12
0.6972 | 38883.15
0.6972 | 38890.51
0.6984 | 38897.86
0.6984 | 38905.75
0.6984 | 38914.37
0.6984 | 38923.84
0.6995978 | 38933.65
0.6996 | 38943.15
0.6996 | 38952.28
0.6996 | 38960.81
0.6996 | 38968.65
0.7008 | 38976.07
0.7008 | 38983.39
0.7008 | 38990.71
0.7008 | 38998.48
0.7008 | 39006.82
0.7019978 | 39015.61
0.702 | 39024.73
0.702 | 39033.98
0.702 | 39042.73
0.7031978 | 39050.76
0.7032 | 39058.25
0.7032 | 39065.43
0.7032 | 39072.86
0.7032 | 39080.73
0.7044 | 39089.51
0.7044 | 39099.07
0.7044 | 39108.73
0.7044 | 39118.26
0.7055978 | 39127.39
0.7056 | 39135.89
0.7056 | 39143.82
0.7056 | 39151.54
0.7056 | 39159.03
0.7068 | 39166.9
0.7068 | 39175.31
0.7068 | 39184.31
0.7068 | 39193.81
0.7079978 | 39203.46
0.708 | 39212.46
0.708 | 39220.62
0.708 | 39227.95
0.708 | 39234.82
0.708 | 39241.62
0.7092 | 39249.21
0.7092 | 39257.29
0.7103978 | 39266.04
0.7104 | 39274.98
0.7104 | 39283.95
0.7115978 | 39292.26
0.7116 | 39300.32
0.7116 | 39307.73
0.7116 | 39314.7
0.7116 | 39321.57
0.7116 | 39328.82
0.7128 | 39336.21
0.7128 | 39344.34
0.7128 | 39353.18
0.7128 | 39362.28
0.714 | 39370.96
0.714 | 39379.34
0.714 | 39386.79
0.714 | 39393.57
0.714 | 39400.25
0.714 | 39407.34
0.7151978 | 39415.12
0.7152 | 39423.81
0.7152 | 39432.87
0.7152 | 39442.06
0.7163978 | 39451.15
0.7164 | 39459.81
0.7164 | 39467.79
0.7175978 | 39475.43
0.7176 | 39482.75
0.7176 | 39489.9
0.7176 | 39497.37
0.7176 | 39505.37
0.7188 | 39514.09
0.7188 | 39523.12
0.7188 | 39532.06
0.7188 | 39540.59
0.7188 | 39548.21
0.72 | 39555.03
0.72 | 39561.32
0.72 | 39567.89
0.72 | 39574.92
0.72 | 39582.62
0.7212 | 39590.96
0.7212 | 39599.9
0.7212 | 39608.93
0.7212 | 39617.71
0.7223978 | 39626.31
0.7224 | 39634.62
0.7224 | 39642.59
0.7235978 | 39650.4
0.7236 | 39658.25
0.7236 | 39666.4
0.7236 | 39675.03
0.7248 | 39684.37
0.7248 | 39694
0.7248 | 39703.65
0.7248 | 39712.4
0.726 | 39720.45
0.726 | 39727.65
0.726 | 39734.56
0.726 | 39741.46
0.7271978 | 39749.29
0.7272 | 39757.67
0.7272 | 39766.39
0.7272 | 39775.07
0.7272 | 39783.82
0.7284 | 39792.23
0.7284 | 39800.18
0.7284 | 39807.9
0.7284 | 39815.56
0.7296 | 39823.2
0.7296 | 39831.11
0.7307978 | 39839.48
0.7308 | 39848.57
0.7308 | 39857.98
0.7319978 | 39867.54
0.732 | 39876.82
0.732 | 39885.29
0.732 | 39893.03
0.7331978 | 39900.45
0.7332 | 39907.59
0.7332 | 39915.15
0.7332 | 39923.75
0.7332 | 39932.96
0.7344 | 39942.56
0.7344 | 39952.21
0.7344 | 39961.53
0.7356 | 39970.03
0.7356 | 39977.98
0.7356 | 39985.51
0.7356 | 39992.98
0.7356 | 40000.51
0.7356 | 40008.39
0.7368 | 40016.98
0.7368 | 40026.11
0.7368 | 40035.54
0.738 | 40044.64
0.738 | 40053.39
0.738 | 40060.92
0.738 | 40067.45
0.7392 | 40073.82
0.7392 | 40080.4
0.7392 | 40087.43
0.7392 | 40095.43
0.7403978 | 40104.31
0.7404 | 40113.21
0.7404 | 40122.12
0.7404 | 40130.87
0.7404 | 40138.93
0.7416 | 40146.46
0.7416 | 40153.79
0.7416 | 40160.96
0.7416 | 40168.32
0.7427978 | 40176.23
0.7428 | 40185.01
0.7428 | 40194.48
0.7428 | 40204.26
0.7439978 | 40213.67
0.744 | 40222.54
0.744 | 40230.26
0.7452 | 40237.01
0.7452 | 40243.45
0.7452 | 40250.26
0.7452 | 40257.53
0.7464 | 40265.51
0.7464 | 40273.89
0.7464 | 40282.39
0.7464 | 40290.48
0.7476 | 40298.09
0.7476 | 40305.15
0.7476 | 40311.95
0.7476 | 40318.61
0.7487978 | 40325.42
0.7488 | 40332.78
0.7488 | 40340.73
0.7488 | 40349.26
0.7499978 | 40358.32
0.75 | 40367.64
0.75 | 40376.67
0.75 | 40385.07
0.75 | 40392.9
0.7512 | 40400.26
0.7512 | 40407.53
0.7512 | 40415.14
0.7524 | 40423.32
0.7524 | 40432.11
0.7524 | 40441.39
0.7524 | 40450.51
0.7536 | 40459.36
0.7536 | 40467.89
0.7536 | 40475.86
0.7536 | 40483.14
0.7548 | 40490.29
0.7548 | 40497.53
0.7548 | 40505.11
0.7548 | 40513.21
0.756 | 40522
0.756 | 40531.28
0.756 | 40540.4
0.7572 | 40549
0.7572 | 40557.09
0.7572 | 40564.48
0.7572 | 40571.65
0.7584 | 40579.06
0.7584 | 40587.03
0.7584 | 40595.56
0.7584 | 40604.56
0.7596 | 40613.68
0.7596 | 40623
0.7607978 | 40631.78
0.7608 | 40640.09
0.7608 | 40648.06
0.7619978 | 40655.71
0.762 | 40663.15
0.762 | 40671.07
0.762 | 40679.57
0.762 | 40688.89
0.7631978 | 40698.7
0.7632 | 40708.67
0.7632 | 40717.98
0.7632 | 40726.41
0.7644 | 40733.68
0.7644 | 40740.55
0.7644 | 40747.32
0.7655978 | 40754.82
0.7656 | 40762.98
0.7656 | 40771.73
0.7656 | 40780.57
0.7667978 | 40789.2
0.7668 | 40797.26
0.7668 | 40804.93
0.7679978 | 40812.16
0.768 | 40818.88
0.768 | 40825.55
0.768 | 40832.46
0.7691978 | 40839.84
0.7692 | 40847.88
0.7692 | 40856.66
0.7692 | 40865.54
0.7703978 | 40874.16
0.7704 | 40882.2
0.7704 | 40889.37
0.7715978 | 40896.05
0.7716 | 40902.8
0.7716 | 40909.99
0.7716 | 40917.93
0.7716 | 40926.65
0.7728 | 40935.68
0.7728 | 40944.62
0.7728 | 40953.37
0.774 | 40961.55
0.774 | 40969.24
0.774 | 40976.52
0.774 | 40983.46
0.7752 | 40990.23
0.7752 | 40997.16
0.7764 | 41004.57
0.7764 | 41012.55
0.7764 | 41021.34
0.7775978 | 41030.02
0.7776 | 41038.34
0.7776 | 41046.05
0.7787978 | 41052.88
0.7788 | 41058.93
0.7788 | 41065.34
0.7788 | 41072.18
0.78 | 41079.6
0.78 | 41087.98
0.78 | 41096.88
0.7811978 | 41105.63
0.7812 | 41114.23
0.7812 | 41122.79
0.7812 | 41130.62
0.7824 | 41138.16
0.7824 | 41145.74
0.7824 | 41153.57
0.7824 | 41161.29
0.7836 | 41169.76
0.7836 | 41179.04
0.7836 | 41188.57
0.7848 | 41197.98
0.7848 | 41207.04
0.7848 | 41215.26
0.786 | 41222.51
0.786 | 41229.43
0.786 | 41236.37
0.786 | 41244.04
0.7871978 | 41252.1
0.7872 | 41260.7
0.7872 | 41269.51
0.7872 | 41278.1
0.7884 | 41286.35
0.7884 | 41294.34
0.7884 | 41302.16
0.7884 | 41309.52
0.7896 | 41317.16
0.7896 | 41324.84
0.7896 | 41332.85
0.7907978 | 41341.32
0.7908 | 41350.6
0.7908 | 41359.98
0.7908 | 41369.26
0.792 | 41378.01
0.792 | 41385.79
0.7931978 | 41392.95
0.7932 | 41399.93
0.7932 | 41407.2
0.7943978 | 41415.26
0.7944 | 41424.29
0.7944 | 41433.57
0.7944 | 41442.98
0.7955978 | 41451.98
0.7956 | 41460.45
0.7956 | 41468.21
0.7967978 | 41475.73
0.7968 | 41483.07
0.7968 | 41490.4
0.7968 | 41498.15
0.7979978 | 41506.34
0.798 | 41515.12
0.798 | 41523.99
0.7991978 | 41532.62
0.7992 | 41540.62
0.7992 | 41547.95
0.7992 | 41554.34
0.8003978 | 41560.41
0.8004 | 41566.93
0.8004 | 41573.87
0.8016 | 41581.49
0.8016 | 41589.84
0.8016 | 41598.34
0.8028 | 41606.59
0.8028 | 41614.8
0.8028 | 41622.63
0.804 | 41629.9
0.804 | 41636.96
0.804 | 41644.21
0.8051978 | 41651.6
0.8052 | 41659.35
0.8052 | 41668.01
0.8052 | 41677.45
0.8064 | 41686.95
0.8064 | 41695.91
0.8075978 | 41704.2
0.8076 | 41711.21
0.8076 | 41717.35
0.8076 | 41723.23
0.8088 | 41729.7
0.8088 | 41736.71
0.8088 | 41744.57
0.8088 | 41752.88
0.81 | 41761.29
0.81 | 41769.24
0.8112 | 41776.88
0.8112 | 41783.82
0.8112 | 41790.48
0.8123978 | 41796.85
0.8124 | 41803.51
0.8124 | 41810.6
0.8124 | 41818.49
0.8136 | 41827.05
0.8136 | 41836.34
0.8136 | 41845.74
0.8148 | 41854.68
0.8148 | 41862.95
0.8148 | 41870.26
0.8159978 | 41876.96
0.816 | 41883.63
0.816 | 41890.87
0.816 | 41898.74
0.8172 | 41907.62
0.8172 | 41916.8
0.8172 | 41925.93
0.8184 | 41934.93
0.8184 | 41943.27
0.8184 | 41950.79
0.8196 | 41958.07
0.8196 | 41965.3
0.8208 | 41972.38
0.8208 | 41979.76
0.8208 | 41988.07
0.822 | 41996.85
0.822 | 42005.91
0.822 | 42014.76
0.8231978 | 42023.23
0.8232 | 42030.71
0.8232 | 42037.52
0.8244 | 42044.05
0.8244 | 42051.26
0.8255978 | 42059.15
0.8256 | 42067.8
0.8256 | 42076.9
0.8267978 | 42086.05
0.8268 | 42094.87
0.8268 | 42103.18
0.8279978 | 42111.05
0.828 | 42118.66
0.828 | 42125.93
0.8291978 | 42133.26
0.8292 | 42140.73
0.8303978 | 42148.77
0.8304 | 42157.65
0.8304 | 42167.3
0.8316 | 42176.77
0.8316 | 42185.9
0.8316 | 42194.04
0.8328 | 42201.1
0.8328 | 42207.4
0.8339978 | 42213.87
0.834 | 42221.04
0.834 | 42228.99
0.834 | 42237.62
0.834 | 42246.3
0.8352 | 42254.74
0.8352 | 42262.71
0.8363978 | 42269.96
0.8364 | 42276.62
0.8364 | 42282.91
0.8364 | 42289.15
0.8376 | 42295.49
0.8376 | 42302.27
0.8376 | 42309.79
0.8388 | 42318.04
0.8388 | 42326.48
0.84 | 42334.98
0.84 | 42342.88
0.84 | 42349.82
0.8412 | 42356.26
0.8412 | 42362.54
0.8412 | 42369.09
0.8423978 | 42376.55
0.8424 | 42384.9
0.8424 | 42393.74
0.8436 | 42402.87
0.8436 | 42411.74
0.8436 | 42419.77
0.8448 | 42427.15
0.8448 | 42433.95
0.8448 | 42440.3
0.8459978 | 42446.7
0.846 | 42453.45
0.846 | 42460.45
0.8471978 | 42468.05
0.8472 | 42476.09
0.8472 | 42483.99
0.8472 | 42491.54
0.8484 | 42498.77
0.8496 | 42505.24
0.8496 | 42511.15
0.8496 | 42517.21
0.8508 | 42523.8
0.8508 | 42531.13
0.8519978 | 42539.2
0.852 | 42547.7
0.852 | 42556.29
0.8532 | 42564.57
0.8532 | 42572.46
0.8532 | 42580.15
0.8543978 | 42587.48
0.8544 | 42594.79
0.8544 | 42602.3
0.8556 | 42610.18
0.8556 | 42618.34
0.8567978 | 42627.15
0.8568 | 42636.24
0.8568 | 42645.24
0.858 | 42653.59
0.858 | 42661.26
0.858 | 42668.3
0.8591978 | 42674.95
0.8592 | 42681.68
0.8603978 | 42688.97
0.8604 | 42696.83
0.8604 | 42705.08
0.8604 | 42713.46
0.8616 | 42721.71
0.8616 | 42729.61
0.8628 | 42737.29
0.8628 | 42744.52
0.8628 | 42751.6
0.8639978 | 42758.8
0.864 | 42766.1
0.864 | 42773.88
0.8651978 | 42782.25
0.8652 | 42791.35
0.8663978 | 42800.44
0.8664 | 42809.54
0.8664 | 42817.69
0.8675978 | 42825.07
0.8676 | 42831.82
0.8676 | 42838.39
0.8687978 | 42845.46
0.8688 | 42853.22
0.8688 | 42861.75
0.87 | 42870.5
0.8711978 | 42879.54
0.8712 | 42888.32
0.8723978 | 42896.54
0.8724 | 42904.11
0.8724 | 42911.57
0.8736 | 42918.57
0.8736 | 42925.39
0.8747978 | 42932.66
0.8748 | 42940.71
0.8759978 | 42949.14
0.876 | 42957.93
0.876 | 42966.46
0.8771978 | 42974.47
0.8772 | 42981.39
0.8783978 | 42987.27
0.8784 | 42992.91
0.8784 | 42998.83
0.8795978 | 43005.3
0.8796 | 43012.5
0.8796 | 43020.66
0.8807978 | 43029.07
0.8808 | 43037.38
0.8819978 | 43045.29
0.882 | 43052.96
0.882 | 43060.07
0.8832 | 43066.83
0.8832 | 43073.57
0.8832 | 43080.74
0.8844 | 43088.39
0.8844 | 43096.74
0.8855978 | 43105.89
0.8856 | 43115.39
0.8856 | 43124.33
0.8868 | 43132.25
0.8868 | 43139.25
0.8879978 | 43145.46
0.888 | 43151.39
0.888 | 43157.74
0.8892 | 43164.82
0.8892 | 43172.43
0.8892 | 43180.33
0.8904 | 43188.11
0.8904 | 43195.75
0.8915978 | 43203.05
0.8916 | 43209.75
0.8916 | 43216.08
0.8928 | 43222.33
0.8928 | 43228.49
0.894 | 43235
0.894 | 43242.16
0.8951978 | 43249.96
0.8952 | 43258.49
0.8963978 | 43267.24
0.8964 | 43275.77
0.8964 | 43283.54
0.8976 | 43290.63
0.8976 | 43296.99
0.8976 | 43303.58
0.8988 | 43310.47
0.8988 | 43318.33
0.9 | 43326.71
0.9 | 43335.64
0.9011978 | 43344.21
0.9012 | 43352.46
0.9012 | 43360.25
0.9024 | 43367.46
0.9024 | 43374.04
0.9035978 | 43380.55
0.9036 | 43387.24
0.9036 | 43393.97
0.9048 | 43401.47
0.906 | 43409.69
0.906 | 43418.22
0.9072 | 43426.66
0.9072 | 43434.58
0.9072 | 43441.74
0.9084 | 43448.13
0.9084 | 43454.33
0.9084 | 43461.05
0.9096 | 43468.54
0.9096 | 43476.69
0.9108 | 43485.5
0.9108 | 43494.47
0.9119978 | 43502.97
0.912 | 43511.16
0.912 | 43518.77
0.9132 | 43525.96
0.9132 | 43532.86
0.9143978 | 43539.85
0.9144 | 43546.94
0.9144 | 43554.82
0.9156 | 43563.44
0.9156 | 43572.5
0.9168 | 43581.54
0.9179978 | 43589.97
0.918 | 43597.46
0.9191978 | 43603.94
0.9192 | 43609.96
0.9203978 | 43616.14
0.9204 | 43623.1
0.9204 | 43630.85
0.9216 | 43639.22
0.9227978 | 43647.69
0.9228 | 43655.97
0.9239978 | 43663.86
0.924 | 43670.99
0.924 | 43677.54
0.9252 | 43683.77
0.9252 | 43689.68
0.9263978 | 43695.86
0.9264 | 43702.83
0.9275978 | 43710.38
0.9276 | 43718.5
0.9276 | 43726.94
0.9287978 | 43735.13
0.9288 | 43742.64
0.9299978 | 43749.29
0.93 | 43755.32
0.9311978 | 43761.41
0.9312 | 43767.86
0.9323978 | 43774.96
0.9324 | 43782.96
0.9335978 | 43791.46
0.9336 | 43800.05
0.9336 | 43808.21
0.9348 | 43816
0.9348 | 43823.38
0.936 | 43829.99
0.936 | 43836.21
0.9371978 | 43842.47
0.9372 | 43848.89
0.9372 | 43855.69
0.9384 | 43863.29
0.9384 | 43871.25
0.9396 | 43879.07
0.9396 | 43886.38
0.9408 | 43892.79
0.9408 | 43898.58
0.9408 | 43903.97
0.942 | 43909.63
0.942 | 43915.74
0.9432 | 43922.63
0.9443978 | 43930.02
0.9444 | 43938
0.9444 | 43946.13
0.9456 | 43954.14
0.9467978 | 43961.91
0.9468 | 43969.43
0.9479978 | 43976.54
0.948 | 43983.38
0.948 | 43990.32
0.9492 | 43997.64
0.9492 | 44005.6
0.9504 | 44014.19
0.9504 | 44023.07
0.9516 | 44031.82
0.9516 | 44039.96
0.9528 | 44047.18
0.9528 | 44053.54
0.954 | 44059.6
0.954 | 44065.83
0.954 | 44072.64
0.9552 | 44079.97
0.9563978 | 44087.75
0.9564 | 44095.71
0.9576 | 44103.71
0.9576 | 44111.39
0.9588 | 44118.63
0.9588 | 44125.35
0.96 | 44132.14
0.96 | 44138.85
0.9611978 | 44145.82
0.9612 | 44153.36
0.9623978 | 44161.64
0.9624 | 44170.21
0.9635978 | 44178.93
0.9636 | 44187.36
0.9647978 | 44195.13
0.9648 | 44202.02
0.9648 | 44208.33
0.966 | 44214.58
0.9671978 | 44221.22
0.9672 | 44228.85
0.9683978 | 44237.32
0.9684 | 44246.29
0.9695978 | 44255.16
0.9707978 | 44263.5
0.9719978 | 44271.25
0.972 | 44278.43
0.9731978 | 44285.14
0.9732 | 44291.63
0.9743978 | 44298.22
0.9744 | 44305.08
0.9744 | 44312.52
0.9756 | 44320.39
0.9767978 | 44328.74
0.9768 | 44336.74
0.9779978 | 44344.11
0.978 | 44350.47
0.9791978 | 44356.07
0.9792 | 44361.18
0.9792 | 44366.6
0.9804 | 44372.69
0.9804 | 44379.61
0.9816 | 44387.36
0.9816 | 44395.25
0.9828 | 44403.25
0.9828 | 44410.64
0.9839978 | 44417.68
0.984 | 44423.96
0.9852 | 44430.19
0.9863978 | 44436.32
0.9864 | 44442.82
0.9875978 | 44449.89
0.9876 | 44457.8
0.9887978 | 44466.36
0.9888 | 44475.08
0.9899978 | 44483.55
0.9911978 | 44491.16
0.9912 | 44497.77
0.9912 | 44503.55
0.9923978 | 44509.16
0.9924 | 44515.02
0.9935978 | 44521.46
0.9936 | 44528.44
0.9948 | 44535.79
0.9948 | 44543.23
0.996 | 44550.58
0.996 | 44557.375
0.9972 | 44563.53125
0.9983978 | 44569.375
0.9984 | 44575.02
0.9996 | 44580.55
1.000798 | 44586.71875
1.0008 | 44593.67
1.0008 | 44601.27
1.002 | 44609.28125
1.0032 | 44617.53125
1.0032 | 44625.375
1.0044 | 44632.73
1.0044 | 44639.1875
1.0056 | 44645.0625
1.0056 | 44651.09375
1.0068 | 44657.55
1.0068 | 44664.55
1.008 | 44672.48
1.008 | 44680.77
1.0092 | 44688.92
1.0092 | 44696.86
1.0104 | 44704.28125
1.011598 | 44710.98
1.0116 | 44717.4375
1.012798 | 44723.58
1.013998 | 44729.73
1.014 | 44736.36
1.0152 | 44743.625
1.0152 | 44751.52
1.0164 | 44759.83
1.017598 | 44768.02
1.0176 | 44775.5
1.0188 | 44782.21875
1.019998 | 44788.21875
1.02 | 44794.17
1.0212 | 44800.58
1.0212 | 44807.4375
1.0224 | 44814.90625
1.023598 | 44822.90625
1.0236 | 44831.125
1.024798 | 44838.90625
1.0248 | 44846.45
1.025998 | 44853.625
1.026 | 44860.45
1.027198 | 44866.9375
1.0272 | 44873.59375
1.028398 | 44880.53125
1.029598 | 44888.1875
1.0296 | 44896.40625
1.0308 | 44905.0625
1.031998 | 44913.46875
1.032 | 44921.34375
1.033198 | 44928.23
1.034398 | 44934.15625
1.0344 | 44939.375
1.035598 | 44944.92
1.0356 | 44951.09375
1.036798 | 44957.89
1.0368 | 44965.2
1.037998 | 44972.8
1.039198 | 44980.08
1.0392 | 44986.875
1.040398 | 44993.09375
1.0404 | 44998.875
1.041598 | 45004.3
1.0416 | 45009.61
1.0428 | 45015.09375
1.0428 | 45021.23
1.043998 | 45028.03125
1.045198 | 45035.5
1.046398 | 45043.14
1.0464 | 45050.46875
1.0476 | 45056.96875
1.048798 | 45062.58
1.0488 | 45067.67
1.05 | 45072.8125
1.051198 | 45078.7
1.0512 | 45085.46875
1.052398 | 45093.09375
1.0524 | 45101.09375
1.0536 | 45109.21875
1.0536 | 45116.8
1.0548 | 45123.73
1.055998 | 45130.08
1.056 | 45135.75
1.057198 | 45140.98
1.0572 | 45146.2
1.0584 | 45151.6875
1.0584 | 45157.59375
1.0596 | 45164.36
1.0596 | 45171.5625
1.0608 | 45178.77
1.062 | 45185.55
1.0632 | 45191.53125
1.064398 | 45196.59375
1.065598 | 45201.34375
1.0656 | 45206.21875
1.0668 | 45211.5625
1.0668 | 45217.73
1.068 | 45224.58
1.069198 | 45231.6875
1.070398 | 45238.875
1.0704 | 45245.95
1.071598 | 45252.77
1.0716 | 45259.21875
1.0728 | 45265.34375
1.0728 | 45271.42
1.074 | 45277.65625
1.075198 | 45284.23
1.0752 | 45291.46875
1.076398 | 45299.48
1.0764 | 45307.64
1.0776 | 45315.73
1.0776 | 45323.27
1.0788 | 45329.75
1.08 | 45335.48
1.0812 | 45340.92
1.0812 | 45346.53125
1.0824 | 45352.67
1.083598 | 45359.7
1.0836 | 45366.9375
1.0848 | 45374.40625
1.085998 | 45381.6875
1.087198 | 45388.77
1.0872 | 45395.27
1.088398 | 45401.58
1.0884 | 45407.59375
1.0896 | 45413.67
1.090798 | 45419.86
1.0908 | 45426.46875
1.092 | 45433.78125
1.093198 | 45441.71875
1.0932 | 45449.6875
1.0944 | 45457.3125
1.095598 | 45464.39
1.0956 | 45470.5625
1.0968 | 45476.08
1.097998 | 45481.6875
1.099198 | 45488.05
1.0992 | 45495.125
1.1004 | 45502.98
1.1016 | 45511.08
1.1016 | 45519.15625
1.1028 | 45526.64
1.103998 | 45533.40625
1.104 | 45539.625
1.1052 | 45545.46875
1.106398 | 45551.27
1.1064 | 45557.0625
1.1076 | 45563.375
1.108798 | 45570.17
1.1088 | 45577.53125
1.11 | 45584.83
1.1112 | 45591.98
1.112398 | 45598.55
1.1124 | 45604.17
1.1136 | 45608.92
1.114798 | 45613.46875
1.1148 | 45618.02
1.116 | 45623.2
1.1172 | 45629.28125
1.1184 | 45636.03125
1.1196 | 45643
1.120798 | 45649.98
1.1208 | 45656.71875
1.122 | 45662.75
1.1232 | 45668.34375
1.1232 | 45673.73
1.1244 | 45679.25
1.125598 | 45684.83
1.1256 | 45691.28125
1.1268 | 45698.61
1.127998 | 45706.58
1.128 | 45714.64
1.1292 | 45722.3
1.130398 | 45729.05
1.131598 | 45734.65625
1.1316 | 45739.36
1.132798 | 45743.95
1.1328 | 45748.9375
1.134 | 45754.5625
1.135198 | 45760.95
1.1364 | 45767.71875
1.1376 | 45774.45
1.138798 | 45780.83
1.1388 | 45786.65625
1.14 | 45791.75
1.141198 | 45796.58
1.142398 | 45801.36
1.1424 | 45806.36
1.1436 | 45811.90625
1.144798 | 45818.17
1.145998 | 45825.25
1.146 | 45832.65625
1.1472 | 45840.17
1.148398 | 45847.34375
1.149598 | 45853.84375
1.1496 | 45859.40625
1.150798 | 45864.27
1.151998 | 45869.23
1.152 | 45874.58
1.1532 | 45880.71875
1.154398 | 45887.5625
1.1544 | 45894.83
1.156796 | 45901.92
1.1568 | 45908.8
1.158 | 45915.02
1.1592 | 45920.67
1.1604 | 45926.0625
1.161598 | 45931.25
1.162798 | 45936.46875
1.1628 | 45942.0625
1.164 | 45948.25
1.1652 | 45955.125
1.166398 | 45962.2
1.167598 | 45969.28125
1.1676 | 45975.78125
1.1688 | 45981.48
1.169998 | 45986.34375
1.17 | 45991.40625
1.1712 | 45996.64
1.172398 | 46002.7
1.173598 | 46009.5625
1.1736 | 46017.2
1.1748 | 46024.73
1.175998 | 46032.1875
1.177198 | 46039.3
1.178398 | 46046.09375
1.179598 | 46052.8
1.180798 | 46059.4375
1.1808 | 46066.6875
1.182 | 46074.4375
1.1832 | 46083.25
1.184398 | 46092.8125
1.185598 | 46102.96875
1.1856 | 46112.5
1.1868 | 46121.4375
1.188 | 46129.39
1.1892 | 46136.86
1.1904 | 46144.40625
1.1916 | 46152.9375
1.192798 | 46162.34375
1.1928 | 46172.34375
1.194 | 46182.40625
1.1952 | 46192.09375
1.1964 | 46200.9375
1.1976 | 46209.09375
1.199996 | 46216.90625
1.2012 | 46224.54
1.2012 | 46232.47
1.2024 | 46241.6
1.2036 | 46251.57
1.204798 | 46262
1.205998 | 46272.29
1.2072 | 46281.94
1.2084 | 46290.72
1.2096 | 46299.16
1.2108 | 46307.91
1.212 | 46317.85
1.2132 | 46328.94
1.215596 | 46340.38
1.2156 | 46351.6
1.2168 | 46362.13
1.218 | 46371.66
1.2192 | 46380.44
1.221596 | 46389.1
1.222798 | 46398.41
1.223998 | 46408.25
1.225198 | 46418.35
1.2264 | 46427.97
1.2276 | 46437
1.2288 | 46445.22
1.23 | 46453.5
1.2312 | 46462.13
1.2324 | 46471.94
1.2336 | 46482.82
1.235996 | 46493.97
1.237198 | 46504.85
1.238398 | 46515.38
1.239598 | 46525.57
1.2408 | 46536.07
1.242 | 46547.47
1.2444 | 46559.66
1.246796 | 46571.75
1.247998 | 46583.04
1.249198 | 46593.29
1.250398 | 46602.85
1.251598 | 46612.25
1.2528 | 46622.19
1.255196 | 46633.07
1.257599 | 46644.47
1.258798 | 46655.54
1.259998 | 46665.88
1.2612 | 46676.25
1.2624 | 46687.29
1.264796 | 46699.25
1.267199 | 46712.22
1.268398 | 46725.07
1.2696 | 46736.91
1.271996 | 46747.72
1.273198 | 46758.38
1.274398 | 46769.29
1.276793 | 46781.04
1.278 | 46793.57
1.280396 | 46806.04
1.2816 | 46817.44
1.283996 | 46828.19
1.285198 | 46838.94
1.2864 | 46850.57
1.288796 | 46862.22
1.291199 | 46873.04
1.2924 | 46883.04
1.294796 | 46892.5
1.296 | 46901.41
1.298396 | 46910.88
1.300799 | 46921.44
1.301998 | 46932.35
1.304393 | 46942.69
1.3056 | 46952.6
1.307996 | 46962.94
1.310399 | 46974.57
1.312795 | 46986.47
1.315198 | 46998.16
1.316398 | 47009.47
1.318793 | 47020.19
1.319998 | 47030
1.3212 | 47039.79
1.3236 | 47049.88
1.325996 | 47059.85
1.328399 | 47069
1.330796 | 47077.75
1.331998 | 47087.32
1.334393 | 47097.97
1.336797 | 47108.85
1.3392 | 47119.88
1.341596 | 47131.35
1.343996 | 47143.16
1.345198 | 47155.35
1.347593 | 47167.85
1.349997 | 47180.41
1.3524 | 47192.19
1.354796 | 47203.07
1.357199 | 47213.72
1.359594 | 47224.79
1.363196 | 47235.63
1.3644 | 47246.38
1.366796 | 47257.47
1.369199 | 47268.94
1.371595 | 47281.07
1.373996 | 47293.63
1.376399 | 47306.85
1.378795 | 47319.47
1.381198 | 47332.13
1.383593 | 47345.07
1.387195 | 47357.44
1.389598 | 47368.94
1.391993 | 47380.63
1.394397 | 47391.72
1.3968 | 47401.94
1.399196 | 47412.47
1.402789 | 47423.07
1.4052 | 47432.82
1.408793 | 47442.6
1.411197 | 47452.85
1.4136 | 47462.79
1.415995 | 47472.66
1.419589 | 47483.25
1.420798 | 47494.38
1.423193 | 47505.29
1.426795 | 47516.63
1.429198 | 47528.32
1.432799 | 47539.75
1.436392 | 47550.75
1.438796 | 47561.19
1.441199 | 47570.66
1.4448 | 47579.6
1.447196 | 47589
1.450797 | 47598.1
1.454398 | 47607.69
1.456796 | 47618.19
1.459199 | 47629.5
1.462792 | 47641.44
1.466393 | 47654.88
1.468797 | 47667.38
1.4712 | 47679.38
1.474793 | 47691.94
1.477197 | 47704.04
1.480798 | 47714.32
1.484399 | 47724.6
1.488 | 47735.35
1.491593 | 47746.54
1.495194 | 47758.66
1.497598 | 47770.82
1.501199 | 47782.79
1.5048 | 47795.94
1.507195 | 47809.82
1.510796 | 47822.79
1.515588 | 47834.85
1.519196 | 47847.29
1.522797 | 47859.85
1.526391 | 47871.32
1.529992 | 47881.07
1.532395 | 47890.35
1.535996 | 47900.35
1.539597 | 47909.97
1.544389 | 47918.82
1.547997 | 47928.29
1.552789 | 47939.35
1.55639 | 47951.63
1.558793 | 47963.72
1.562394 | 47974.97
1.565995 | 47986.5
1.569596 | 47998.22
1.574387 | 48007.69
1.579194 | 48015.36
1.582795 | 48023.68
1.585198 | 48032.64
1.58999 | 48041.93
1.593598 | 48051.14
1.59839 | 48061.33
1.601998 | 48072.96
1.606789 | 48085.36
1.610398 | 48096.49
1.613999 | 48107.55
1.618791 | 48119.61
1.623597 | 48131.46
1.62719 | 48141.02
1.631997 | 48150.46
1.63559 | 48161.3
1.640397 | 48172.36
1.645196 | 48182.33
1.649995 | 48193.14
1.653596 | 48206.24
1.658387 | 48219.64
1.661988 | 48230.99
1.666795 | 48242.43
1.672791 | 48254.58
1.677598 | 48264.77
1.682389 | 48272.54
1.687196 | 48280.36
1.690789 | 48289.39
1.695596 | 48297.93
1.700387 | 48305.46
1.705193 | 48314.64
1.71119 | 48325.93
1.714791 | 48336.24
1.719598 | 48345.43
1.725594 | 48355.49
1.729195 | 48365.61
1.733994 | 48373.16
1.739991 | 48379.3
1.745988 | 48386.36
1.750794 | 48394.14
1.755586 | 48401.1
1.760392 | 48409.04
1.765199 | 48420.13
1.768792 | 48431.88
1.774789 | 48441.94
1.780785 | 48452.41
1.786797 | 48464
1.792794 | 48473.32
1.797585 | 48481.1
1.802392 | 48490.72
1.807198 | 48501.38
1.813195 | 48510.38
1.819192 | 48520.25
1.823998 | 48532.29
1.829995 | 48544.22
1.835992 | 48553.72
1.841988 | 48564.69
1.846795 | 48575.63
1.853997 | 48583
1.859994 | 48588.8
1.865991 | 48596.3
1.870797 | 48603.02
1.875588 | 48608.43
1.88279 | 48617.05
1.889993 | 48628.14
1.895989 | 48637.18
1.901986 | 48645.64
1.906793 | 48654.93
1.912789 | 48661.91
1.918786 | 48665.78
1.927178 | 48671.46
1.93319 | 48678.7
1.939187 | 48684.79
1.945199 | 48692.26
1.94999 | 48702.61
1.957192 | 48712.11
1.964394 | 48719.87
1.971597 | 48729.5
1.977593 | 48738.9
1.984795 | 48745.45
1.990792 | 48753.09
1.996789 | 48762.5
2.003991 | 48770.46
2.011193 | 48778.34
2.01719 | 48789.93
2.024392 | 48799.68
2.031596 | 48807.71875
2.038798 | 48817.15625
2.046 | 48825.09375
2.054377 | 48828.67
2.061579 | 48833.125
2.067591 | 48838.53125
2.074793 | 48841.5
2.081995 | 48846.625
2.089198 | 48854.75
2.0964 | 48861.95
2.104777 | 48868.1875
2.111994 | 48876.0625
2.119196 | 48880.875
2.128779 | 48883.42
2.134791 | 48887.4
2.141993 | 48891.82
2.149195 | 48895.79
2.156397 | 48903.62
2.16479 | 48912.77
2.173182 | 48919.9
2.18159 | 48927.35
2.188792 | 48934.51
2.195994 | 48938.8
2.204386 | 48943.71875
2.211588 | 48950.96875
2.221171 | 48956.5
2.228388 | 48963.5
2.237971 | 48972.3125
2.245188 | 48978.75
2.253596 | 48984.64
2.261988 | 48992.2
2.271571 | 48996.45
2.278788 | 48999.5
2.287196 | 49004.21875
2.295588 | 49007.27
2.305171 | 49010.375
2.313578 | 49017.3
2.321986 | 49023.09375
2.331599 | 49028.5625
2.339991 | 49034.40625
2.348383 | 49037.84
2.356791 | 49038.71
2.366374 | 49041.98
2.374781 | 49043.9
2.384394 | 49047.52
2.393977 | 49053.98
2.4024 | 49060.45
2.411982 | 49065.58
2.421595 | 49072.0625
2.429987 | 49075.46
2.43957 | 49078.7
2.447993 | 49083.24
2.458796 | 49087.53125
2.468379 | 49092.84375
2.477992 | 49100.1875
2.487574 | 49104.9375
2.497187 | 49109.25
2.50799 | 49112.84
2.517573 | 49113.49
2.527186 | 49114.69
2.536799 | 49116.12
2.546381 | 49116.55
2.555995 | 49118.96
2.565577 | 49122.6
2.57757 | 49124.88
2.588374 | 49128.36
2.597987 | 49129.74
2.6076 | 49129.34
2.617182 | 49129.1
2.626795 | 49128.59
2.637599 | 49129.61
2.647181 | 49134.36
2.656794 | 49138.8
2.668787 | 49143.36
2.680781 | 49147.78125
2.690394 | 49149.82
2.701197 | 49152.35
2.71078 | 49155.24
2.721583 | 49158.52
2.732386 | 49163.58
2.743189 | 49168.43
2.753993 | 49171.66
2.764796 | 49174.69
2.776789 | 49174.82
2.788783 | 49174
2.799586 | 49173.47
2.809199 | 49172.36
2.819972 | 49173.62
2.831995 | 49176.06
2.843989 | 49177.82
2.853587 | 49179.49
2.86558 | 49179.36
2.878794 | 49177.42
2.890788 | 49176.5625
2.901591 | 49175.69
2.912394 | 49177.21875
2.923197 | 49180.14
2.936381 | 49182.88
2.948374 | 49185.59375
2.959177 | 49187.08
2.971171 | 49187.46875
2.984385 | 49188.78125
2.996378 | 49190.29
3.008372 | 49193.36
3.020396 | 49196.35
3.032389 | 49198.28
3.045573 | 49198.4375
3.057597 | 49196.21
3.07078 | 49192.67
3.083994 | 49188.9
3.095988 | 49185.57
3.107981 | 49184.43
3.119975 | 49184.08
3.133189 | 49183.3125
3.147593 | 49182.09
3.159586 | 49179.02
3.17158 | 49175.35
3.184794 | 49172.15625
3.196787 | 49170.11
3.209971 | 49170.26
3.223185 | 49171.1
3.236399 | 49171.45
3.249583 | 49170.77
3.262797 | 49169.21875
3.27598 | 49167.40625
3.287974 | 49165.87
3.301188 | 49166.14
3.315592 | 49167.19
3.329997 | 49167.82
3.34318 | 49166.41
3.356394 | 49163.55
3.370799 | 49158.98
3.383982 | 49154.21
3.397196 | 49150.75
3.41038 | 49149.1
3.425974 | 49148.01
3.439188 | 49145.77
3.453593 | 49142.38
3.467997 | 49138.01
3.47999 | 49133.24
3.495554 | 49129.68
3.508799 | 49127.93
3.523173 | 49127.2
3.536387 | 49126.21
3.551951 | 49123.82
3.566386 | 49121.03
3.5796 | 49117.56
3.593974 | 49114.57
3.609599 | 49112.85
3.623972 | 49111.62
3.638377 | 49110.77
3.653971 | 49107.39
3.669596 | 49102.71875
3.68397 | 49095.875
3.697184 | 49088.7
3.712779 | 49082.77
3.728373 | 49078.0625
3.742777 | 49074.65625
3.758372 | 49069.53125
3.772776 | 49063.84375
3.789591 | 49056.6875
3.803996 | 49049.89
3.817179 | 49045.23
3.831583 | 49041.62
3.849589 | 49039.58
3.863993 | 49036.29
3.879557 | 49032.76
3.893992 | 49028.9
3.910777 | 49024.59
3.926341 | 49022.14
3.940775 | 49019.90625
3.958781 | 49018.39
3.973185 | 49013.57
3.988749 | 49007.91
4.004374 | 49000.22
4.019999 | 48992.11
4.036784 | 48985.36
4.052378 | 48979.11
4.069163 | 48974.43
4.084788 | 48967.93
4.100352 | 48961.33
4.117198 | 48953.08
4.131571 | 48945.52
4.148386 | 48940.57
4.163981 | 48936.51
4.181986 | 48933.82
4.197581 | 48928.68
4.214365 | 48924.21
4.231181 | 48917.47
4.247996 | 48912.13
4.26594 | 48906.72
4.281596 | 48902.17
4.29954 | 48896.28
4.316386 | 48887.53
4.334391 | 48878.25
4.351176 | 48866.53
4.36677 | 48857.12
4.383585 | 48848.03
4.401591 | 48841.36
4.419596 | 48832.7
4.436381 | 48824.01
4.453166 | 48813.89
4.46995 | 48803.89
4.487956 | 48796.09
4.50474 | 48788.82
4.522746 | 48783.39
4.539591 | 48776.12
4.556376 | 48769.79
4.575541 | 48760.64
4.592387 | 48754
4.610392 | 48746.7
4.628397 | 48740.57
4.646342 | 48731.62
4.664347 | 48721.34
4.682353 | 48709.31
4.700358 | 48696.78
4.718363 | 48686.37
4.735148 | 48676.56
4.753153 | 48667.78
4.772379 | 48656.46
4.790385 | 48646.46
4.80839 | 48634.15
4.825175 | 48624.78
4.84318 | 48615.71
4.862345 | 48609.37
4.881571 | 48601.04
4.899577 | 48593.12
4.917582 | 48583.06
4.935587 | 48573.56
4.954752 | 48564
4.972758 | 48554.28
4.993144 | 48542.75
5.01237 | 48529.06
5.030375 | 48514.06
5.04954 | 48497.06
5.067545 | 48482.46
5.085551 | 48468.37
5.104777 | 48455.75
5.122782 | 48440.59
5.141947 | 48426.65
5.159953 | 48410.78
5.179179 | 48397.78
5.198344 | 48384.9
5.216349 | 48374.71
5.234354 | 48363.37
5.25236 | 48353.03
5.270365 | 48340.65
5.289591 | 48328.81
5.309977 | 48317.81
5.327982 | 48307.15
5.3484 | 48294.64
5.366344 | 48279.61
5.385571 | 48263.71
5.403576 | 48246.21
5.423962 | 48231.08
5.443188 | 48215.77
5.462353 | 48202.21
5.480358 | 48185.96
5.499584 | 48170.64
5.51759 | 48152.83
5.536755 | 48137.86
5.555981 | 48123.21
5.575146 | 48111.58
5.594372 | 48097.89
5.613598 | 48084.64
5.631542 | 48069.71
5.650768 | 48055.14
5.671154 | 48040.71
5.69038 | 48026.93
5.709545 | 48011.46
5.728771 | 47993.21
5.747997 | 47974.14
5.767162 | 47952.89
5.786388 | 47933.64
5.806774 | 47915.02
5.825939 | 47898.39
5.843945 | 47878.96
5.863171 | 47860.46
5.882397 | 47840.27
5.901562 | 47822.64
5.920788 | 47804.64
5.938793 | 47789.27
5.957958 | 47772.52
5.977184 | 47756.05
5.99757 | 47738.24
6.016796 | 47720.93
6.035961 | 47703.99
6.055187 | 47687.89
6.074352 | 47670.55
6.093578 | 47649.68
6.113964 | 47628.3
6.13319 | 47605.43
6.152355 | 47584.55
6.171581 | 47563.49
6.190746 | 47544.18
6.209972 | 47522.3
6.229198 | 47501.11
6.248363 | 47477.18
6.26759 | 47455.74
6.286755 | 47434.99
6.30714 | 47416.74
6.326366 | 47396.74
6.345592 | 47377.36
6.365978 | 47356.68
6.385143 | 47335.99
6.40559 | 47315.74
6.425976 | 47295.18
6.445141 | 47272.93
6.465588 | 47246.99
6.487194 | 47219.36
6.506359 | 47188.68
6.526745 | 47159.86
6.548351 | 47130.61
6.568798 | 47102.3
6.589184 | 47069.8
6.608349 | 47036.3
6.629955 | 46997.05
6.651562 | 46956.18
6.673168 | 46905.55
6.695995 | 46835.43

## Specimen 3
Specimen 3 | Specimen 3
Strain | Force
% | N
0 | -9.774456
0 | -9.780071
0 | -9.8549
0 | -9.881268
0 | -9.826763
0 | -9.871929
0 | -9.794842
0 | -9.847424
0 | -9.822277
0 | -9.803234
0 | -9.821606
0 | -9.890087
0 | -9.862438
0 | -9.847851
0 | -9.83186
0 | -9.813808
0 | -9.75083
0 | -9.71427
0 | -9.690222
0 | -9.645361
0 | -9.66123
0 | -9.747778
0 | -9.745855
0 | -9.707525
0 | -9.606695
0 | -9.072515
0 | -8.174078
0 | -6.689703
0 | -4.392828
0 | -1.30689
0 | 2.560297
0 | 7.482172
0 | 13.23217
0 | 19.84155
0 | 27.52905
0.001199991 | 36.1228
0.0012 | 45.65405
0.0012 | 56.09155
0.0012 | 67.6228
0.0012 | 80.15405
0.0012 | 93.71655
0.0012 | 108.5915
0.0012 | 124.6853
0.0012 | 141.7478
0.002397815 | 160.1228
0.0024 | 179.6228
0.0024 | 200.4353
0.0024 | 222.3728
0.0024 | 245.4978
0.0024 | 269.8103
0.003597815 | 295.8103
0.0036 | 322.9353
0.0036 | 351.4978
0.0036 | 382.0603
0.00479999 | 414.3728
0.0048 | 448.4978
0.0048 | 484.2478
0.005997815 | 521.6228
0.006 | 559.1228
0.006 | 595.9978
0.007199991 | 632.1228
0.0072 | 667.4978
0.0072 | 702.2478
0.00839999 | 737.1228
0.0084 | 772.6228
0.0084 | 808.2478
0.00959999 | 844.1228
0.0096 | 879.7478
0.01079782 | 914.8728
0.0108 | 949.3728
0.0108 | 983.2478
0.01199782 | 1016.248
0.012 | 1048.623
0.012 | 1080.623
0.01319999 | 1112.748
0.0132 | 1145.248
0.01439781 | 1178.498
0.0144 | 1211.498
0.0144 | 1244.623
0.01559999 | 1276.81
0.0156 | 1307.748
0.01679781 | 1337.623
0.0168 | 1367.248
0.0168 | 1396.685
0.01799999 | 1426.56
0.018 | 1457.248
0.01919781 | 1488.248
0.0192 | 1519.31
0.02039782 | 1550.435
0.0204 | 1581.06
0.0204 | 1611.248
0.02159999 | 1640.81
0.0216 | 1669.873
0.02279782 | 1698.498
0.0228 | 1727.185
0.0228 | 1755.81
0.02399999 | 1785.185
0.024 | 1815.185
0.02519782 | 1845.373
0.0252 | 1875.623
0.0252 | 1905.373
0.02639999 | 1934.06
0.0264 | 1961.998
0.0264 | 1989.685
0.02759999 | 2017.31
0.0276 | 2045.373
0.0276 | 2074.31
0.02879999 | 2103.748
0.0288 | 2133.31
0.02999781 | 2163.06
0.03 | 2192.623
0.03 | 2221.623
0.03119999 | 2250.248
0.0312 | 2278.498
0.0312 | 2306.373
0.03239999 | 2334.185
0.0324 | 2362.373
0.03359782 | 2391.06
0.0336 | 2420.185
0.0336 | 2449.623
0.03479999 | 2479.06
0.0348 | 2507.685
0.0348 | 2535.623
0.03599999 | 2562.935
0.036 | 2590.31
0.03719781 | 2617.623
0.0372 | 2645.498
0.0372 | 2673.998
0.03839999 | 2702.998
0.0384 | 2732.06
0.03959782 | 2761.248
0.0396 | 2789.935
0.0396 | 2818.31
0.04079781 | 2846.373
0.0408 | 2874.248
0.0408 | 2901.998
0.04199999 | 2930.185
0.042 | 2958.623
0.04319781 | 2987.31
0.0432 | 3016.498
0.0432 | 3045.685
0.04439999 | 3074.373
0.0444 | 3102.31
0.04559781 | 3129.685
0.0456 | 3156.123
0.0456 | 3182.623
0.04679999 | 3209.623
0.0468 | 3237.123
0.0468 | 3264.935
0.04799999 | 3293.123
0.048 | 3321.123
0.04919782 | 3348.935
0.0492 | 3376.435
0.0492 | 3403.748
0.05039999 | 3430.623
0.0504 | 3457.623
0.05159782 | 3484.56
0.0516 | 3511.748
0.0516 | 3539.435
0.05279782 | 3567.685
0.0528 | 3595.873
0.0528 | 3623.748
0.05399781 | 3651.06
0.054 | 3677.56
0.054 | 3703.31
0.05519999 | 3728.748
0.0552 | 3754.435
0.0552 | 3780.498
0.05639999 | 3807.06
0.0564 | 3833.748
0.0564 | 3860.498
0.05759999 | 3887.123
0.0576 | 3913.373
0.0576 | 3939.06
0.05879999 | 3964.81
0.0588 | 3990.06
0.0588 | 4015.56
0.05999999 | 4041.31
0.06 | 4067.498
0.06 | 4094.248
0.06119999 | 4121.623
0.0612 | 4148.435
0.0612 | 4174.685
0.06239999 | 4200.373
0.0624 | 4225.123
0.06359781 | 4249.31
0.0636 | 4273.873
0.0636 | 4298.685
0.0636 | 4323.623
0.06479999 | 4349.123
0.0648 | 4374.733
0.06599782 | 4399.983
0.066 | 4425.045
0.066 | 4449.983
0.06719999 | 4474.295
0.0672 | 4498.545
0.0672 | 4522.545
0.06839999 | 4546.733
0.0684 | 4570.983
0.0684 | 4595.92
0.06959999 | 4621.42
0.0696 | 4647.358
0.0696 | 4673.17
0.07079999 | 4698.67
0.0708 | 4723.17
0.0708 | 4746.795
0.07199999 | 4770.045
0.072 | 4793.358
0.072 | 4817.045
0.07319781 | 4841.358
0.0732 | 4866.108
0.0732 | 4890.858
0.0732 | 4915.483
0.07439999 | 4939.608
0.0744 | 4963.17
0.0744 | 4986.233
0.07559999 | 5008.983
0.0756 | 5031.42
0.0756 | 5053.983
0.0756 | 5077.045
0.07679999 | 5100.545
0.0768 | 5124.733
0.0768 | 5149.358
0.07799782 | 5173.795
0.078 | 5197.545
0.078 | 5220.545
0.07919782 | 5242.983
0.0792 | 5265.233
0.0792 | 5287.545
0.0792 | 5310.358
0.08039781 | 5333.858
0.0804 | 5357.358
0.0804 | 5380.608
0.08159781 | 5403.858
0.0816 | 5426.795
0.0816 | 5449.045
0.0816 | 5470.858
0.08279999 | 5492.358
0.0828 | 5513.67
0.0828 | 5534.983
0.08399782 | 5556.983
0.084 | 5579.483
0.084 | 5602.733
0.084 | 5625.858
0.08519999 | 5648.545
0.0852 | 5670.42
0.0852 | 5691.733
0.08639781 | 5712.483
0.0864 | 5733.358
0.0864 | 5754.983
0.0864 | 5777.045
0.08759999 | 5799.295
0.0876 | 5821.42
0.0876 | 5843.045
0.08879782 | 5863.858
0.0888 | 5884.295
0.0888 | 5904.108
0.0888 | 5923.795
0.08999781 | 5943.233
0.09 | 5962.983
0.09 | 5982.795
0.09 | 6003.17
0.09119782 | 6023.67
0.0912 | 6044.358
0.0912 | 6064.608
0.0912 | 6084.545
0.09239999 | 6103.608
0.0924 | 6122.42
0.0924 | 6141.108
0.0924 | 6160.108
0.09359999 | 6179.483
0.0936 | 6199.483
0.0936 | 6219.733
0.09479781 | 6239.795
0.0948 | 6259.67
0.0948 | 6279.045
0.0948 | 6297.983
0.09599782 | 6316.233
0.096 | 6334.358
0.096 | 6352.358
0.096 | 6370.483
0.09719782 | 6388.795
0.0972 | 6407.795
0.0972 | 6426.983
0.0972 | 6445.983
0.09839781 | 6464.733
0.0984 | 6482.795
0.0984 | 6499.983
0.0984 | 6516.983
0.0984 | 6533.983
0.09959999 | 6551.483
0.0996 | 6569.483
0.0996 | 6587.858
0.0996 | 6606.233
0.1008 | 6624.795
0.1008 | 6642.733
0.1008 | 6660.42
0.1008 | 6677.608
0.1019978 | 6694.483
0.102 | 6710.983
0.102 | 6727.795
0.102 | 6744.733
0.102 | 6762.233
0.1032 | 6780.108
0.1032 | 6798.108
0.1032 | 6815.733
0.1032 | 6832.858
0.1044 | 6849.17
0.1044 | 6864.952
0.1044 | 6880.545
0.1044 | 6896.483
0.1044 | 6912.858
0.1055978 | 6929.545
0.1056 | 6946.608
0.1056 | 6963.733
0.1056 | 6980.67
0.1056 | 6997.295
0.1068 | 7013.608
0.1068 | 7029.545
0.1068 | 7045.233
0.1068 | 7060.952
0.1068 | 7076.889
0.1079978 | 7093.202
0.108 | 7110.077
0.108 | 7127.202
0.108 | 7144.139
0.1092 | 7160.327
0.1092 | 7175.889
0.1092 | 7190.577
0.1092 | 7204.795
0.1092 | 7219.045
0.1103978 | 7233.889
0.1104 | 7249.045
0.1104 | 7264.733
0.1104 | 7280.795
0.1115978 | 7296.764
0.1116 | 7312.608
0.1116 | 7328.077
0.1116 | 7343.045
0.1116 | 7357.452
0.1127978 | 7371.733
0.1128 | 7386.077
0.1128 | 7400.733
0.1128 | 7415.702
0.1128 | 7431.202
0.114 | 7446.764
0.114 | 7461.858
0.114 | 7476.358
0.114 | 7490.358
0.1152 | 7503.733
0.1152 | 7516.702
0.1152 | 7529.952
0.1152 | 7543.577
0.1152 | 7557.608
0.1164 | 7571.983
0.1164 | 7586.545
0.1164 | 7600.858
0.1164 | 7614.858
0.1164 | 7628.608
0.1176 | 7641.733
0.1176 | 7654.577
0.1176 | 7667.295
0.1176 | 7680.514
0.1176 | 7693.733
0.1188 | 7707.889
0.1188 | 7722.295
0.1188 | 7736.733
0.1188 | 7750.514
0.1188 | 7764.014
0.12 | 7776.514
0.12 | 7788.639
0.12 | 7800.67
0.12 | 7813.077
0.12 | 7825.639
0.1211978 | 7838.67
0.1212 | 7851.889
0.1212 | 7864.952
0.1212 | 7877.92
0.1212 | 7890.577
0.1212 | 7902.889
0.1223978 | 7914.858
0.1224 | 7927.014
0.1224 | 7939.014
0.1224 | 7951.202
0.1224 | 7963.858
0.1224 | 7977.108
0.1236 | 7990.327
0.1236 | 8003.639
0.1236 | 8016.639
0.1236 | 8028.92
0.1236 | 8040.795
0.1236 | 8052.264
0.1247978 | 8063.733
0.1248 | 8075.795
0.1248 | 8088.545
0.1248 | 8101.483
0.1248 | 8114.608
0.1248 | 8127.639
0.126 | 8140.045
0.126 | 8152.045
0.126 | 8163.608
0.126 | 8174.952
0.126 | 8186.202
0.126 | 8197.701
0.1271978 | 8209.42
0.1272 | 8221.482
0.1272 | 8234.201
0.1272 | 8247.045
0.1272 | 8259.701
0.1272 | 8271.92
0.1284 | 8283.732
0.1284 | 8294.795
0.1284 | 8305.639
0.1284 | 8316.889
0.1284 | 8328.576
0.1284 | 8340.607
0.1296 | 8353.17
0.1296 | 8365.732
0.1296 | 8377.764
0.1296 | 8389.514
0.1296 | 8400.92
0.1307978 | 8411.857
0.1308 | 8422.514
0.1308 | 8433.326
0.1308 | 8444.326
0.1308 | 8455.639
0.1308 | 8467.264
0.1308 | 8479.482
0.132 | 8491.701
0.132 | 8503.201
0.132 | 8514.045
0.132 | 8524.639
0.132 | 8534.857
0.132 | 8545.076
0.1332 | 8555.889
0.1332 | 8567.389
0.1332 | 8578.889
0.1332 | 8590.295
0.1332 | 8601.576
0.1332 | 8612.701
0.1344 | 8623.232
0.1344 | 8633.395
0.1344 | 8643.582
0.1344 | 8653.707
0.1344 | 8663.676
0.1344 | 8674.113
0.1355978 | 8685.113
0.1356 | 8696.332
0.1356 | 8707.551
0.1356 | 8718.707
0.1356 | 8729.27
0.1356 | 8739.02
0.1356 | 8748.613
0.1367978 | 8758.02
0.1368 | 8767.77
0.1368 | 8777.988
0.1368 | 8788.832
0.1368 | 8799.738
0.1368 | 8810.801
0.1368 | 8821.457
0.138 | 8831.832
0.138 | 8841.832
0.138 | 8851.551
0.138 | 8861.145
0.138 | 8870.738
0.138 | 8880.395
0.138 | 8890.457
0.1392 | 8900.863
0.1392 | 8911.551
0.1392 | 8922.145
0.1392 | 8932.613
0.1392 | 8942.457
0.1392 | 8951.582
0.1403978 | 8960.332
0.1404 | 8969.426
0.1404 | 8978.832
0.1404 | 8988.738
0.1404 | 8999.051
0.1404 | 9009.582
0.1404 | 9019.988
0.1415978 | 9029.988
0.1416 | 9039.582
0.1416 | 9049.145
0.1416 | 9058.488
0.1416 | 9067.676
0.1416 | 9076.801
0.1416 | 9086.457
0.1428 | 9096.426
0.1428 | 9106.77
0.1428 | 9117.238
0.1428 | 9127.926
0.1428 | 9137.863
0.1428 | 9147.238
0.1439978 | 9156.176
0.144 | 9164.957
0.144 | 9173.801
0.144 | 9183.238
0.144 | 9193.051
0.144 | 9202.957
0.144 | 9213.02
0.1452 | 9223.176
0.1452 | 9233.113
0.1452 | 9242.645
0.1452 | 9251.988
0.1452 | 9261.395
0.1452 | 9270.488
0.1452 | 9279.551
0.1464 | 9289.082
0.1464 | 9299.176
0.1464 | 9309.488
0.1464 | 9319.77
0.1464 | 9329.863
0.1464 | 9339.52
0.1464 | 9348.332
0.1476 | 9356.645
0.1476 | 9365.02
0.1476 | 9373.926
0.1476 | 9383.145
0.1476 | 9392.801
0.1476 | 9402.895
0.1476 | 9412.957
0.1487978 | 9422.52
0.1488 | 9431.832
0.1488 | 9440.801
0.1488 | 9449.488
0.1488 | 9458.051
0.1488 | 9466.707
0.1488 | 9475.707
0.1488 | 9485.207
0.15 | 9494.957
0.15 | 9504.738
0.15 | 9514.27
0.15 | 9523.395
0.15 | 9531.801
0.15 | 9539.77
0.15 | 9547.832
0.1511978 | 9556.176
0.1512 | 9564.551
0.1512 | 9573.645
0.1512 | 9583.176
0.1512 | 9592.395
0.1512 | 9601.645
0.1512 | 9610.832
0.1512 | 9619.426
0.1524 | 9627.676
0.1524 | 9635.957
0.1524 | 9644.145
0.1524 | 9652.332
0.1524 | 9661.113
0.1524 | 9670.176
0.1524 | 9679.676
0.1524 | 9689.27
0.1535978 | 9698.77
0.1536 | 9707.582
0.1536 | 9716.113
0.1536 | 9723.879
0.1536 | 9731.52
0.1536 | 9739.348
0.1536 | 9747.691
0.1547978 | 9756.16
0.1548 | 9765.035
0.1548 | 9773.973
0.1548 | 9782.754
0.1548 | 9791.316
0.1548 | 9799.598
0.1548 | 9807.566
0.1548 | 9815.426
0.1548 | 9823.426
0.156 | 9831.301
0.156 | 9839.582
0.156 | 9848.488
0.156 | 9857.613
0.156 | 9866.738
0.156 | 9875.77
0.156 | 9884.426
0.1572 | 9892.395
0.1572 | 9900.051
0.1572 | 9907.613
0.1572 | 9915.504
0.1572 | 9923.66
0.1572 | 9932.254
0.1572 | 9941.285
0.1572 | 9950.223
0.1584 | 9958.91
0.1584 | 9967.348
0.1584 | 9975.426
0.1584 | 9983.02
0.1584 | 9990.566
0.1584 | 9998.27
0.1584 | 10006.21
0.1596 | 10014.52
0.1596 | 10023.52
0.1596 | 10032.74
0.1596 | 10041.89
0.1596 | 10050.71
0.1596 | 10058.99
0.1596 | 10066.72
0.1596 | 10074.29
0.1608 | 10081.82
0.1608 | 10089.74
0.1608 | 10098.08
0.1608 | 10106.58
0.1608 | 10115.18
0.1608 | 10123.68
0.1608 | 10131.89
0.162 | 10139.79
0.162 | 10147.52
0.162 | 10154.91
0.162 | 10162.33
0.162 | 10169.86
0.162 | 10177.57
0.162 | 10185.66
0.1632 | 10194.32
0.1632 | 10202.88
0.1632 | 10211.04
0.1632 | 10218.85
0.1632 | 10226.04
0.1632 | 10232.69
0.1632 | 10239.46
0.1644 | 10246.63
0.1644 | 10254.3
0.1644 | 10261.99
0.1644 | 10269.79
0.1644 | 10277.57
0.1644 | 10285.07
0.1644 | 10292.08
0.1644 | 10298.91
0.1655978 | 10305.54
0.1656 | 10312.1
0.1656 | 10318.66
0.1656 | 10325.54
0.1656 | 10332.75
0.1656 | 10340.3
0.1656 | 10347.83
0.1656 | 10355.38
0.1667978 | 10362.43
0.1668 | 10368.97
0.1668 | 10375.05
0.1668 | 10381.29
0.1668 | 10387.68
0.1668 | 10394.61
0.1668 | 10402.02
0.1668 | 10409.72
0.1668 | 10417.18
0.1679978 | 10424.47
0.168 | 10431.44
0.168 | 10438.1
0.168 | 10444.47
0.168 | 10450.75
0.168 | 10456.97
0.168 | 10463.3
0.168 | 10470.04
0.168 | 10477
0.1691978 | 10484.46
0.1692 | 10491.94
0.1692 | 10499.21
0.1692 | 10505.86
0.1692 | 10512.25
0.1692 | 10518.29
0.1692 | 10524.33
0.1692 | 10530.64
0.1692 | 10537.41
0.1692 | 10544.5
0.1703978 | 10551.74
0.1704 | 10558.99
0.1704 | 10566.07
0.1704 | 10573.02
0.1704 | 10579.75
0.1704 | 10586.07
0.1704 | 10592.22
0.1704 | 10598.49
0.1704 | 10604.75
0.1704 | 10611.3
0.1716 | 10618.36
0.1716 | 10625.86
0.1716 | 10633.3
0.1716 | 10640.47
0.1716 | 10647.21
0.1716 | 10653.52
0.1716 | 10659.49
0.1716 | 10662.49
0.1716 | 10668.66
0.1727978 | 10675.3
0.1728 | 10682.52
0.1728 | 10689.79
0.1728 | 10697.22
0.1728 | 10704.58
0.1728 | 10711.68
0.1728 | 10718.35
0.1728 | 10724.8
0.1728 | 10731.08
0.1728 | 10737.38
0.1728 | 10743.59375
0.1739978 | 10750.2
0.174 | 10757.5
0.174 | 10764.96875
0.174 | 10772.33
0.174 | 10779.58
0.174 | 10786.21875
0.174 | 10792.14
0.174 | 10797.84375
0.174 | 10803.8125
0.174 | 10810.1875
0.1751978 | 10817.05
0.1752 | 10824.36
0.1752 | 10831.8
0.1752 | 10839.125
0.1752 | 10846.1875
0.1752 | 10852.90625
0.1752 | 10859.28125
0.1752 | 10865.48
0.1752 | 10871.53125
0.1752 | 10877.5625
0.1764 | 10884.125
0.1764 | 10891.09375
0.1764 | 10898.39
0.1764 | 10905.7
0.1764 | 10912.875
0.1764 | 10919.2
0.1764 | 10925.09375
0.1764 | 10930.5
0.1764 | 10935.9375
0.1764 | 10941.58
0.1775978 | 10947.78125
0.1776 | 10954.34375
0.1776 | 10961.21875
0.1776 | 10968.17
0.1776 | 10975.0625
0.1776 | 10981.5625
0.1776 | 10987.77
0.1776 | 10993.77
0.1776 | 10999.65625
0.1776 | 11005.52
0.1787978 | 11011.625
0.1788 | 11018.21875
0.1788 | 11025.125
0.1788 | 11032.25
0.1788 | 11039.4375
0.1788 | 11046.3
0.1788 | 11052.28125
0.1788 | 11057.83
0.1788 | 11063.05
0.1788 | 11068.40625
0.18 | 11074.125
0.18 | 11080.36
0.18 | 11086.95
0.18 | 11093.65625
0.18 | 11100.2
0.18 | 11106.67
0.18 | 11113.08
0.18 | 11119.0625
0.18 | 11124.875
0.1812 | 11130.67
0.1812 | 11136.42
0.1812 | 11142.2
0.1812 | 11148.64
0.1812 | 11155.61
0.1812 | 11162.9375
0.1812 | 11170.14
0.1812 | 11177.08
0.1812 | 11183.45
0.1823978 | 11189.0625
0.1824 | 11194.25
0.1824 | 11199.45
0.1824 | 11205.17
0.1824 | 11211.14
0.1824 | 11217.7
0.1824 | 11224.21875
0.1824 | 11230.8125
0.1824 | 11237.02
0.1824 | 11243
0.1836 | 11248.61
0.1836 | 11254.02
0.1836 | 11259.40625
0.1836 | 11264.84375
0.1836 | 11270.64
0.1836 | 11276.875
0.1836 | 11283.67
0.1836 | 11290.4375
0.1836 | 11297.11
0.1836 | 11303.3
0.1848 | 11308.84375
0.1848 | 11313.90625
0.1848 | 11319.08
0.1848 | 11324.40625
0.1848 | 11330.42
0.1848 | 11336.84375
0.1848 | 11343.48
0.1848 | 11350
0.1848 | 11356.45
0.1848 | 11362.3
0.186 | 11367.78125
0.186 | 11372.9375
0.186 | 11377.95
0.186 | 11383.125
0.186 | 11388.34375
0.186 | 11394.17
0.186 | 11400.53125
0.186 | 11407.46875
0.186 | 11414.11
0.1871978 | 11420.375
0.1872 | 11425.95
0.1872 | 11431.125
0.1872 | 11435.84375
0.1872 | 11440.83
0.1872 | 11446.52
0.1872 | 11452.59375
0.1872 | 11458.90625
0.1872 | 11465.21875
0.1883978 | 11471.15625
0.1884 | 11476.8
0.1884 | 11482.09375
0.1884 | 11487.27
0.1884 | 11492.21875
0.1884 | 11497.23
0.1884 | 11502.14
0.1884 | 11507.40625
0.1884 | 11513
0.1884 | 11519.0625
0.1884 | 11525.45
0.1896 | 11531.8125
0.1896 | 11537.48
0.1896 | 11542.61
0.1896 | 11547.375
0.1896 | 11552.0625
0.1896 | 11557.02
0.1896 | 11562.59375
0.1896 | 11568.65625
0.1907978 | 11575.03125
0.1908 | 11581.1875
0.1908 | 11587.23
0.1908 | 11593.03125
0.1908 | 11598.3
0.1908 | 11603.23
0.1908 | 11608.25
0.1908 | 11613.21875
0.1908 | 11618.4375
0.1908 | 11624.05
0.1919978 | 11630.08
0.192 | 11636.40625
0.192 | 11642.71875
0.192 | 11648.6875
0.192 | 11654.40625
0.192 | 11659.4375
0.192 | 11664.08
0.192 | 11668.89
0.192 | 11674.11
0.192 | 11679.61
0.1932 | 11685.8
0.1932 | 11692.08
0.1932 | 11698.28125
0.1932 | 11704.28125
0.1932 | 11709.96875
0.1932 | 11715.3
0.1932 | 11720.67
0.1932 | 11725.90625
0.1932 | 11731.11
0.1943978 | 11736.7
0.1944 | 11742.61
0.1944 | 11748.92
0.1944 | 11755.375
0.1944 | 11761.77
0.1944 | 11767.83
0.1944 | 11773.375
0.1944 | 11778.40625
0.1944 | 11783.23
0.1944 | 11788.21875
0.1956 | 11793.61
0.1956 | 11799.5
0.1956 | 11805.77
0.1956 | 11812.14
0.1956 | 11818.52
0.1956 | 11824.5625
0.1956 | 11830.3125
0.1956 | 11835.67
0.1956 | 11840.95
0.1956 | 11846.25
0.1956 | 11851.59375
0.1968 | 11857.33
0.1968 | 11863.58
0.1968 | 11870.2
0.1968 | 11876.89
0.1968 | 11883.21875
0.1968 | 11888.9375
0.1968 | 11893.9375
0.1968 | 11898.67
0.1968 | 11903.33
0.1968 | 11908.40625
0.198 | 11914.09375
0.198 | 11920.15625
0.198 | 11926.52
0.198 | 11932.875
0.198 | 11939.05
0.198 | 11944.86
0.198 | 11950.48
0.198 | 11955.73
0.198 | 11960.75
0.198 | 11965.9375
0.1991978 | 11971.58
0.1992 | 11977.65625
0.1992 | 11984.05
0.1992 | 11990.61
0.1992 | 11997
0.1992 | 12002.77
0.1992 | 12008.05
0.1992 | 12013.02
0.1992 | 12017.78125
0.1992 | 12022.65625
0.1992 | 12027.98
0.2004 | 12033.8125
0.2004 | 12039.84375
0.2004 | 12046.125
0.2004 | 12052.36
0.2004 | 12058.23
0.2004 | 12063.77
0.2004 | 12069.11
0.2004 | 12074.1875
0.2004 | 12079.23
0.2004 | 12084.625
0.2004 | 12090.17
0.2015978 | 12096.2
0.2016 | 12102.75
0.2016 | 12109.34375
0.2016 | 12115.67
0.2016 | 12121.53125
0.2016 | 12126.73
0.2016 | 12131.58
0.2016 | 12136.4375
0.2016 | 12141.5625
0.2016 | 12147.125
0.2016 | 12153.11
0.2027978 | 12159.42
0.2028 | 12165.58
0.2028 | 12171.59375
0.2028 | 12177.45
0.2028 | 12182.86
0.2028 | 12187.92
0.2028 | 12192.98
0.2028 | 12198.0625
0.2028 | 12203.33
0.2028 | 12209
0.2028 | 12215.11
0.2028 | 12221.63
0.204 | 12228.21
0.204 | 12234.46
0.204 | 12240.41
0.204 | 12245.81
0.204 | 12251
0.204 | 12256.1
0.204 | 12261.61
0.204 | 12267.58
0.204 | 12273.96
0.204 | 12280.33
0.2052 | 12286.85
0.2052 | 12293.03
0.2052 | 12298.83
0.2052 | 12304.46
0.2052 | 12309.86
0.2052 | 12314.91
0.2052 | 12320.25
0.2052 | 12325.78
0.2052 | 12331.66
0.2052 | 12337.97
0.2052 | 12344.56
0.2063978 | 12350.88
0.2064 | 12356.97
0.2064 | 12362.53
0.2064 | 12367.55
0.2064 | 12372.5
0.2064 | 12377.85
0.2064 | 12383.52
0.2064 | 12389.55
0.2064 | 12396.11
0.2064 | 12402.81
0.2076 | 12409.28
0.2076 | 12415.49
0.2076 | 12421.33
0.2076 | 12426.83
0.2076 | 12432.03
0.2076 | 12437.17
0.2076 | 12442.55
0.2076 | 12448.33
0.2076 | 12454.75
0.2076 | 12461.44
0.2088 | 12468.25
0.2088 | 12474.42
0.2088 | 12480.33
0.2088 | 12485.33
0.2088 | 12490.24
0.2088 | 12495.16
0.2088 | 12500.58
0.2088 | 12506.33
0.2088 | 12512.53
0.2088 | 12518.72
0.21 | 12524.83
0.21 | 12530.91
0.21 | 12536.61
0.21 | 12542
0.21 | 12547.33
0.21 | 12552.56
0.21 | 12557.8
0.21 | 12563.21
0.21 | 12569.08
0.2111978 | 12575.41
0.2112 | 12581.72
0.2112 | 12587.94
0.2112 | 12593.66
0.2112 | 12598.77
0.2112 | 12603.22
0.2112 | 12607.81
0.2112 | 12612.71
0.2112 | 12618.24
0.2112 | 12624.33
0.2112 | 12630.75
0.2124 | 12637.19
0.2124 | 12643.38
0.2124 | 12649.19
0.2124 | 12654.72
0.2124 | 12659.81
0.2124 | 12664.67
0.2124 | 12669.61
0.2124 | 12674.63
0.2124 | 12680.1
0.2124 | 12686.05
0.2136 | 12692.52
0.2136 | 12698.85
0.2136 | 12705.03
0.2136 | 12710.55
0.2136 | 12715.67
0.2136 | 12720.22
0.2136 | 12724.91
0.2136 | 12729.99
0.2136 | 12735.58
0.2136 | 12741.64
0.2147978 | 12747.94
0.2148 | 12754.19
0.2148 | 12760.17
0.2148 | 12765.86
0.2148 | 12771.08
0.2148 | 12776.28
0.2148 | 12781.52
0.2148 | 12786.74
0.2148 | 12792.22
0.2148 | 12798.24
0.2148 | 12804.61
0.216 | 12811.16
0.216 | 12817.81
0.216 | 12823.86
0.216 | 12829.33
0.216 | 12834.33
0.216 | 12838.99
0.216 | 12843.77
0.216 | 12849.17
0.216 | 12855.02
0.216 | 12861.16
0.216 | 12867.39
0.2172 | 12873.58
0.2172 | 12879.67
0.2172 | 12885.52
0.2172 | 12891.19
0.2172 | 12896.72
0.2172 | 12902.17
0.2172 | 12907.6
0.2172 | 12913.28
0.2172 | 12919.25
0.2172 | 12925.74
0.2172 | 12932.44
0.2172 | 12938.99
0.2184 | 12945.03
0.2184 | 12950.49
0.2184 | 12955.5
0.2184 | 12960.3
0.2184 | 12965.41
0.2184 | 12971.17
0.2184 | 12977.38
0.2184 | 12983.85
0.2184 | 12990.44
0.2184 | 12996.67
0.2184 | 13002.42
0.2184 | 13007.94
0.2196 | 13013.06
0.2196 | 13018.03
0.2196 | 13023.28
0.2196 | 13028.75
0.2196 | 13034.58
0.2196 | 13040.86
0.2196 | 13047.38
0.2196 | 13053.64
0.2196 | 13059.69
0.2196 | 13065.3
0.2196 | 13070.21
0.2196 | 13074.77
0.2207978 | 13079.55
0.2208 | 13084.64
0.2208 | 13090.05
0.2208 | 13096.22
0.2208 | 13102.71
0.2208 | 13109.03
0.2208 | 13115.21
0.2208 | 13121.05
0.2208 | 13126.36
0.2208 | 13131.35
0.2208 | 13136.39
0.2208 | 13141.41
0.2208 | 13146.83
0.222 | 13152.86
0.222 | 13159.42
0.222 | 13166.1
0.222 | 13172.71
0.222 | 13178.77
0.222 | 13184.5
0.222 | 13189.53
0.222 | 13194.36
0.222 | 13199.22
0.222 | 13204.67
0.222 | 13210.16
0.2232 | 13216.1
0.2232 | 13222.14
0.2232 | 13228.3
0.2232 | 13234.05
0.2232 | 13239.55
0.2232 | 13244.89
0.2232 | 13250.06
0.2232 | 13255.16
0.2232 | 13260.49
0.2232 | 13266.31
0.2232 | 13272.64
0.2244 | 13279.13
0.2244 | 13285.96
0.2244 | 13292.58
0.2244 | 13298.58
0.2244 | 13303.97
0.2244 | 13309.31
0.2244 | 13314.19
0.2244 | 13319.27
0.2244 | 13325.05
0.2244 | 13331.17
0.2244 | 13337.55
0.2256 | 13344.22
0.2256 | 13350.69
0.2256 | 13356.72
0.2256 | 13362.35
0.2256 | 13367.64
0.2256 | 13372.74
0.2256 | 13377.97
0.2256 | 13383.46
0.2256 | 13389.42
0.2256 | 13395.91
0.2267978 | 13402.47
0.2268 | 13409.1
0.2268 | 13415.46
0.2268 | 13421.38
0.2268 | 13426.75
0.2268 | 13432.1
0.2268 | 13437.52
0.2268 | 13443.31
0.2268 | 13449.53
0.2268 | 13456.21
0.2279978 | 13462.85
0.228 | 13469.39
0.228 | 13475.53
0.228 | 13481.36
0.228 | 13486.8
0.228 | 13492.17
0.228 | 13497.5
0.228 | 13503.08
0.228 | 13509.08
0.228 | 13515.61
0.228 | 13522.56
0.2292 | 13529.69
0.2292 | 13536.41
0.2292 | 13542.46
0.2292 | 13547.96
0.2292 | 13553.08
0.2292 | 13558.11
0.2292 | 13563.6
0.2292 | 13569.66
0.2292 | 13575.94
0.2292 | 13582.52
0.2303978 | 13588.75
0.2304 | 13594.77
0.2304 | 13600.35
0.2304 | 13605.61
0.2304 | 13610.49
0.2304 | 13615.61
0.2304 | 13620.71
0.2304 | 13626.1
0.2304 | 13631.97
0.2304 | 13638.3
0.2304 | 13644.66
0.2316 | 13651.17
0.2316 | 13657.28
0.2316 | 13662.74
0.2316 | 13667.7
0.2316 | 13672.87
0.2316 | 13677.86
0.2316 | 13683.53
0.2316 | 13689.64
0.2316 | 13696.15
0.2316 | 13702.67
0.2316 | 13709.29
0.2316 | 13715.4
0.2328 | 13721.23
0.2328 | 13726.51
0.2328 | 13731.36
0.2328 | 13736.23
0.2328 | 13741.43
0.2328 | 13746.93
0.2328 | 13753.08
0.2328 | 13759.62
0.2328 | 13766.23
0.2328 | 13772.48
0.2328 | 13778.43
0.2339978 | 13783.73
0.234 | 13788.78
0.234 | 13793.78
0.234 | 13799.08
0.234 | 13804.73
0.234 | 13810.9
0.234 | 13817.17
0.234 | 13823.47
0.234 | 13829.79
0.234 | 13835.93
0.234 | 13841.72
0.2351978 | 13847.43
0.2352 | 13853.01
0.2352 | 13858.29
0.2352 | 13863.64
0.2352 | 13869.48
0.2352 | 13875.5
0.2352 | 13881.95
0.2352 | 13888.51
0.2352 | 13894.83
0.2352 | 13900.61
0.2352 | 13906.12
0.2363978 | 13911.36
0.2364 | 13916.62
0.2364 | 13922.37
0.2364 | 13928.45
0.2364 | 13934.7
0.2364 | 13941.03
0.2364 | 13947.47
0.2364 | 13953.72
0.2364 | 13959.56
0.2364 | 13965.39
0.2364 | 13971
0.2375978 | 13976.42
0.2376 | 13981.62
0.2376 | 13987.31
0.2376 | 13993.34
0.2376 | 13999.61
0.2376 | 14006.33
0.2376 | 14013.03
0.2376 | 14019.29
0.2376 | 14024.92
0.2376 | 14030.22
0.2387978 | 14035.11
0.2388 | 14040.2
0.2388 | 14045.83
0.2388 | 14052.04
0.2388 | 14058.42
0.2388 | 14065.06
0.2388 | 14071.83
0.2388 | 14078.01
0.2388 | 14083.73
0.2388 | 14089.4
0.2388 | 14094.73
0.2399978 | 14099.78
0.24 | 14105.34
0.24 | 14111.39
0.24 | 14117.7
0.24 | 14124.33
0.24 | 14131.01
0.24 | 14137.18
0.24 | 14142.78
0.24 | 14148
0.24 | 14152.9
0.2411978 | 14157.93
0.2412 | 14163.31
0.2412 | 14169.23
0.2412 | 14175.48
0.2412 | 14182
0.2412 | 14188.64
0.2412 | 14195.09
0.2412 | 14201.23
0.2412 | 14207.06
0.2424 | 14212.54
0.2424 | 14217.76
0.2424 | 14223.23
0.2424 | 14228.98
0.2424 | 14235.12
0.2424 | 14241.95
0.2424 | 14249.03
0.2424 | 14256
0.2424 | 14262.34
0.2424 | 14268.18
0.2424 | 14273.4
0.2436 | 14278.34
0.2436 | 14283.37
0.2436 | 14288.92
0.2436 | 14294.9
0.2436 | 14301.11
0.2436 | 14307.5
0.2436 | 14313.79
0.2436 | 14319.92
0.2436 | 14325.73
0.2436 | 14331.36
0.2436 | 14336.72
0.2447978 | 14342.06
0.2448 | 14347.5
0.2448 | 14353.36
0.2448 | 14359.61
0.2448 | 14366.51
0.2448 | 14373.51
0.2448 | 14380.53
0.246 | 14386.76
0.246 | 14392.7
0.246 | 14397.92
0.246 | 14403.08
0.246 | 14408.25
0.246 | 14414.06
0.246 | 14420.37
0.246 | 14427.11
0.246 | 14434
0.246 | 14440.62
0.246 | 14447.06
0.246 | 14452.89
0.246 | 14458.23
0.2471978 | 14463.2
0.2472 | 14468.61
0.2472 | 14474.01
0.2472 | 14479.73
0.2472 | 14486.25
0.2472 | 14493.2
0.2472 | 14500.08
0.2472 | 14506.84
0.2472 | 14513.15
0.2472 | 14518.59
0.2472 | 14523.83
0.2472 | 14528.89
0.2484 | 14534.28
0.2484 | 14540.37
0.2496 | 14547.18
0.2496 | 14554.15
0.2496 | 14561.12
0.2496 | 14567.97
0.2496 | 14574.22
0.2496 | 14579.93
0.2496 | 14585.23
0.2496 | 14590.54
0.2496 | 14595.87
0.2496 | 14601.7
0.2496 | 14608.15
0.2496 | 14615.23
0.2496 | 14622.48
0.2496 | 14629.51
0.2496 | 14636.01
0.2496 | 14641.72
0.2496 | 14647
0.2496 | 14652.17
0.2507978 | 14657.7
0.2508 | 14663.7
0.2508 | 14670.36
0.2508 | 14677.28
0.2508 | 14684
0.2508 | 14690.58
0.2508 | 14696.87
0.2508 | 14702.68
0.2508 | 14708.11
0.252 | 14713.59
0.2520076 | 14719.04
0.2520076 | 14724.59
0.2532 | 14730.5
0.2532 | 14736.76
0.2532 | 14743.23
0.2532 | 14749.78
0.2532 | 14756.26
0.2532 | 14762.22
0.2532 | 14767.7
0.2544 | 14772.97
0.2544 | 14778.33
0.2544 | 14783.79
0.2555978 | 14789.92
0.2556 | 14796.65
0.2556 | 14803.61
0.2568 | 14810.34
0.2568 | 14816.95
0.2568 | 14823.2
0.2568 | 14828.97
0.2568 | 14834.42
0.2568 | 14839.93
0.2568 | 14845.42
0.2568 | 14851.03
0.258 | 14857.04
0.258 | 14863.51
0.258 | 14870.11
0.258 | 14876.75
0.258 | 14882.92
0.258 | 14888.62
0.258 | 14893.68
0.258 | 14898.54
0.258 | 14903.68
0.258 | 14909.37
0.258 | 14915.42
0.2591978 | 14922.09
0.2592 | 14928.79
0.2592 | 14935.17
0.2592 | 14941.37
0.2592 | 14947.42
0.2592 | 14953.26
0.2592 | 14959.04
0.2592 | 14964.95
0.2592 | 14970.84
0.2592 | 14977.03
0.2592 | 14983.53
0.2592 | 14990.43
0.2603978 | 14997.56
0.2604 | 15004.4
0.2604 | 15010.67
0.2604 | 15016.58
0.2604 | 15021.89
0.2604 | 15026.81
0.2604 | 15032.29
0.2604 | 15038.36
0.2604 | 15044.68
0.2615978 | 15051.34
0.2616 | 15058.18
0.2616 | 15064.87
0.2616 | 15071.26
0.2616 | 15077.25
0.2616 | 15083.09
0.2616 | 15088.92
0.2616 | 15094.54
0.2616 | 15100.51
0.2616 | 15107
0.2616 | 15114.04
0.2616 | 15121.31
0.2628 | 15128.7
0.2628 | 15135.51
0.2628 | 15141.56
0.2628 | 15147.01
0.2628 | 15152.08
0.2628 | 15157.31
0.2628 | 15163.03
0.2628 | 15169.31
0.2628 | 15175.93
0.2628 | 15182.81
0.2628 | 15189.49
0.2628 | 15195.96
0.2628 | 15202.23
0.264 | 15208.2
0.264 | 15213.85
0.264 | 15219.51
0.264 | 15225.2
0.264 | 15231.21
0.264 | 15237.73
0.264 | 15244.73
0.264 | 15251.81
0.2652 | 15258.7
0.2652 | 15265.13
0.2652 | 15270.84
0.2652 | 15276.04
0.2652 | 15281.12
0.2652 | 15286.51
0.2652 | 15292.26
0.2652 | 15298.4
0.2652 | 15304.95
0.2652 | 15311.59
0.2652 | 15318.23
0.2652 | 15324.62
0.2652 | 15330.74
0.2652 | 15336.46
0.2652 | 15342.07
0.2652 | 15347.57
0.2652 | 15353.21
0.2664 | 15359.4
0.2664 | 15366.31
0.2664 | 15373.53
0.2664 | 15380.79
0.2664 | 15387.74
0.2664 | 15394.1
0.2675978 | 15399.76
0.2676 | 15405.07
0.2676 | 15410.28
0.2676 | 15415.99
0.2676 | 15421.98
0.2676 | 15428.31
0.2676 | 15434.87
0.2676 | 15441.45
0.2676 | 15447.67
0.2676 | 15453.65
0.2676 | 15459.48
0.2676 | 15465.17
0.2676 | 15470.84
0.2676 | 15476.6
0.2676 | 15482.73
0.2688 | 15489.15
0.2688 | 15495.9
0.2688 | 15502.95
0.2688 | 15509.98
0.2688 | 15516.74
0.2688 | 15523.03
0.2688 | 15528.79
0.2688 | 15534.37
0.2688 | 15540.2
0.2688 | 15546.46
0.2688 | 15553.18
0.2688 | 15560.4
0.2688 | 15567.73
0.2688 | 15574.67
0.2688 | 15581.32
0.2688 | 15587.67
0.2688 | 15593.37
0.2699978 | 15598.82
0.27 | 15604.65
0.27 | 15610.48
0.27 | 15616.48
0.27 | 15623.21
0.27 | 15630.26
0.2711978 | 15637.28
0.2712 | 15644.29
0.2712 | 15650.87
0.2712 | 15656.76
0.2712 | 15662.34
0.2712 | 15667.88
0.2712 | 15673.48
0.2712 | 15679.79
0.2712 | 15686.74
0.2712 | 15693.93
0.2712 | 15701.17
0.2712 | 15708.21
0.2712 | 15714.88
0.2712 | 15721.18
0.2724 | 15727.12
0.2724 | 15732.74
0.2724 | 15738.51
0.2724 | 15744.32
0.2724 | 15750.54
0.2724 | 15757.26
0.2724 | 15764.46
0.2724 | 15771.53
0.2724 | 15778.18
0.2724 | 15784.17
0.2724 | 15789.68
0.2724 | 15794.82
0.2724 | 15800.17
0.2735978 | 15806.03
0.2736 | 15812.32
0.2736 | 15819.1
0.2736 | 15825.99
0.2736 | 15832.79
0.2736 | 15839.2
0.2736 | 15845.48
0.2736 | 15851.34
0.2736 | 15856.98
0.2747978 | 15862.54
0.2748 | 15868.24
0.2748 | 15874.07
0.2748 | 15880.4
0.2748 | 15887.01
0.2748 | 15893.67
0.2748 | 15900.03
0.2748 | 15906.06
0.2748 | 15911.37
0.2748 | 15916.17
0.2748 | 15921.04
0.2748 | 15926.56
0.2748 | 15932.63
0.2748 | 15938.98
0.2759978 | 15945.81
0.276 | 15952.73
0.276 | 15959.31
0.276 | 15965.45
0.276 | 15971.38
0.276 | 15976.96
0.276 | 15982.2
0.276 | 15987.45
0.276 | 15992.96
0.276 | 15998.88
0.276 | 16005.31
0.276 | 16012.24
0.2771978 | 16019.04
0.2772 | 16025.42
0.2772 | 16031.1
0.2772 | 16036.28
0.2772 | 16040.84
0.2772 | 16045.73
0.2772 | 16051.12
0.2772 | 16057.07
0.2772 | 16063.4
0.2783978 | 16070.17
0.2784 | 16076.73
0.2784 | 16083.07
0.2784 | 16089.24
0.2784 | 16095.2
0.2784 | 16100.81
0.2784 | 16106.34
0.2784 | 16111.79
0.2784 | 16117.82
0.2784 | 16124.23
0.2784 | 16131.17
0.2784 | 16138.29
0.2784 | 16145.24
0.2784 | 16151.48
0.2784 | 16157.2
0.2784 | 16162.49
0.2784 | 16167.56
0.2795978 | 16173.1
0.2796 | 16178.93
0.2796 | 16185.1
0.2796 | 16191.46
0.2796 | 16198.01
0.2796 | 16204.32
0.2808 | 16210.56
0.2808 | 16216.67
0.2808 | 16222.59
0.2808 | 16228.31
0.2808 | 16233.98
0.2808 | 16239.85
0.2808 | 16245.99
0.2808 | 16252.71
0.2808 | 16259.9
0.2808 | 16267.07
0.2808 | 16274.07
0.2808 | 16280.38
0.2808 | 16286.15
0.2808 | 16291.46
0.2808 | 16296.92
0.282 | 16302.48
0.282 | 16308.78
0.282 | 16315.46
0.282 | 16322.32
0.282 | 16329.23
0.282 | 16336.07
0.282 | 16342.43
0.282 | 16348.34
0.282 | 16354.09
0.2831978 | 16359.6
0.2832 | 16365.13
0.2832 | 16371.1
0.2832 | 16377.59
0.2832 | 16384.4
0.2832 | 16391.46
0.2832 | 16398.4
0.2832 | 16404.88
0.2832 | 16410.85
0.2832 | 16416.32
0.2832 | 16421.56
0.2843978 | 16427.03
0.2844 | 16432.79
0.2844 | 16438.92
0.2844 | 16445.67
0.2844 | 16452.71
0.2844 | 16459.49
0.2844 | 16466.1
0.2844 | 16472.45
0.2844 | 16478.24
0.2844 | 16483.87
0.2844 | 16489.46
0.2844 | 16495.51
0.2844 | 16501.81
0.2856 | 16508.65
0.2856 | 16515.99
0.2856 | 16523.6
0.2856 | 16530.81
0.2856 | 16537.59
0.2856 | 16543.9
0.2856 | 16549.34
0.2867978 | 16554.78
0.2868 | 16560.35
0.2868 | 16566.38
0.2868 | 16572.81
0.2868 | 16579.7
0.2868 | 16586.74
0.2868 | 16593.62
0.2868 | 16600.23
0.2868 | 16606.4
0.2868 | 16612.34
0.2868 | 16618.07
0.2868 | 16623.82
0.2868 | 16629.81
0.2879978 | 16636.35
0.288 | 16643.38
0.288 | 16650.95
0.288 | 16658.49
0.288 | 16665.78
0.288 | 16672.7
0.288 | 16678.95
0.288 | 16684.6
0.2891978 | 16690.45
0.2892 | 16696.7
0.2892 | 16703.29
0.2892 | 16710.42
0.2892 | 16717.74
0.2892 | 16725.15
0.2892 | 16732.18
0.2892 | 16738.82
0.2892 | 16745.18
0.2892 | 16751.26
0.2903978 | 16757.09
0.2904 | 16763.18
0.2904 | 16769.68
0.2904 | 16776.59
0.2904 | 16783.93
0.2904 | 16791.56
0.2904 | 16799.12
0.2904 | 16806.07
0.2904 | 16812.61
0.2904 | 16818.76
0.2904 | 16824.68
0.2916 | 16830.92
0.2916 | 16837.67
0.2916 | 16844.67
0.2916 | 16852
0.2916 | 16859.48
0.2916 | 16866.65
0.2916 | 16873.59
0.2916 | 16880.14
0.2916 | 16886.32
0.2916 | 16892.46
0.2916 | 16898.51
0.2928 | 16904.75
0.2928 | 16911.67
0.2928 | 16919.11
0.2928 | 16926.96
0.2928 | 16934.93
0.2928 | 16942.32
0.2928 | 16948.96
0.2928 | 16954.95
0.2928 | 16960.62
0.294 | 16966.28
0.294 | 16972.53
0.294 | 16979.32
0.294 | 16986.4
0.294 | 16993.48
0.294 | 17000.5
0.294 | 17007.15
0.294 | 17013.43
0.294 | 17019.56
0.294 | 17025.25
0.2952 | 17030.81
0.2952 | 17036.65
0.2952 | 17042.75
0.2952 | 17049.28
0.2952 | 17056.4
0.2952 | 17063.73
0.2952 | 17070.73
0.2952 | 17077.45
0.2952 | 17083.39
0.2952 | 17089
0.2963978 | 17094.5
0.2964 | 17100.31
0.2964 | 17106.45
0.2964 | 17113.26
0.2964 | 17120.34
0.2964 | 17127.48
0.2964 | 17134.37
0.2964 | 17141.12
0.2964 | 17147.53
0.2964 | 17153.46
0.2964 | 17159.23
0.2964 | 17165.06
0.2975978 | 17170.86
0.2976 | 17177.07
0.2976 | 17183.68
0.2976 | 17190.81
0.2976 | 17198
0.2976 | 17204.93
0.2976 | 17211.25
0.2976 | 17217.18
0.2976 | 17222.56
0.2987978 | 17227.98
0.2988 | 17233.82
0.2988 | 17240.04
0.2988 | 17246.7
0.2988 | 17253.87
0.2988 | 17260.81
0.2988 | 17267.7
0.2988 | 17274.36
0.2988 | 17280.48
0.2988 | 17286.25
0.2988 | 17292.14
0.2988 | 17297.96
0.2988 | 17304.07
0.2988 | 17310.79
0.3 | 17317.89
0.3 | 17325.31
0.3 | 17332.81
0.3 | 17339.84
0.3 | 17346.21
0.3 | 17352.21
0.3 | 17357.87
0.3012 | 17363.56
0.3012 | 17369.64
0.3012 | 17376.29
0.3012 | 17383.21
0.3012 | 17390.28
0.3012 | 17397.34
0.3012 | 17404.42
0.3012 | 17411.18
0.3012 | 17417.56
0.3012 | 17423.96
0.3012 | 17430.14
0.3012 | 17436.17
0.3012 | 17442.51
0.3023978 | 17449.4
0.3024 | 17456.61
0.3024 | 17464.12
0.3024 | 17471.56
0.3024 | 17478.65
0.3024 | 17485.14
0.3024 | 17491
0.3035978 | 17496.79
0.3036 | 17502.87
0.3036 | 17509.45
0.3036 | 17516.67
0.3036 | 17524.21
0.3036 | 17531.51
0.3036 | 17538.86
0.3036 | 17545.79
0.3036 | 17552.21
0.3036 | 17558.48
0.3036 | 17564.78
0.3036 | 17570.68
0.3047978 | 17576.79
0.3048 | 17583.34
0.3048 | 17590.42
0.3048 | 17597.73
0.3048 | 17605.12
0.3048 | 17612.12
0.3048 | 17618.57
0.3048 | 17624.34
0.3059978 | 17630
0.306 | 17635.68
0.306 | 17641.89
0.306 | 17648.56
0.306 | 17655.75
0.306 | 17663.03
0.306 | 17670.43
0.306 | 17677.37
0.306 | 17684.01
0.3071978 | 17690.29
0.3072 | 17696.36
0.3072 | 17702.37
0.3072 | 17708.62
0.3072 | 17715.23
0.3072 | 17722.28
0.3072 | 17729.81
0.3072 | 17737.68
0.3072 | 17745.25
0.3072 | 17752.28
0.3072 | 17758.67
0.3083978 | 17764.48
0.3084 | 17769.9
0.3084 | 17775.79
0.3084 | 17782.2
0.3084 | 17789.04
0.3084 | 17796.2
0.3084 | 17803.5
0.3084 | 17810.5
0.3095978 | 17817.18
0.3096 | 17823.57
0.3096 | 17829.87
0.3096 | 17835.79
0.3096 | 17841.71
0.3096 | 17847.76
0.3096 | 17854.43
0.3096 | 17861.48
0.3096 | 17869.34
0.3096 | 17877.37
0.3096 | 17885.36
0.3096 | 17892.59
0.3096 | 17899.07
0.3108 | 17904.93
0.3108 | 17910.78
0.3108 | 17916.75
0.3108 | 17923.18
0.3108 | 17930.43
0.3108 | 17938
0.3108 | 17945.57
0.3108 | 17953.07
0.3119978 | 17960.26
0.312 | 17967.03
0.312 | 17973.5
0.312 | 17979.78
0.312 | 17986.21
0.312 | 17992.78
0.312 | 17999.61
0.312 | 18006.98
0.312 | 18014.73
0.312 | 18022.46
0.312 | 18030.01
0.312 | 18037.11
0.312 | 18043.4
0.3132 | 18049.51
0.3132 | 18055.62
0.3132 | 18062.28
0.3132 | 18069.4
0.3132 | 18077
0.3132 | 18084.81
0.3132 | 18092.31
0.3132 | 18099.46
0.3144 | 18106.39
0.3144 | 18112.93
0.3144 | 18119.15
0.3144 | 18125.51
0.3144 | 18131.82
0.3144 | 18138.51
0.3144 | 18145.82
0.3144 | 18153.53
0.3144 | 18161.46
0.3144 | 18169.21
0.3144 | 18176.39
0.3144 | 18182.73
0.3156 | 18188.78
0.3156 | 18194.75
0.3156 | 18201.01
0.3156 | 18207.86
0.3156 | 18215.28
0.3156 | 18223
0.3156 | 18230.46
0.3156 | 18237.75
0.3156 | 18244.5
0.3156 | 18250.89
0.3168 | 18256.71
0.3168 | 18262.43
0.3168 | 18268.2
0.3168 | 18274.46
0.3168 | 18281.12
0.3168 | 18288.39
0.3168 | 18296.07
0.3168 | 18303.67
0.3168 | 18310.7
0.3168 | 18317.04
0.3168 | 18322.82
0.318 | 18328.32
0.318 | 18334
0.318 | 18340.18
0.318 | 18347.03
0.318 | 18354.39
0.318 | 18362.03
0.318 | 18369.46
0.318 | 18376.56
0.318 | 18383.42
0.318 | 18389.81
0.318 | 18395.79
0.318 | 18401.76
0.3192 | 18407.76
0.3192 | 18413.96
0.3192 | 18420.68
0.3192 | 18427.9
0.3192 | 18435.36
0.3192 | 18442.61
0.3192 | 18449.5
0.3192 | 18455.62
0.3192 | 18461.06
0.3204 | 18466.48
0.3204 | 18472.34
0.3204 | 18478.45
0.3204 | 18485.11
0.3204 | 18492.39
0.3204 | 18499.65
0.3204 | 18506.64
0.3204 | 18513.57
0.3204 | 18520.25
0.3204 | 18526.51
0.3204 | 18532.71
0.3204 | 18538.98
0.3204 | 18545.43
0.3204 | 18552.17
0.3215978 | 18559.68
0.3216 | 18567.26
0.3216 | 18575.04
0.3216 | 18582.31
0.3216 | 18589.28
0.3216 | 18595.32
0.3216 | 18601.23
0.3228 | 18606.95
0.3228 | 18613.15
0.3228 | 18619.64
0.3228 | 18626.75
0.3228 | 18634.07
0.3228 | 18641.23
0.3228 | 18648.31
0.3228 | 18655.06
0.3228 | 18661.39
0.3228 | 18667.64
0.3228 | 18673.92
0.3228 | 18680.28
0.3228 | 18687.04
0.3228 | 18694.29
0.324 | 18701.89
0.324 | 18709.95
0.324 | 18717.76
0.324 | 18725.04
0.324 | 18731.54
0.324 | 18737.39
0.324 | 18742.75
0.3252 | 18748.34
0.3252 | 18754.67
0.3252 | 18761.46
0.3252 | 18768.76
0.3252 | 18776.39
0.3252 | 18783.76
0.3252 | 18790.75
0.3252 | 18797.45
0.3252 | 18803.7
0.3252 | 18809.51
0.3252 | 18815.46
0.3252 | 18821.57
0.3252 | 18828.15
0.3252 | 18835.37
0.3252 | 18843.06
0.3252 | 18850.76
0.3264 | 18857.96
0.3264 | 18864.59
0.3264 | 18870.53
0.3264 | 18876.04
0.3275978 | 18881.43
0.3276 | 18887.23
0.3276 | 18893.51
0.3276 | 18900.2
0.3276 | 18907.18
0.3276 | 18914.45
0.3276 | 18921.67
0.3276 | 18928.42
0.3276 | 18934.81
0.3276 | 18940.98
0.3276 | 18946.68
0.3276 | 18952.32
0.3276 | 18958.54
0.3276 | 18965.37
0.3276 | 18972.61
0.3276 | 18980.48
0.3287978 | 18988.29
0.3288 | 18995.54
0.3288 | 19002.12
0.3288 | 19008.25
0.3288 | 19013.82
0.3299978 | 19019.68
0.33 | 19025.92
0.33 | 19032.59
0.33 | 19039.59
0.33 | 19046.73
0.33 | 19053.61
0.33 | 19060.34
0.33 | 19066.73
0.33 | 19072.71
0.33 | 19078.56
0.33 | 19084.51
0.33 | 19090.51
0.33 | 19096.95
0.33 | 19103.86
0.33 | 19111.2
0.33 | 19118.96
0.3311978 | 19126.53
0.3312 | 19133.73
0.3312 | 19140.36
0.3312 | 19146.61
0.3312 | 19152.36
0.3323978 | 19158.71
0.3324 | 19165.59
0.3324 | 19173.03
0.3324 | 19180.78
0.3324 | 19188.84
0.3324 | 19196.45
0.3324 | 19203.71
0.3324 | 19210.4
0.3324 | 19216.56
0.3324 | 19222.53
0.3324 | 19228.42
0.3324 | 19234.39
0.3324 | 19241.04
0.3324 | 19248.46
0.3324 | 19256.07
0.3335978 | 19263.92
0.3336 | 19271.7
0.3336 | 19278.71
0.3336 | 19284.93
0.3336 | 19290.81
0.3336 | 19296.81
0.3348 | 19303.21
0.3348 | 19310.2
0.3348 | 19317.86
0.3348 | 19325.95
0.3348 | 19333.79
0.3348 | 19341.15
0.3348 | 19348.2
0.3348 | 19355.04
0.3348 | 19361.4
0.3348 | 19367.75
0.3348 | 19374.04
0.3348 | 19380.67
0.336 | 19387.78
0.336 | 19395.4
0.336 | 19403.21
0.336 | 19411.01
0.336 | 19418.42
0.336 | 19424.86
0.336 | 19430.65
0.336 | 19436.28
0.336 | 19442.29
0.3372 | 19448.59
0.3372 | 19455.42
0.3372 | 19462.81
0.3372 | 19470.39
0.3372 | 19477.64
0.3372 | 19484.76
0.3372 | 19491.54
0.3372 | 19497.86
0.3372 | 19503.73
0.3372 | 19509.45
0.3372 | 19515.48
0.3372 | 19521.92
0.3372 | 19528.9
0.3384 | 19536.31
0.3384 | 19543.82
0.3384 | 19550.73
0.3384 | 19557.14
0.3384 | 19562.81
0.3384 | 19568.37
0.3384 | 19574.03
0.3384 | 19580.21
0.3395978 | 19586.95
0.3396 | 19594.26
0.3396 | 19601.7
0.3396 | 19609.04
0.3396 | 19616.25
0.3396 | 19622.93
0.3396 | 19629.29
0.3396 | 19635.34
0.3396 | 19641.29
0.3396 | 19647.17
0.3396 | 19653.46
0.3396 | 19660.32
0.3396 | 19667.34
0.3396 | 19674.75
0.3407978 | 19682.01
0.3408 | 19688.64
0.3408 | 19694.51
0.3408 | 19700.01
0.3408 | 19705.03
0.3408 | 19710.43
0.3408 | 19716.32
0.3408 | 19722.96
0.3408 | 19729.96
0.342 | 19737.28
0.342 | 19744.57
0.342 | 19751.59
0.342 | 19757.93
0.342 | 19764.12
0.342 | 19770.23
0.342 | 19776.06
0.342 | 19782.01
0.342 | 19788.53
0.342 | 19795.65
0.342 | 19803.06
0.342 | 19810.84
0.342 | 19818.21
0.342 | 19824.96
0.3431978 | 19831.01
0.3432 | 19836.46
0.3432 | 19841.61
0.3432 | 19847.45
0.3432 | 19853.78
0.3432 | 19860.5
0.3432 | 19867.4
0.3443978 | 19874.53
0.3444 | 19881.45
0.3444 | 19888.2
0.3444 | 19894.61
0.3444 | 19900.95
0.3444 | 19907
0.3444 | 19912.96
0.3444 | 19919
0.3444 | 19925.54
0.3444 | 19932.64
0.3444 | 19940.36
0.3444 | 19948.01
0.3444 | 19955.25
0.3444 | 19961.71
0.3444 | 19967.43
0.3444 | 19972.7
0.3456 | 19978.2
0.3456 | 19984.34
0.3456 | 19991.09
0.3456 | 19998.65
0.3456 | 20006.11
0.3456 | 20013.31
0.3468 | 20020.15
0.3468 | 20026.5
0.3468 | 20032.04
0.3468 | 20037.48
0.3468 | 20043.07
0.3468 | 20048.82
0.3468 | 20055.11
0.3468 | 20062.03
0.3468 | 20069.41
0.3468 | 20076.96
0.3468 | 20084.13
0.3468 | 20090.72
0.3468 | 20096.41
0.3468 | 20101.44
0.3468 | 20106.33
0.3468 | 20111.52
0.348 | 20117.31
0.348 | 20123.85
0.348 | 20131.08
0.348 | 20138.16
0.348 | 20144.97
0.348 | 20151.56
0.348 | 20157.67
0.348 | 20163.19
0.348 | 20168.72
0.3492 | 20174.25
0.3492 | 20179.85
0.3492 | 20185.97
0.3492 | 20192.74
0.3492 | 20199.86
0.3492 | 20207.3
0.3492 | 20214.42
0.3492 | 20220.77
0.3492 | 20226.41
0.3492 | 20231.46
0.3492 | 20236.53
0.3492 | 20241.94
0.3503978 | 20247.86
0.3504 | 20254.16
0.3504 | 20260.86
0.3504 | 20267.47
0.3504 | 20273.66
0.3504 | 20279.49
0.3504 | 20285.11
0.3504 | 20290.35
0.3504 | 20295.44
0.3504 | 20300.74
0.3515978 | 20306.38
0.3516 | 20312.67
0.3516 | 20319.42
0.3516 | 20326.63
0.3516 | 20333.8
0.3516 | 20340.55
0.3516 | 20346.61
0.3516 | 20352.13
0.3516 | 20357.27
0.3516 | 20362.53
0.3516 | 20368.39
0.3516 | 20374.94
0.3516 | 20381.97
0.3528 | 20389.13
0.3528 | 20396.19
0.3528 | 20402.99
0.3528 | 20409.17
0.3528 | 20415.03
0.3528 | 20420.39
0.3528 | 20425.78
0.3528 | 20431.16
0.3528 | 20437.03
0.3528 | 20443.36
0.354 | 20450.38
0.354 | 20457.41
0.354 | 20464.53
0.354 | 20470.97
0.354 | 20476.67
0.354 | 20481.96
0.354 | 20487.36
0.354 | 20493
0.354 | 20499.14
0.354 | 20505.81
0.354 | 20512.67
0.3552 | 20519.71
0.3552 | 20526.44
0.3552 | 20532.75
0.3552 | 20538.77
0.3552 | 20544.56
0.3552 | 20549.99
0.3563978 | 20555.28
0.3564 | 20561
0.3564 | 20567.49
0.3564 | 20574.53
0.3564 | 20581.67
0.3564 | 20588.99
0.3564 | 20595.75
0.3564 | 20601.55
0.3564 | 20606.71
0.3564 | 20611.66
0.3564 | 20616.78
0.3564 | 20622.3
0.3564 | 20628.38
0.3564 | 20634.8
0.3564 | 20641.41
0.3564 | 20647.72
0.3576 | 20653.85
0.3576 | 20659.47
0.3576 | 20664.67
0.3576 | 20669.58
0.3576 | 20674.31
0.3576 | 20679.25
0.3576 | 20684.77
0.3576 | 20691.05
0.3576 | 20697.8
0.3576 | 20704.77
0.3588 | 20711.35
0.3588 | 20717.13
0.3588 | 20722.1
0.3588 | 20726.55
0.3588 | 20731.06
0.3588 | 20736.19
0.3588 | 20741.94
0.3588 | 20748.33
0.3588 | 20755.11
0.3588 | 20761.72
0.3588 | 20767.88
0.3599978 | 20773.69
0.36 | 20778.96
0.36 | 20783.75
0.36 | 20788.39
0.36 | 20793.08
0.36 | 20797.97
0.36 | 20803.35
0.36 | 20809.44
0.36 | 20816
0.36 | 20822.55
0.36 | 20828.56
0.36 | 20833.75
0.36 | 20838.11
0.36 | 20842.1
0.36 | 20846.26
0.36 | 20851.21
0.3612 | 20856.78
0.3612 | 20862.9
0.3612 | 20869.12
0.3612 | 20875.23
0.3612 | 20880.84
0.3612 | 20886.26
0.3612 | 20891.28
0.3612 | 20896.28
0.3624 | 20900.96
0.3624 | 20905.73
0.3624 | 20910.78
0.3624 | 20916.43
0.3624 | 20922.53
0.3624 | 20929.06
0.3624 | 20935.53
0.3624 | 20941.42
0.3624 | 20946.43
0.3624 | 20950.79
0.3624 | 20954.93
0.3624 | 20959.4
0.3624 | 20964.43
0.3624 | 20970.01
0.3624 | 20975.95
0.3624 | 20981.87
0.3624 | 20987.45
0.3624 | 20992.81
0.3624 | 20997.82
0.3624 | 21002.42
0.3635978 | 21007.07
0.3636 | 21011.63
0.3636 | 21016.49
0.3636 | 21021.7
0.3636 | 21027.53
0.3636 | 21033.71
0.3636 | 21040.04
0.3636 | 21045.82
0.3636 | 21050.95
0.3636 | 21055.37
0.3648 | 21059.17
0.3648 | 21062.96
0.3648 | 21067.3
0.3648 | 21072.38
0.3648 | 21077.99
0.3648 | 21083.92
0.3648 | 21089.74
0.3648 | 21095.16
0.3648 | 21100.13
0.3648 | 21104.53
0.3648 | 21108.66
0.3648 | 21112.71
0.3648 | 21116.68
0.3648 | 21120.9
0.3659978 | 21125.65
0.366 | 21130.78
0.366 | 21136.18
0.366 | 21141.4
0.366 | 21146.13
0.366 | 21150.08
0.366 | 21153.43
0.366 | 21156.4
0.366 | 21159.63
0.366 | 21163.39
0.366 | 21167.83
0.366 | 21172.8
0.366 | 21178.11
0.366 | 21183.46
0.366 | 21188.31
0.366 | 21192.77
0.366 | 21196.73
0.366 | 21200.44
0.366 | 21204.03
0.366 | 21208.05
0.366 | 21212.42
0.3672 | 21217.42
0.3672 | 21222.94
0.3672 | 21228.61
0.3672 | 21233.77
0.3672 | 21238.16
0.3672 | 21241.67
0.3672 | 21244.51
0.3672 | 21247.31
0.3672 | 21250.6
0.3672 | 21254.6
0.3672 | 21259.3
0.3672 | 21264.24
0.3672 | 21269.21
0.3672 | 21273.85
0.3672 | 21278.14
0.3684 | 21281.95
0.3684 | 21285.53
0.3684 | 21288.96
0.3684 | 21292.66
0.3684 | 21296.78
0.3684 | 21301.48
0.3684 | 21306.71
0.3684 | 21312.49
0.3684 | 21318.38
0.3684 | 21323.73
0.3684 | 21328.4
0.3684 | 21332.32
0.3684 | 21335.87
0.3684 | 21339.34
0.3696 | 21343.36
0.3696 | 21347.94
0.3696 | 21353.46
0.3696 | 21358.85
0.3696 | 21364.28
0.3696 | 21369.38
0.3696 | 21374.19
0.3696 | 21378.53
0.3696 | 21382.67
0.3696 | 21386.42
0.3696 | 21390.44
0.3696 | 21394.71
0.3696 | 21399.42
0.3696 | 21404.99
0.3708 | 21410.96
0.3708 | 21416.75
0.3708 | 21422.17
0.3708 | 21426.91
0.3708 | 21430.79
0.3708 | 21434.61
0.3708 | 21438.56
0.3708 | 21443.21
0.3708 | 21448.54
0.3708 | 21454.43
0.3708 | 21460.43
0.3708 | 21466.48
0.3708 | 21471.92
0.3708 | 21476.76
0.3708 | 21481.13
0.3708 | 21485.31
0.3708 | 21489.38
0.3708 | 21493.87
0.3708 | 21499.07
0.3719978 | 21505.13
0.372 | 21511.67
0.372 | 21518.24
0.372 | 21524.34
0.372 | 21529.46
0.372 | 21533.73
0.372 | 21537.6
0.372 | 21541.68
0.372 | 21546.24
0.372 | 21551.57
0.372 | 21557.42
0.3732 | 21563.46
0.3732 | 21569.23
0.3732 | 21574.53
0.3732 | 21579.53
0.3732 | 21584.13
0.3732 | 21588.37
0.3732 | 21592.49
0.3732 | 21596.88
0.3732 | 21601.54
0.3732 | 21606.68
0.3732 | 21612.49
0.3732 | 21618.82
0.3743978 | 21625.01
0.3744 | 21630.57
0.3744 | 21635.65
0.3744 | 21639.88
0.3744 | 21643.83
0.3744 | 21648.22
0.3744 | 21653.27
0.3744 | 21658.92
0.3744 | 21665.39
0.3744 | 21671.75
0.3744 | 21677.72
0.3744 | 21683.39
0.3744 | 21688.6
0.3744 | 21693.13
0.3744 | 21697.52
0.3744 | 21702.11
0.3744 | 21706.85
0.3744 | 21711.72
0.3744 | 21717.27
0.3756 | 21723.44
0.3756 | 21729.5
0.3756 | 21735.11
0.3756 | 21740.5
0.3756 | 21745.11
0.3756 | 21749.21
0.3756 | 21753.53
0.3756 | 21758.38
0.3756 | 21763.53
0.3756 | 21769.49
0.3767978 | 21775.83
0.3768 | 21782.03
0.3768 | 21788.05
0.3768 | 21793.83
0.3768 | 21799.11
0.3768 | 21804.11
0.3768 | 21809.13
0.3768 | 21814.22
0.3768 | 21819.72
0.3768 | 21825.78
0.3768 | 21832.55
0.3768 | 21839.6
0.3768 | 21846.52
0.378 | 21852.83
0.378 | 21858.49
0.378 | 21863.55
0.378 | 21868.06
0.378 | 21872.91
0.378 | 21878.35
0.378 | 21884.36
0.378 | 21890.64
0.378 | 21897.28
0.378 | 21903.89
0.378 | 21910.33
0.378 | 21916.28
0.378 | 21921.91
0.378 | 21927.33
0.3791978 | 21932.63
0.3792 | 21938.06
0.3792 | 21944.11
0.3792 | 21950.88
0.3792 | 21958.14
0.3792 | 21965.89
0.3792 | 21973.25
0.3792 | 21979.85
0.3803978 | 21985.67
0.3804 | 21990.85
0.3804 | 21995.61
0.3804 | 22001.03
0.3804 | 22007.1
0.3804 | 22013.83
0.3804 | 22021.11
0.3804 | 22028.52
0.3804 | 22035.53
0.3804 | 22042.13
0.3804 | 22048.19
0.3804 | 22053.89
0.3804 | 22059.39
0.3804 | 22064.94
0.3804 | 22070.96
0.3816 | 22077.5
0.3816 | 22084.67
0.3816 | 22092.05
0.3816 | 22099.38
0.3816 | 22106.31
0.3816 | 22112.53
0.3816 | 22118.02
0.3827978 | 22123.31
0.3828 | 22128.66
0.3828 | 22134.13
0.3828 | 22140.36
0.3828 | 22147.16
0.3828 | 22154.17
0.3828 | 22161.31
0.3828 | 22168.35
0.3828 | 22174.88
0.3828 | 22180.92
0.3828 | 22186.74
0.3828 | 22192.44
0.3828 | 22198.38
0.3839978 | 22204.56
0.384 | 22211.33
0.384 | 22218.86
0.384 | 22226.88
0.384 | 22234.49
0.384 | 22241.58
0.384 | 22248.1
0.384 | 22253.81
0.384 | 22259.1
0.3851978 | 22264.72
0.3852 | 22270.99
0.3852 | 22277.72
0.3852 | 22284.71
0.3852 | 22291.69
0.3852 | 22298.53
0.3852 | 22304.99
0.3852 | 22311.25
0.3852 | 22317.17
0.3852 | 22322.94
0.3852 | 22328.86
0.3852 | 22335
0.3852 | 22341.46
0.3852 | 22348.74
0.3863978 | 22356.42
0.3864 | 22364.46
0.3864 | 22372.33
0.3864 | 22379.44
0.3864 | 22385.83
0.3864 | 22391.91
0.3864 | 22397.72
0.3864 | 22404.08
0.3875978 | 22411.05
0.3876 | 22418.81
0.3876 | 22427
0.3876 | 22434.88
0.3876 | 22442.46
0.3876 | 22449.78
0.3876 | 22456.27
0.3876 | 22462.21
0.3876 | 22468.38
0.3876 | 22474.53
0.3876 | 22480.85
0.3876 | 22487.69
0.3876 | 22495.1
0.3888 | 22502.88
0.3888 | 22510.75
0.3888 | 22518.1
0.3888 | 22524.89
0.3888 | 22530.99
0.3888 | 22536.69
0.3888 | 22542.5
0.3888 | 22549.16
0.3888 | 22556.47
0.39 | 22564.44
0.39 | 22572.69
0.39 | 22580.75
0.39 | 22588.47
0.39 | 22595.64
0.39 | 22602.3
0.39 | 22608.77
0.39 | 22615
0.39 | 22621.27
0.39 | 22628.17
0.39 | 22635.72
0.39 | 22643.47
0.3912 | 22651.5
0.3912 | 22659.28
0.3912 | 22666.22
0.3912 | 22672.44
0.3912 | 22678.41
0.3912 | 22684.21
0.3912 | 22690.24
0.3912 | 22696.94
0.3923978 | 22704.27
0.3924 | 22711.86
0.3924 | 22719.56
0.3924 | 22727.03
0.3924 | 22734.05
0.3924 | 22740.47
0.3924 | 22746.47
0.3924 | 22752.33
0.3924 | 22758.3
0.3924 | 22764.64
0.3924 | 22771.56
0.3924 | 22778.92
0.3924 | 22786.63
0.3936 | 22794.36
0.3936 | 22801.49
0.3936 | 22807.85
0.3936 | 22813.74
0.3936 | 22819.47
0.3936 | 22825.22
0.3936 | 22831.72
0.3936 | 22838.92
0.3936 | 22846.42
0.3948 | 22854.24
0.3948 | 22861.97
0.3948 | 22869.38
0.3948 | 22876.3
0.3948 | 22882.92
0.3948 | 22889.03
0.3948 | 22895.22
0.3948 | 22901.46
0.3948 | 22908.25
0.3948 | 22915.55
0.3948 | 22923.24
0.3948 | 22930.96
0.3948 | 22938.44
0.3948 | 22945.1
0.3959978 | 22951.19
0.396 | 22956.87
0.396 | 22962.53
0.396 | 22968.61
0.396 | 22975.45
0.396 | 22982.86
0.396 | 22990.62
0.396 | 22998.57
0.3972 | 23006.18
0.3972 | 23013.5
0.3972 | 23020.48
0.3972 | 23027.15
0.3972 | 23033.59
0.3972 | 23040.21
0.3972 | 23047.09
0.3972 | 23054.26
0.3972 | 23062.15
0.3972 | 23070.65
0.3972 | 23079.21
0.3972 | 23087.23
0.3983978 | 23094.67
0.3984 | 23101.25
0.3984 | 23107.18
0.3984 | 23113.32
0.3984 | 23120.04
0.3984 | 23127.31
0.3984 | 23135.04
0.3984 | 23142.98
0.3984 | 23150.86
0.3995978 | 23158.42
0.3996 | 23165.79
0.3996 | 23172.67
0.3996 | 23179.46
0.3996 | 23185.96
0.4008 | 23192.67
0.4008 | 23199.75
0.4008 | 23207.42
0.4008 | 23215.67
0.4008 | 23224.26
0.4008 | 23232.86
0.4008 | 23240.68
0.4008 | 23247.79
0.4008 | 23253.95
0.4008 | 23259.73
0.4008 | 23265.81
0.4008 | 23272.56
0.4008 | 23280.11
0.4008 | 23288.23
0.4008 | 23296.61
0.402 | 23304.59
0.402 | 23312.15
0.402 | 23319.09
0.402 | 23325.65
0.402 | 23331.76
0.4032 | 23337.89
0.4032 | 23344.29
0.4032 | 23351.2
0.4032 | 23358.75
0.4032 | 23366.87
0.4032 | 23374.96
0.4032 | 23382.62
0.4032 | 23389.61
0.4032 | 23395.64
0.4032 | 23401.18
0.4032 | 23406.71
0.4044 | 23412.84
0.4044 | 23419.64
0.4044 | 23427.06
0.4044 | 23434.89
0.4044 | 23442.89
0.4044 | 23450.54
0.4044 | 23457.65
0.4044 | 23464.32
0.4044 | 23470.53
0.4056 | 23476.51
0.4056 | 23482.7
0.4056 | 23489.21
0.4056 | 23496.31
0.4056 | 23503.96
0.4056 | 23512.12
0.4068 | 23520.18
0.4068 | 23527.7
0.4068 | 23534.67
0.4068 | 23540.89
0.4068 | 23546.56
0.4068 | 23552.42
0.4068 | 23558.87
0.4068 | 23565.48
0.4068 | 23572.81
0.4068 | 23580.42
0.4068 | 23587.95
0.4068 | 23594.96
0.4068 | 23602.09
0.4068 | 23608.7
0.4068 | 23614.95
0.4068 | 23620.86
0.408 | 23627.43
0.408 | 23634.04
0.408 | 23641.28
0.408 | 23649.11
0.408 | 23657.42
0.4092 | 23665.31
0.4092 | 23672.9
0.4092 | 23679.65
0.4092 | 23685.93
0.4092 | 23691.89
0.4092 | 23698.2
0.4092 | 23705.01
0.4092 | 23712.65
0.4092 | 23720.65
0.4092 | 23728.81
0.4092 | 23736.7
0.4092 | 23744.2
0.4092 | 23750.95
0.4092 | 23757.4
0.4092 | 23763.68
0.4103978 | 23770.11
0.4104 | 23776.7
0.4104 | 23783.96
0.4104 | 23791.75
0.4104 | 23799.87
0.4104 | 23808
0.4104 | 23815.92
0.4116 | 23823.15
0.4116 | 23829.54
0.4116 | 23835.76
0.4116 | 23842.04
0.4116 | 23848.75
0.4116 | 23855.95
0.4116 | 23863.93
0.4116 | 23871.95
0.4116 | 23880.01
0.4116 | 23887.86
0.4116 | 23895.51
0.4116 | 23902.51
0.4116 | 23909.23
0.4116 | 23915.84
0.4116 | 23922.61
0.4128 | 23929.54
0.4128 | 23937.28
0.4128 | 23945.65
0.4128 | 23954.37
0.4139978 | 23962.65
0.414 | 23970.42
0.414 | 23977.34
0.414 | 23983.53
0.414 | 23989.45
0.414 | 23995.76
0.414 | 24002.87
0.414 | 24010.48
0.414 | 24018.29
0.414 | 24026.07
0.414 | 24033.64
0.414 | 24040.78
0.414 | 24047.62
0.414 | 24054.23
0.414 | 24060.43
0.4152 | 24066.78
0.4152 | 24073.32
0.4152 | 24080.42
0.4152 | 24088.09
0.4152 | 24096.34
0.4152 | 24104.62
0.4152 | 24112.34
0.4164 | 24119.29
0.4164 | 24125.73
0.4164 | 24131.86
0.4164 | 24138.14
0.4164 | 24144.96
0.4164 | 24152.43
0.4164 | 24160.31
0.4164 | 24168.43
0.4164 | 24176.46
0.4164 | 24184.28
0.4164 | 24191.67
0.4164 | 24198.61
0.4175978 | 24205.26
0.4176 | 24211.62
0.4176 | 24217.95
0.4176 | 24224.65
0.4176 | 24231.87
0.4176 | 24239.57
0.4176 | 24247.89
0.4176 | 24256.11
0.4176 | 24263.73
0.4176 | 24270.71
0.4176 | 24276.9
0.4188 | 24282.68
0.4188 | 24288.75
0.4188 | 24295.36
0.4188 | 24302.67
0.4188 | 24310.43
0.4188 | 24318.37
0.4188 | 24326.43
0.42 | 24334.01
0.42 | 24341.17
0.42 | 24348.23
0.42 | 24354.92
0.42 | 24361.4
0.42 | 24368.34
0.42 | 24375.67
0.42 | 24383.48
0.42 | 24391.95
0.42 | 24400.48
0.42 | 24408.73
0.42 | 24416.37
0.42 | 24423.23
0.42 | 24429.57
0.42 | 24435.92
0.42 | 24442.61
0.4212 | 24449.79
0.4212 | 24457.56
0.4224 | 24465.57
0.4224 | 24473.53
0.4224 | 24481.37
0.4224 | 24489.03
0.4224 | 24496.31
0.4224 | 24503.23
0.4224 | 24510.18
0.4224 | 24517
0.4224 | 24524.2
0.4224 | 24531.86
0.4224 | 24540.11
0.4224 | 24548.57
0.4224 | 24557.2
0.4224 | 24565.37
0.4224 | 24572.93
0.4224 | 24579.71
0.4235978 | 24586.01
0.4236 | 24592.5
0.4236 | 24599.46
0.4236 | 24607.12
0.4236 | 24615.46
0.4247978 | 24624.15
0.4248 | 24632.62
0.4248 | 24640.81
0.4248 | 24648.46
0.4248 | 24655.5
0.4248 | 24662.18
0.4248 | 24668.93
0.4248 | 24675.61
0.4248 | 24682.73
0.4248 | 24690.54
0.4248 | 24699.01
0.4248 | 24707.32
0.4248 | 24715.48
0.4259978 | 24722.95
0.426 | 24729.75
0.426 | 24735.79
0.426 | 24741.89
0.426 | 24748.23
0.426 | 24755.27
0.426 | 24762.86
0.426 | 24771.05
0.426 | 24779.3
0.426 | 24787.3
0.4271978 | 24795.03
0.4272 | 24802.39
0.4272 | 24809.41
0.4272 | 24816.16
0.4272 | 24823.06
0.4272 | 24830.21
0.4284 | 24837.75
0.4284 | 24845.81
0.4284 | 24854.44
0.4284 | 24863.03
0.4284 | 24871.14
0.4284 | 24878.47
0.4284 | 24885.06
0.4284 | 24891.24
0.4284 | 24897.6
0.4284 | 24904.31
0.4284 | 24911.75
0.4284 | 24919.63
0.4284 | 24927.58
0.4295978 | 24935.52
0.4296 | 24943.02
0.4296 | 24950.06
0.4296 | 24956.89
0.4296 | 24963.53
0.4296 | 24969.99
0.4308 | 24976.83
0.4308 | 24984.11
0.4308 | 24991.72
0.4308 | 25000.16
0.4308 | 25009.16
0.4308 | 25017.81
0.4308 | 25025.96
0.4308 | 25033.52
0.4308 | 25040.24
0.4308 | 25046.52
0.4308 | 25053.25
0.4308 | 25060.46
0.4308 | 25068.42
0.4319978 | 25076.96
0.432 | 25085.55
0.432 | 25094.24
0.432 | 25102.74
0.432 | 25110.71
0.432 | 25117.97
0.432 | 25124.92
0.432 | 25131.74
0.4332 | 25138.72
0.4332 | 25146.06
0.4332 | 25154.28
0.4332 | 25163.22
0.4332 | 25172.06
0.4344 | 25180.69
0.4344 | 25188.8
0.4344 | 25196.03
0.4344 | 25202.49
0.4344 | 25209.08
0.4344 | 25215.99
0.4344 | 25223.66
0.4344 | 25232
0.4344 | 25240.85
0.4344 | 25249.56
0.4344 | 25258.22
0.4344 | 25266.11
0.4344 | 25273.47
0.4355978 | 25280.6
0.4356 | 25287.52
0.4356 | 25294.31
0.4356 | 25301.61
0.4356 | 25309.49
0.4367978 | 25318.14
0.4368 | 25327.33
0.4368 | 25336.46
0.4368 | 25345.05
0.4368 | 25352.74
0.4368 | 25359.5
0.4368 | 25365.81
0.4368 | 25372.41
0.4368 | 25379.63
0.4368 | 25387.63
0.4368 | 25396.1
0.4368 | 25404.66
0.4368 | 25412.97
0.4379978 | 25420.75
0.438 | 25427.96
0.438 | 25434.49
0.438 | 25440.83
0.438 | 25447.1
0.438 | 25453.67
0.438 | 25460.75
0.438 | 25468.49
0.438 | 25476.92
0.4391978 | 25485.49
0.4392 | 25493.8
0.4392 | 25501.42
0.4392 | 25508.41
0.4392 | 25514.75
0.4392 | 25520.92
0.4392 | 25527.44
0.4404 | 25534.83
0.4404 | 25543
0.4404 | 25551.47
0.4404 | 25560.06
0.4404 | 25568.5
0.4404 | 25576.42
0.4404 | 25583.61
0.4404 | 25590.39
0.4404 | 25596.97
0.4404 | 25603.66
0.4404 | 25610.28
0.4404 | 25617.61
0.4404 | 25625.53
0.4404 | 25633.94
0.4416 | 25642
0.4416 | 25650.03
0.4416 | 25657.28
0.4416 | 25663.96
0.4427978 | 25670.05
0.4428 | 25676.49
0.4416022 | 25683.33
0.4428 | 25690.83
0.4428 | 25698.97
0.4428 | 25707.44
0.4428 | 25715.91
0.4428 | 25724.1
0.4428 | 25732.02
0.4428 | 25739.44
0.4428 | 25746.67
0.4428 | 25753.89
0.4428 | 25761.35
0.4428 | 25769
0.4428 | 25777.28
0.4428 | 25786.16
0.444 | 25795.06
0.444 | 25803.85
0.444 | 25812.06
0.444 | 25819.41
0.444 | 25826.14
0.444 | 25832.86
0.4451978 | 25839.74
0.4452 | 25847.08
0.4452 | 25855
0.4452 | 25863.28
0.4452 | 25871.75
0.4452 | 25880
0.4452 | 25888.06
0.4464 | 25895.72
0.4464 | 25903.19
0.4464 | 25910.36
0.4464 | 25917.44
0.4464 | 25924.89
0.4464 | 25932.86
0.4464 | 25941.42
0.4464 | 25950.49
0.4464 | 25959.83
0.4464 | 25968.58
0.4464 | 25976.66
0.4464 | 25983.71
0.4476 | 25990.14
0.4476 | 25996.6
0.4476 | 26003.55
0.4476 | 26011.16
0.4476 | 26019.56
0.4476 | 26028.31
0.4487978 | 26037.1
0.4488 | 26045.6
0.4488 | 26053.63
0.4488 | 26061.24
0.4488 | 26068.39
0.4488 | 26075.38
0.4488 | 26082.28
0.4488 | 26089.8
0.4488 | 26097.66
0.4488 | 26106.19
0.45 | 26114.94
0.45 | 26123.56
0.45 | 26131.44
0.45 | 26138.55
0.45 | 26145.13
0.45 | 26151.28
0.45 | 26157.58
0.45 | 26164.55
0.45 | 26172.13
0.4511978 | 26180.14
0.4512 | 26188.71
0.4512 | 26197.3
0.4512 | 26205.49
0.4512 | 26213.17
0.4512 | 26220.58
0.4524 | 26227.44
0.4524 | 26234.19
0.4524 | 26241.1
0.4524 | 26248.64
0.4524 | 26256.8
0.4524 | 26265.61
0.4524 | 26274.55
0.4524 | 26283.42
0.4524 | 26291.49
0.4524 | 26298.47
0.4524 | 26305.06
0.4524 | 26311.47
0.4536 | 26318.35
0.4536 | 26325.81
0.4536 | 26333.94
0.4536 | 26342.35
0.4536 | 26350.69
0.4536 | 26358.58
0.4536 | 26366
0.4536 | 26373.11
0.4548 | 26379.89
0.4548 | 26386.67
0.4548 | 26393.66
0.4548 | 26400.91
0.4548 | 26408.58
0.4548 | 26416.64
0.456 | 26425.33
0.456 | 26434.11
0.456 | 26442.58
0.456 | 26450.6
0.456 | 26457.92
0.456 | 26464.81
0.456 | 26471.53
0.456 | 26479
0.456 | 26487.13
0.456 | 26495.97
0.456 | 26504.97
0.4571978 | 26513.94
0.4572 | 26522.31
0.4572 | 26530.14
0.4572 | 26537.49
0.4572 | 26544.66
0.4572 | 26551.58
0.4572 | 26558.63
0.4572 | 26566.11
0.4572 | 26574.13
0.4583978 | 26582.5
0.4584 | 26591.38
0.4584 | 26600.25
0.4584 | 26608.44
0.4584 | 26615.85
0.4595978 | 26622.86
0.4596 | 26629.71
0.4596 | 26636.74
0.4596 | 26644.46
0.4596 | 26652.92
0.4596 | 26661.96
0.4596 | 26671.05
0.4596 | 26679.91
0.4596 | 26688.32
0.4596 | 26696.35
0.4596 | 26703.71
0.4596 | 26710.91
0.4596 | 26718.19
0.4596 | 26725.69
0.4596 | 26733.74
0.4607978 | 26742.4
0.4608 | 26751.43
0.4608 | 26760.46
0.4608 | 26769.15
0.4608 | 26776.97
0.4608 | 26783.97
0.462 | 26790.47
0.462 | 26797.18
0.462 | 26804.44
0.462 | 26812.29
0.462 | 26820.6
0.462 | 26829.41
0.462 | 26838.19
0.462 | 26846.47
0.462 | 26854.33
0.462 | 26861.8
0.462 | 26868.82
0.4631978 | 26875.52
0.4632 | 26882.51
0.4632 | 26890.01
0.4632 | 26898.19
0.4632 | 26906.66
0.4632 | 26915.29
0.4632 | 26923.72
0.4632 | 26931.54
0.4632 | 26938.52
0.4632 | 26944.97
0.4643978 | 26951.55
0.4644 | 26958.44
0.4644 | 26965.83
0.4644 | 26973.94
0.4644 | 26982.57
0.4655978 | 26991.41
0.4656 | 26999.85
0.4656 | 27007.97
0.4656 | 27015.62
0.4656 | 27022.93
0.4656 | 27029.83
0.4656 | 27036.87
0.4656 | 27044.07
0.4656 | 27051.71
0.4656 | 27059.69
0.4656 | 27068.19
0.4656 | 27076.76
0.4656 | 27084.88
0.4668 | 27092.29
0.4668 | 27099.13
0.4668 | 27105.37
0.4668 | 27111.82
0.4668 | 27118.62
0.4668 | 27126.07
0.4668 | 27134.07
0.4668 | 27142.6
0.4679978 | 27151.19
0.468 | 27159.63
0.468 | 27167.76
0.468 | 27175.52
0.4691978 | 27182.87
0.468 | 27190.01
0.468 | 27197.4
0.4691978 | 27205.1
0.4692 | 27213.22
0.4692 | 27222.16
0.4692 | 27231.35
0.4692 | 27240.44
0.4692 | 27248.91
0.4692 | 27256.91
0.4692 | 27263.94
0.4692 | 27270.63
0.4692 | 27277.57
0.4692 | 27285.12
0.4692 | 27293.05
0.4703978 | 27301.55
0.4704 | 27310.21
0.4704 | 27318.87
0.4704 | 27327.33
0.4704 | 27335.43
0.4715978 | 27343.08
0.4716 | 27350.58
0.4716 | 27357.94
0.4716 | 27365.38
0.4716 | 27373.38
0.4716 | 27381.88
0.4716 | 27391.07
0.4716 | 27400.32
0.4716 | 27409.29
0.4716 | 27417.57
0.4716 | 27425.16
0.4727978 | 27431.99
0.4728 | 27438.77
0.4728 | 27445.87
0.4728 | 27453.79
0.4728 | 27462.47
0.4728 | 27471.57
0.4728 | 27480.69
0.4728 | 27489.66
0.4728 | 27497.85
0.4728 | 27505.57
0.4739978 | 27512.69
0.474 | 27519.72
0.474 | 27526.82
0.474 | 27534.26
0.474 | 27542.16
0.474 | 27550.79
0.4752 | 27559.72
0.4752 | 27568.41
0.4752 | 27576.82
0.4752 | 27584.4
0.4752 | 27591.26
0.4752 | 27597.63
0.4752 | 27604.22
0.4752 | 27611.15
0.4752 | 27618.85
0.4752 | 27627.01
0.4764 | 27635.72
0.4764 | 27644.44
0.4764 | 27652.91
0.4764 | 27660.97
0.4764 | 27668.43
0.4764 | 27675.57
0.4764 | 27682.62
0.4764 | 27689.77
0.4764 | 27697.37
0.4776 | 27705.58
0.4776 | 27714.55
0.4776 | 27723.77
0.4776 | 27732.9
0.4776 | 27741.37
0.4788 | 27749.16
0.4788 | 27755.87
0.4788 | 27762.33
0.4788 | 27768.99
0.4788 | 27776.22
0.4788 | 27783.96
0.4788 | 27792.3
0.4788 | 27800.74
0.4788 | 27809.02
0.4788 | 27816.74
0.4788 | 27824.05
0.4788 | 27831.05
0.4788 | 27837.74
0.48 | 27844.46
0.48 | 27851.65
0.48 | 27859.24
0.48 | 27867.43
0.48 | 27876.43
0.4811978 | 27885.46
0.4812 | 27894.18
0.4812 | 27902.65
0.4812 | 27910.37
0.4812 | 27917.33
0.4812 | 27924.37
0.4812 | 27931.9
0.4812 | 27939.85
0.4812 | 27948.26
0.4824 | 27957.32
0.4824 | 27966.32
0.4824 | 27975.01
0.4824 | 27983.26
0.4824 | 27991.1
0.4824 | 27998.27
0.4824 | 28005.37
0.4824 | 28012.68
0.4824 | 28020.16
0.4824 | 28028.33
0.4824 | 28037.02
0.4824 | 28046.18
0.4835978 | 28055.12
0.4836 | 28063.8
0.4836 | 28071.72
0.4836 | 28079.08
0.4847978 | 28086.26
0.4848 | 28093.54
0.4848 | 28101.35
0.4848 | 28109.66
0.4848 | 28118.69
0.4848 | 28127.66
0.4848 | 28136.57
0.4848 | 28145.04
0.4848 | 28153.32
0.4848 | 28160.97
0.4859978 | 28168.4
0.486 | 28175.8
0.486 | 28183.4
0.486 | 28191.33
0.486 | 28200.12
0.486 | 28209.43
0.486 | 28218.93
0.486 | 28227.96
0.486 | 28236.15
0.486 | 28243.47
0.4872 | 28250.19
0.4872 | 28256.68
0.4872 | 28263.76
0.4872 | 28271.58
0.4872 | 28279.83
0.4884 | 28288.4
0.4884 | 28296.71
0.4884 | 28304.74
0.4884 | 28312.41
0.4884 | 28319.74
0.4884 | 28326.57
0.4884 | 28333.4
0.4884 | 28340.26
0.4884 | 28347.38
0.4884 | 28355.02
0.4884 | 28363.49
0.4884 | 28372.46
0.4896 | 28381.21
0.4896 | 28389.4
0.4896 | 28396.6
0.4896 | 28403.16
0.4896 | 28409.72
0.4896 | 28416.65
0.4896 | 28423.97
0.4908 | 28432.22
0.4908 | 28441.04
0.4908 | 28449.79
0.4908 | 28458.32
0.4908 | 28466.72
0.4908 | 28474.52
0.4908 | 28481.8
0.4908 | 28488.77
0.4919978 | 28495.66
0.492 | 28502.66
0.492 | 28510.02
0.492 | 28518.02
0.492 | 28526.55
0.492 | 28535.3
0.492 | 28543.8
0.492 | 28551.8
0.492 | 28558.74
0.492 | 28565.21
0.492 | 28571.63
0.492 | 28578.57
0.492 | 28586.07
0.4932 | 28594.32
0.4932 | 28603.01
0.4932 | 28611.85
0.4943978 | 28620.47
0.4944 | 28628.82
0.4944 | 28636.85
0.4944 | 28644.53125
0.4944 | 28651.875
0.4944 | 28659.0625
0.4944 | 28666.45
0.4944 | 28674.4375
0.4955978 | 28683.09375
0.4956 | 28692.1875
0.4956 | 28701.625
0.4956 | 28710.6875
0.4956 | 28718.90625
0.4956 | 28726.25
0.4956 | 28733.23
0.4956 | 28740
0.4956 | 28747.40625
0.4956 | 28755.34375
0.4956 | 28763.875
0.4956 | 28772.65625
0.4967978 | 28781.375
0.4968 | 28789.65625
0.4968 | 28797.78125
0.4968 | 28805.42
0.4979978 | 28812.78125
0.498 | 28820.17
0.498 | 28827.55
0.498 | 28835.2
0.498 | 28843.48
0.498 | 28852.39
0.498 | 28861.64
0.498 | 28870.95
0.498 | 28879.58
0.4991978 | 28887.42
0.4992 | 28894.46875
0.4992 | 28901.33
0.4992 | 28908.40625
0.4992 | 28916.28125
0.4992 | 28925.03125
0.4992 | 28934.21875
0.4992 | 28943.5
0.4992 | 28952.53125
0.4992 | 28961.21875
0.5003978 | 28969.1875
0.5004 | 28976.71875
0.5004 | 28983.96875
0.5004 | 28991.2
0.5015978 | 28998.58
0.5016 | 29006.5625
0.5016 | 29015.1875
0.5016 | 29024.0625
0.5016 | 29033.03125
0.5016 | 29041.59375
0.5016 | 29049.3
0.5027978 | 29056.14
0.5028 | 29062.65625
0.5028 | 29069.0625
0.5028 | 29075.875
0.5028 | 29083.59375
0.5028 | 29091.90625
0.5028 | 29100.59375
0.5028 | 29109.40625
0.5028 | 29117.90625
0.5028 | 29125.9375
0.5028 | 29133.625
0.5028 | 29140.90625
0.5028 | 29148.11
0.5039978 | 29155.36
0.504 | 29162.90625
0.504 | 29171.21875
0.504 | 29180.21875
0.504 | 29189.40625
0.5052 | 29198.5625
0.5052 | 29207.25
0.5052 | 29214.92
0.5052 | 29221.7
0.5052 | 29228.23
0.5052 | 29234.92
0.5052 | 29242
0.5052 | 29249.75
0.5052 | 29257.96875
0.5052 | 29266.46875
0.5064 | 29274.75
0.5064 | 29282.77
0.5064 | 29290.34375
0.5064 | 29297.65625
0.5064 | 29304.64
0.5064 | 29311.61
0.5064 | 29318.71875
0.5064 | 29326.3125
0.5064 | 29334.65625
0.5064 | 29343.71875
0.5075978 | 29353.1875
0.5076 | 29362.40625
0.5076 | 29371.0625
0.5076 | 29378.8125
0.5076 | 29385.90625
0.5087978 | 29392.625
0.5088 | 29399.71875
0.5088 | 29407.625
0.5088 | 29416.3125
0.5088 | 29425.375
0.5088 | 29434.6875
0.5088 | 29443.6875
0.5088 | 29452.15625
0.5088 | 29460
0.5088 | 29467.53125
0.5088 | 29474.61
0.5099978 | 29481.8
0.51 | 29489.125
0.51 | 29497.2
0.51 | 29505.8
0.51 | 29514.92
0.51 | 29524.33
0.51 | 29533.48
0.51 | 29541.73
0.51 | 29549.15625
0.5112 | 29556.25
0.5112 | 29563.28125
0.5112 | 29570.61
0.5112 | 29578.86
0.5112 | 29587.77
0.5124 | 29597.05
0.5124 | 29606.3
0.5124 | 29615.3
0.5124 | 29623.55
0.5124 | 29631.27
0.5124 | 29638.77
0.5124 | 29646.03125
0.5124 | 29653.23
0.5124 | 29661.1875
0.5124 | 29669.8125
0.5124 | 29678.9375
0.5124 | 29688.625
0.5136 | 29698.1875
0.5136 | 29706.71875
0.5136 | 29714.46875
0.5136 | 29721.53125
0.5136 | 29728.23
0.5136 | 29735.46875
0.5136 | 29743.40625
0.5147978 | 29752.03125
0.5148 | 29761.09375
0.5148 | 29770.15625
0.5148 | 29778.625
0.5148 | 29786.6875
0.516 | 29794.0625
0.516 | 29800.8
0.516 | 29807.33
0.516 | 29813.9375
0.516 | 29821
0.516 | 29828.71875
0.516 | 29837.25
0.516 | 29845.96875
0.516 | 29854.875
0.516 | 29863.09375
0.5171978 | 29870.6875
0.5172 | 29877.48
0.5172 | 29884.03125
0.5172 | 29890.8
0.5172 | 29898.34375
0.5172 | 29906.40625
0.5172 | 29915.25
0.5172 | 29924.40625
0.5172 | 29933.375
0.5183978 | 29942
0.5184 | 29950.25
0.5184 | 29957.75
0.5184 | 29964.73
0.5184 | 29971.5625
0.5195978 | 29978.48
0.5196 | 29985.64
0.5196 | 29993.3
0.5196 | 30001.73
0.5196 | 30010.45
0.5196 | 30018.86
0.5196 | 30026.6875
0.5196 | 30034.03125
0.5196 | 30040.55
0.5196 | 30046.92
0.5196 | 30053.61
0.5196 | 30061.02
0.5196 | 30069.08
0.5196 | 30077.64
0.5207978 | 30086.36
0.5208 | 30095.05
0.5208 | 30103.55
0.5208 | 30111.48
0.5208 | 30119.125
0.5219978 | 30126.45
0.522 | 30133.77
0.522 | 30141.28125
0.522 | 30149.2
0.522 | 30157.98
0.522 | 30167.27
0.522 | 30176.58
0.522 | 30185.55
0.5232 | 30193.83
0.5232 | 30201.11
0.5232 | 30207.92
0.5232 | 30214.64
0.5232 | 30221.83
0.5232 | 30229.67
0.5232 | 30238.02
0.5232 | 30246.55
0.5232 | 30255.3
0.5232 | 30263.77
0.5232 | 30271.98
0.5232 | 30279.8
0.5244 | 30287.53125
0.5244 | 30295.03125
0.5244 | 30302.77
0.5244 | 30310.71875
0.5244 | 30319.40625
0.5256 | 30328.71875
0.5256 | 30338.40625
0.5256 | 30347.875
0.5256 | 30357.03125
0.5256 | 30365.21875
0.5268 | 30372.3
0.5268 | 30379.125
0.5268 | 30386.125
0.5268 | 30393.45
0.5268 | 30401.67
0.5268 | 30410.86
0.5268 | 30420.11
0.5268 | 30429.45
0.5268 | 30438.45
0.5268 | 30446.8
0.5268 | 30454.46875
0.5279978 | 30461.8125
0.528 | 30468.95
0.528 | 30476.33
0.528 | 30484.27
0.528 | 30493.02
0.528 | 30502.27
0.528 | 30511.39
0.5292 | 30520.2
0.5292 | 30528.3125
0.5292 | 30535.42
0.5292 | 30541.95
0.5292 | 30548.5625
0.5303978 | 30555.46875
0.5304 | 30563.03125
0.5304 | 30571.2
0.5304 | 30579.92
0.5304 | 30588.55
0.5304 | 30597.02
0.5304 | 30605.17
0.5304 | 30612.875
0.5304 | 30620.125
0.5304 | 30627.36
0.5304 | 30634.53125
0.5304 | 30641.9375
0.5315978 | 30650.0625
0.5316 | 30658.875
0.5316 | 30668.28125
0.5316 | 30677.90625
0.5316 | 30687
0.5316 | 30695.11
0.5316 | 30702.40625
0.5328 | 30709.0625
0.5328 | 30715.75
0.5328 | 30722.92
0.5328 | 30730.77
0.5328 | 30739.05
0.534 | 30747.58
0.534 | 30755.95
0.534 | 30763.83
0.534 | 30771.53125
0.534 | 30778.78125
0.534 | 30785.5625
0.534 | 30792.42
0.534 | 30799.53125
0.534 | 30806.83
0.534 | 30814.73
0.534 | 30823.39
0.534 | 30832.39
0.534 | 30841.61
0.5352 | 30850.3
0.5352 | 30858.375
0.5352 | 30865.96875
0.5352 | 30873.1875
0.5352 | 30880.48
0.5352 | 30888.59375
0.5363978 | 30897.53125
0.5364 | 30906.8125
0.5364 | 30916.125
0.5364 | 30925.25
0.5364 | 30933.84375
0.5375978 | 30941.6875
0.5376 | 30949.15625
0.5376 | 30956.4375
0.5376 | 30963.39
0.5376 | 30970.59375
0.5376 | 30978.67
0.5376 | 30987.17
0.5376 | 30996.02
0.5376 | 31005.36
0.5376 | 31014.36
0.5376 | 31022.28125
0.5376 | 31029.78125
0.5376 | 31037.17
0.5388 | 31044.48
0.5388 | 31052.15625
0.5388 | 31060.75
0.5388 | 31069.8125
0.5388 | 31079.125
0.5388 | 31088.4375
0.54 | 31097.53125
0.54 | 31106.28125
0.54 | 31114.34375
0.54 | 31122.25
0.54 | 31129.96875
0.5412 | 31137.65625
0.5412 | 31145.46875
0.5412 | 31154.1875
0.5412 | 31163.21875
0.5412 | 31172.5
0.5412 | 31181.625
0.5412 | 31190.34375
0.5412 | 31197.89
0.5412 | 31204.83
0.5412 | 31211.42
0.5412 | 31218.39
0.5412 | 31225.875
0.5424 | 31234.15625
0.5424 | 31242.9375
0.5424 | 31251.9375
0.5424 | 31260.625
0.5424 | 31269.03125
0.5435978 | 31276.95
0.5436 | 31284.39
0.5436 | 31291.46875
0.5436 | 31298.5625
0.5436 | 31305.77
0.5436 | 31313.53125
0.5448 | 31321.875
0.5448 | 31330.625
0.5448 | 31339.5625
0.5448 | 31348.0625
0.5448 | 31355.98
0.5448 | 31363.14
0.5448 | 31369.98
0.5448 | 31376.84375
0.5448 | 31384.23
0.5459978 | 31392.09375
0.546 | 31400.71875
0.546 | 31409.65625
0.546 | 31418.59375
0.546 | 31427.28125
0.546 | 31435.65625
0.546 | 31443.5
0.546 | 31450.92
0.5471978 | 31458.09375
0.5472 | 31465.46875
0.5472 | 31473.05
0.5472 | 31481.09375
0.5483978 | 31489.625
0.5484 | 31498.5
0.5484 | 31507.09375
0.5484 | 31515.25
0.5484 | 31522.875
0.5484 | 31529.64
0.5484 | 31536.23
0.5484 | 31542.89
0.5484 | 31549.96875
0.5484 | 31557.58
0.5496 | 31565.89
0.5496 | 31574.52
0.5496 | 31583.33
0.5496 | 31592.02
0.5496 | 31600.42
0.5496 | 31608.61
0.5496 | 31616.48
0.5496 | 31624.14
0.5507978 | 31631.98
0.5508 | 31640.05
0.5508 | 31648.77
0.5508 | 31658.11
0.5519978 | 31667.67
0.552 | 31676.77
0.552 | 31685.52
0.552 | 31693.40625
0.552 | 31700.46875
0.552 | 31707.27
0.552 | 31714.40625
0.552 | 31722.17
0.5531978 | 31730.36
0.5532 | 31738.98
0.5532 | 31747.89
0.5532 | 31756.7
0.5532 | 31765.14
0.5532 | 31773.23
0.5532 | 31781.09375
0.5532 | 31788.67
0.5532 | 31796.28125
0.5532 | 31804.0625
0.5532 | 31812.375
0.5543978 | 31821.28125
0.5544 | 31830.8125
0.5544 | 31840.53125
0.5544 | 31849.78125
0.5544 | 31858.1875
0.5555978 | 31865.92
0.5556 | 31873.02
0.5556 | 31880.125
0.5556 | 31887.78125
0.5556 | 31896.34375
0.5556 | 31905.4375
0.5556 | 31914.90625
0.5556 | 31924.15625
0.5556 | 31932.96875
0.5568 | 31941.15625
0.5568 | 31948.9375
0.5568 | 31956.34375
0.5568 | 31963.65625
0.5568 | 31971.09375
0.5568 | 31978.95
0.5568 | 31987.39
0.5568 | 31996.45
0.5568 | 32005.73
0.5568 | 32014.83
0.5579978 | 32023.36
0.558 | 32030.86
0.558 | 32037.40625
0.558 | 32043.8
0.558 | 32050.46875
0.5591978 | 32057.7
0.5592 | 32065.875
0.5592 | 32074.84375
0.5592 | 32084.03125
0.5592 | 32093
0.5592 | 32101.4375
0.5592 | 32109.36
0.5603978 | 32116.71875
0.5604 | 32123.75
0.5604 | 32130.95
0.5604 | 32138.5625
0.5604 | 32146.65625
0.5604 | 32155.53125
0.5604 | 32165.09375
0.5604 | 32174.65625
0.5604 | 32183.96875
0.5604 | 32192.53125
0.5604 | 32200.15625
0.5616 | 32207.11
0.5616 | 32213.875
0.5616 | 32220.90625
0.5616 | 32228.45
0.5616 | 32236.55
0.5628 | 32244.98
0.5628 | 32253.48
0.5628 | 32261.86
0.5628 | 32269.9375
0.5628 | 32277.52
0.5628 | 32284.625
0.5628 | 32291.71875
0.5639978 | 32298.7
0.564 | 32306.25
0.564 | 32314.15625
0.564 | 32322.875
0.564 | 32332.125
0.564 | 32341.625
0.564 | 32350.46875
0.564 | 32358.96875
0.564 | 32366.875
0.564 | 32373.98
0.5652 | 32381.14
0.5652 | 32388.77
0.5652 | 32396.92
0.5652 | 32405.77
0.5652 | 32415.2
0.5652 | 32424.2
0.5663978 | 32433.17
0.5664 | 32441.61
0.5664 | 32449.21875
0.5664 | 32456.375
0.5664 | 32463.58
0.5675978 | 32470.8125
0.5676 | 32478.4375
0.5676 | 32486.78125
0.5676 | 32495.8125
0.5676 | 32505.25
0.5676 | 32514.46875
0.5676 | 32523
0.5676 | 32530.86
0.5676 | 32538.05
0.5676 | 32545.125
0.5676 | 32552.48
0.5676 | 32560.59375
0.5688 | 32569.28125
0.5688 | 32578.25
0.5688 | 32587.34375
0.5688 | 32596.5
0.5688 | 32605.1875
0.5688 | 32613.3125
0.5688 | 32621.28125
0.5699978 | 32628.9375
0.57 | 32636.42
0.57 | 32644.33
0.57 | 32653.05
0.5711978 | 32662.48
0.5712 | 32672.33
0.5712 | 32682.16
0.5712 | 32691.26
0.5712 | 32699.26
0.5712 | 32706.3
0.5712 | 32713.08
0.5712 | 32720.16
0.5712 | 32727.93
0.5723978 | 32736.4
0.5724 | 32745.27
0.5724 | 32754.24
0.5724 | 32762.96
0.5724 | 32771.3
0.5724 | 32779.16
0.5724 | 32786.52
0.5724 | 32793.47
0.5724 | 32800.32
0.5724 | 32807.5
0.5735978 | 32815.38
0.5736 | 32823.94
0.5747978 | 32833.04
0.5748 | 32842.44
0.5748 | 32851.5
0.5748 | 32859.75
0.5748 | 32867.32
0.5748 | 32874.46
0.5748 | 32881.27
0.5759978 | 32888.54
0.576 | 32896.44
0.576 | 32905.22
0.576 | 32914.32
0.576 | 32923.54
0.576 | 32932.35
0.576 | 32940.94
0.576 | 32948.91
0.576 | 32956.3
0.576 | 32963.5
0.5772 | 32970.66
0.5772 | 32977.88
0.5772 | 32985.5
0.5772 | 32993.85
0.5772 | 33002.82
0.5772 | 33011.72
0.5784 | 33020.22
0.5784 | 33027.97
0.5784 | 33034.94
0.5784 | 33041.14
0.5784 | 33047.64
0.5795978 | 33054.68
0.5796 | 33062.49
0.5796 | 33070.99
0.5796 | 33080.05
0.5796 | 33089.11
0.5796 | 33097.96
0.5796 | 33106.46
0.5796 | 33114.36
0.5796 | 33121.93
0.5796 | 33129.44
0.5796 | 33136.89
0.5807978 | 33144.66
0.5808 | 33152.97
0.5808 | 33162.16
0.5808 | 33171.5
0.5808 | 33180.94
0.5808 | 33190
0.5808 | 33198.35
0.5819978 | 33205.69
0.582 | 33212.66
0.582 | 33219.77
0.582 | 33227.43
0.5831978 | 33235.64
0.5832 | 33244.43
0.5832 | 33253.33
0.5832 | 33262.14
0.5832 | 33270.64
0.5832 | 33278.83
0.5832 | 33286.75
0.5832 | 33294.49
0.5832 | 33302.24
0.5843978 | 33309.97
0.5844 | 33318.22
0.5844 | 33326.97
0.5844 | 33336.38
0.5844 | 33346.1
0.5844 | 33355.57
0.5844 | 33364.29
0.5844 | 33372.32
0.5844 | 33379.64
0.5844 | 33386.64
0.5856 | 33394.21
0.5856 | 33402.58
0.5856 | 33411.58
0.5867978 | 33421.05
0.5868 | 33430.61
0.5868 | 33439.89
0.5868 | 33448.61
0.5868 | 33456.68
0.5868 | 33464.18
0.5868 | 33471.6
0.5868 | 33479
0.588 | 33486.86
0.588 | 33495.11
0.588 | 33504.11
0.588 | 33513.27
0.588 | 33522.3
0.588 | 33530.58
0.588 | 33538.29
0.588 | 33544.99
0.588 | 33551.47
0.5891978 | 33558.13
0.5892 | 33565.44
0.5892 | 33573.43
0.5892 | 33582.02
0.5903978 | 33590.96
0.5904 | 33599.77
0.5904 | 33608.27
0.5904 | 33616.41
0.5904 | 33624.18
0.5915978 | 33631.54
0.5916 | 33638.85
0.5916 | 33646.36
0.5916 | 33654.32
0.5916 | 33662.94
0.5916 | 33672.32
0.5916 | 33682
0.5916 | 33691.41
0.5916 | 33699.97
0.5916 | 33707.69
0.5928 | 33714.49
0.5928 | 33721.04
0.5928 | 33727.79
0.5928 | 33735.24
0.5928 | 33743.11
0.5928 | 33751.36
0.5928 | 33759.8
0.5928 | 33768.02
0.594 | 33775.77
0.594 | 33783.3
0.594 | 33790.5
0.5952 | 33797.46
0.5952 | 33804.38
0.5952 | 33811.79
0.5952 | 33819.77
0.5952 | 33828.36
0.5952 | 33837.68
0.5964 | 33847.3
0.5964 | 33856.58
0.5964 | 33865.14
0.5964 | 33872.85
0.5964 | 33879.88
0.5964 | 33886.75
0.5964 | 33894.21
0.5964 | 33902.3
0.5964 | 33911.3
0.5976 | 33920.58
0.5976 | 33930.05
0.5976 | 33939.11
0.5976 | 33947.77
0.5976 | 33955.83
0.5976 | 33963.46
0.5988 | 33970.77
0.5988 | 33978.14
0.5988 | 33985.88
0.5988 | 33994.1
0.5988 | 34002.94
0.6 | 34012.47
0.6 | 34021.91
0.6 | 34030.75
0.6 | 34038.97
0.6 | 34046.72
0.6 | 34053.91
0.6 | 34061.35
0.6 | 34069.47
0.6011978 | 34078.32
0.6012 | 34087.63
0.6012 | 34097.22
0.6012 | 34106.69
0.6012 | 34115.63
0.6012 | 34124.07
0.6012 | 34131.99
0.6012 | 34139.69
0.6023978 | 34147.19
0.6024 | 34154.91
0.6024 | 34163.22
0.6024 | 34172.41
0.6024 | 34182.07
0.6036 | 34191.88
0.6036 | 34201.54
0.6036 | 34210.22
0.6036 | 34217.89
0.6036 | 34224.69
0.6036 | 34231.64
0.6047978 | 34238.96
0.6048 | 34247.14
0.6048 | 34255.99
0.6048 | 34265.33
0.6048 | 34274.3
0.6048 | 34282.77
0.6048 | 34290.58
0.6048 | 34297.91
0.6048 | 34304.71
0.6048 | 34311.44
0.606 | 34318.43
0.606 | 34325.8
0.606 | 34333.77
0.606 | 34342.49
0.606 | 34351.68
0.606 | 34360.83
0.6071978 | 34369.52
0.6072 | 34377.46
0.6072 | 34384.6
0.6072 | 34391.39
0.6083978 | 34398.39
0.6084 | 34406.16
0.6084 | 34414.72
0.6084 | 34424.04
0.6084 | 34433.54
0.6084 | 34442.85
0.6084 | 34451.66
0.6084 | 34459.88
0.6084 | 34467.44
0.6096 | 34474.61
0.6096 | 34481.71
0.6096 | 34488.96
0.6096 | 34496.35
0.6096 | 34504.5
0.6096 | 34513.19
0.6096 | 34522.1
0.6096 | 34530.66
0.6108 | 34538.82
0.6108 | 34546.02
0.6108 | 34552.75
0.6108 | 34559.35
0.6108 | 34566.24
0.6119978 | 34573.82
0.612 | 34582.22
0.612 | 34590.97
0.612 | 34600
0.612 | 34609.1
0.6131978 | 34617.94
0.6132 | 34626.25
0.6132 | 34634.35
0.6132 | 34641.97
0.6132 | 34649.58
0.6132 | 34657.41
0.6132 | 34665.85
0.6132 | 34675.04
0.6132 | 34685
0.6143978 | 34694.72
0.6144 | 34704
0.6144 | 34712.44
0.6144 | 34720.11
0.6144 | 34727.02
0.6144 | 34734.05
0.6144 | 34741.58
0.6144 | 34749.8
0.6144 | 34758.36
0.6156 | 34767.46
0.6156 | 34776.74
0.6156 | 34785.55
0.6156 | 34793.83
0.6168 | 34801.89
0.6168 | 34809.57
0.6168 | 34816.91
0.6168 | 34824.74
0.6168 | 34832.93
0.6168 | 34841.55
0.6179978 | 34851.02
0.618 | 34861.05
0.618 | 34870.68
0.618 | 34879.74
0.618 | 34887.96
0.618 | 34895.1
0.618 | 34901.68
0.618 | 34908.72
0.618 | 34916.58
0.6191978 | 34925.39
0.6192 | 34934.74
0.6192 | 34944.55
0.6192 | 34953.96
0.6192 | 34962.89
0.6203978 | 34970.97
0.6204 | 34978.63
0.6204 | 34985.96
0.6204 | 34993.32
0.6216 | 35000.91
0.6216 | 35009.19
0.6216 | 35018.22
0.6216 | 35027.6
0.6216 | 35036.79
0.6228 | 35045.41
0.6228 | 35053.41
0.6228 | 35060.38
0.6228 | 35066.8
0.6228 | 35073.25
0.6228 | 35080.32
0.6228 | 35087.97
0.6228 | 35096.29
0.6228 | 35105
0.6239978 | 35113.85
0.624 | 35122.54
0.624 | 35130.88
0.624 | 35138.72
0.624 | 35146.3
0.624 | 35153.71
0.6252 | 35161.21
0.6252 | 35169.16
0.6252 | 35177.69
0.6252 | 35187.04
0.6263978 | 35196.79
0.6264 | 35206.47
0.6264 | 35215.38
0.6264 | 35223.58
0.6264 | 35230.74
0.6264 | 35237.69
0.6264 | 35244.64
0.6264 | 35252.3
0.6276 | 35260.54
0.6276 | 35269.19
0.6276 | 35277.6
0.6276 | 35285.88
0.6276 | 35293.85
0.6276 | 35301.32
0.6276 | 35308.44
0.6276 | 35315.58
0.6276 | 35322.52
0.6288 | 35329.71
0.6288 | 35337.46
0.6288 | 35346.02
0.6288 | 35355.08
0.63 | 35364.74
0.63 | 35374.11
0.63 | 35382.86
0.63 | 35390.77
0.63 | 35398.24
0.63 | 35405.47
0.63 | 35413.05
0.6312 | 35421.52
0.6312 | 35430.71
0.6312 | 35440.33
0.6312 | 35450.02
0.6312 | 35459.39
0.6312 | 35468.05
0.6312 | 35476.02
0.6323978 | 35483.47
0.6324 | 35490.54
0.6324 | 35497.77
0.6324 | 35505.41
0.6324 | 35513.69
0.6324 | 35522.54
0.6335978 | 35531.88
0.6336 | 35541.32
0.6336 | 35550.25
0.6336 | 35558.46
0.6336 | 35565.86
0.6348 | 35572.94
0.6348 | 35579.96
0.6348 | 35587.77
0.6348 | 35596.21
0.6348 | 35605.61
0.6348 | 35615.21
0.6348 | 35624.86
0.6348 | 35634.05
0.636 | 35642.74
0.636 | 35650.85
0.636 | 35658.72
0.636 | 35666.43
0.636 | 35674.1
0.636 | 35682.35
0.636 | 35691.1
0.6371978 | 35700.57
0.6372 | 35710.35
0.6372 | 35719.82
0.6372 | 35728.57
0.6384 | 35736.49
0.6384 | 35743.69
0.6384 | 35750.6
0.6395978 | 35757.89
0.6396 | 35766.04
0.6396 | 35774.82
0.6396 | 35783.82
0.6396 | 35793
0.6396 | 35801.88
0.6396 | 35810.1
0.6396 | 35817.72
0.6408 | 35825.11
0.6408 | 35832.1
0.6408 | 35839.14
0.6408 | 35846.54
0.6408 | 35854.75
0.6408 | 35863.41
0.6408 | 35872.69
0.642 | 35881.91
0.642 | 35890.75
0.642 | 35898.55
0.642 | 35905.74
0.6431978 | 35912.54
0.6432 | 35919.54
0.6432 | 35927.16
0.6432 | 35935.72
0.6444 | 35944.88
0.6444 | 35954.35
0.6444 | 35963.66
0.6444 | 35972.63
0.6444 | 35981
0.6444 | 35988.88
0.6455978 | 35996.21
0.6456 | 36003.25
0.6456 | 36010.5
0.6456 | 36017.93
0.6456 | 36025.97
0.6456 | 36034.6
0.6456 | 36043.47
0.6456 | 36051.97
0.6468 | 36060.07
0.6468 | 36067.24
0.6468 | 36073.85
0.6468 | 36080.3
0.6468 | 36087.16
0.6479978 | 36094.44
0.648 | 36102.41
0.648 | 36110.85
0.648 | 36119.69
0.648 | 36128.47
0.6492 | 36137.04
0.6492 | 36145.41
0.6492 | 36153.39
0.6492 | 36161.16
0.6492 | 36168.8
0.6492 | 36176.71
0.6492 | 36185.05
0.6492 | 36194.14
0.6504 | 36203.74
0.6504 | 36213.55
0.6504 | 36222.93
0.6504 | 36231.49
0.6504 | 36239.32
0.6504 | 36246.41
0.6504 | 36253.33
0.6504 | 36260.69
0.6515978 | 36268.79
0.6516 | 36277.38
0.6516 | 36286.16
0.6527978 | 36294.91
0.6528 | 36303.57
0.6528 | 36312.16
0.6528 | 36320.02
0.6528 | 36328.02
0.6528 | 36335.94
0.6528 | 36343.8
0.654 | 36351.71
0.654 | 36360.3
0.654 | 36369.46
0.654 | 36379.18
0.654 | 36388.93
0.654 | 36398.14
0.654 | 36406.36
0.6552 | 36413.85
0.6552 | 36420.83
0.6552 | 36427.93
0.6552 | 36435.72
0.6552 | 36444.72
0.6552 | 36454.19
0.6552 | 36463.85
0.6563978 | 36473.38
0.6564 | 36482.32
0.6564 | 36490.46
0.6576 | 36498.22
0.6576 | 36505.8
0.6576 | 36513.38
0.6576 | 36521.29
0.6576 | 36529.72
0.6588 | 36538.66
0.6588 | 36548.07
0.6588 | 36557.47
0.6588 | 36566.41
0.6588 | 36574.63
0.6588 | 36581.93
0.6588 | 36588.52
0.66 | 36594.94
0.66 | 36601.85
0.66 | 36609.39
0.66 | 36617.71
0.66 | 36626.55
0.66 | 36635.64
0.66 | 36644.49
0.66 | 36652.99
0.6612 | 36661.07
0.6612 | 36668.71
0.6612 | 36676.08
0.6624 | 36683.57
0.6624 | 36691.44
0.6624 | 36699.97
0.6624 | 36709.5
0.6624 | 36719.75
0.6624 | 36730.07
0.6636 | 36739.88
0.6636 | 36748.6
0.6636 | 36756.27
0.6636 | 36763.13
0.6636 | 36769.88
0.6636 | 36777.05
0.6636 | 36785.07
0.6648 | 36793.57
0.6648 | 36802.26
0.6648 | 36811.01
0.6648 | 36819.23
0.6648 | 36826.93
0.6648 | 36834.11
0.6648 | 36841.14
0.6648 | 36847.92
0.666 | 36855.12
0.666 | 36862.71
0.6671978 | 36871.09
0.6672 | 36880.28
0.6672 | 36889.87
0.6672 | 36899.34
0.6683978 | 36908.62
0.6684 | 36917.15
0.6684 | 36924.93
0.6684 | 36932.39
0.6684 | 36939.92
0.6684 | 36947.93
0.6684 | 36956.56
0.6684 | 36965.78
0.6696 | 36975.21
0.6696 | 36984.78
0.6696 | 36994
0.6696 | 37002.84
0.6696 | 37010.93
0.6696 | 37018.64
0.6708 | 37026.18
0.6708 | 37033.78
0.6708 | 37041.73
0.6708 | 37050.54
0.6719978 | 37059.89
0.672 | 37069.51
0.672 | 37078.86
0.672 | 37087.64
0.6732 | 37095.51
0.6732 | 37102.92
0.6732 | 37110.12
0.6732 | 37117.95
0.6732 | 37126.07
0.6732 | 37134.86
0.6732 | 37144.04
0.6744 | 37153.45
0.6744 | 37162.67
0.6744 | 37171.48
0.6744 | 37179.95
0.6744 | 37187.93
0.6744 | 37195.59
0.6756 | 37203.07
0.6756 | 37211.14
0.6756 | 37219.98
0.6756 | 37229.76
0.6756 | 37239.92
0.6767978 | 37249.76
0.6768 | 37258.76
0.6768 | 37266.68
0.678 | 37273.73
0.678 | 37280.54
0.678 | 37287.86
0.678 | 37295.75
0.678 | 37304.31
0.678 | 37313.37
0.6792 | 37322.34
0.6792 | 37330.93
0.6792 | 37339.37
0.6792 | 37347.34
0.6792 | 37354.57
0.6792 | 37361.46
0.6792 | 37368.48
0.6804 | 37375.54
0.6804 | 37383.31
0.6804 | 37392.06
0.6804 | 37401.25
0.6804 | 37410.53
0.6804 | 37419.4
0.6804 | 37427.48
0.6816 | 37434.64
0.6816 | 37441.51
0.6828 | 37448.5
0.6828 | 37456.07
0.6828 | 37464.42
0.6828 | 37473.48
0.6839978 | 37482.92
0.684 | 37492.2
0.684 | 37501.32
0.684 | 37509.82
0.684 | 37517.7
0.684 | 37525.04
0.684 | 37532.17
0.684 | 37539.11
0.6852 | 37546.4
0.6852 | 37554.17
0.6852 | 37562.67
0.6852 | 37571.48
0.6852 | 37580.45
0.6852 | 37588.73
0.6863978 | 37596.31
0.6864 | 37602.92
0.6864 | 37609.26
0.6864 | 37615.71
0.6875978 | 37622.79
0.6876 | 37630.7
0.6876 | 37639.32
0.6876 | 37648.36
0.6888 | 37657.26
0.6888 | 37666.17
0.6888 | 37674.73
0.6888 | 37682.75
0.6888 | 37690.42
0.69 | 37698.14
0.69 | 37705.9
0.69 | 37713.93
0.69 | 37722.84
0.69 | 37732.21
0.6911978 | 37741.78
0.6912 | 37751.18
0.6912 | 37760.21
0.6912 | 37767.93
0.6912 | 37775.06
0.6923978 | 37781.95
0.6924 | 37789.06
0.6924 | 37796.57
0.6924 | 37805.23
0.6935978 | 37814.23
0.6936 | 37823.26
0.6936 | 37832.11
0.6936 | 37840.67
0.6948 | 37848.65
0.6948 | 37856.34
0.6948 | 37863.89
0.6948 | 37871.23
0.6948 | 37879.04
0.6948 | 37887.32
0.6959978 | 37896.01
0.696 | 37905.23
0.696 | 37914.95
0.696 | 37924.26
0.696 | 37932.76
0.6971978 | 37940.43
0.6972 | 37947.57
0.6972 | 37954.48
0.6972 | 37961.89
0.6972 | 37970.14
0.6972 | 37979.48
0.6972 | 37988.89
0.6983978 | 37998.45
0.6984 | 38007.48
0.6995978 | 38016.01
0.6996 | 38023.76
0.6996 | 38031.43
0.6996 | 38038.86
0.6996 | 38046.4
0.6996 | 38054.36
0.6996 | 38062.82
0.7008 | 38071.76
0.7008 | 38080.95
0.7008 | 38089.89
0.7008 | 38098.11
0.7008 | 38105.32
0.7008 | 38111.92
0.7019978 | 38118.17
0.702 | 38124.64
0.702 | 38131.9
0.702 | 38140.28
0.702 | 38149.21
0.702 | 38158.43
0.7031978 | 38167.59
0.7032 | 38176.53
0.7032 | 38184.87
0.7043978 | 38192.65
0.7044 | 38200.37
0.7044 | 38208.09
0.7044 | 38216.04
0.7044 | 38224.7
0.7056 | 38234.23
0.7056 | 38244.14
0.7056 | 38254.23
0.7056 | 38263.64
0.7067978 | 38272.17
0.7068 | 38279.65
0.7068 | 38286.43
0.7068 | 38293.07
0.7068 | 38300.2
0.7068 | 38307.95
0.7068 | 38316.48
0.7079978 | 38325.32
0.708 | 38334.23
0.708 | 38342.76
0.708 | 38350.82
0.708 | 38358.28
0.708 | 38365.28
0.7092 | 38372.07
0.7092 | 38379.17
0.7104 | 38386.7
0.7104 | 38394.65
0.7104 | 38403.62
0.7104 | 38413.21
0.7104 | 38422.84
0.7116 | 38432.15
0.7116 | 38440.75
0.7116 | 38448.28
0.7116 | 38455.17
0.7116 | 38462.32
0.7116 | 38469.96
0.7116 | 38478.4
0.7128 | 38487.71
0.7128 | 38497.34
0.7128 | 38506.68
0.7128 | 38515.56
0.7128 | 38524
0.7139978 | 38531.68
0.714 | 38539.06
0.714 | 38546.21
0.714 | 38553.48
0.714 | 38561.12
0.7152 | 38569.59
0.7152 | 38578.65
0.7164 | 38587.96
0.7164 | 38597.21
0.7164 | 38605.81
0.7164 | 38613.62
0.7164 | 38620.78
0.7164 | 38627.96
0.7176 | 38635.5
0.7176 | 38643.75
0.7176 | 38652.71
0.7176 | 38662.15
0.7176 | 38671.59
0.7188 | 38680.68
0.7188 | 38689.34
0.7188 | 38697.53
0.7188 | 38705.46
0.7188 | 38712.98
0.7199978 | 38720.53
0.72 | 38728.5
0.72 | 38737.09
0.72 | 38746.34
0.7211978 | 38756.25
0.7212 | 38766.12
0.7223978 | 38775.46
0.7224 | 38783.9
0.7224 | 38791.39
0.7224 | 38798.48
0.7224 | 38805.84
0.7235978 | 38813.57
0.7236 | 38821.82
0.7236 | 38830.89
0.7236 | 38839.98
0.7236 | 38848.73
0.7236 | 38857.14
0.7247978 | 38865.12
0.7248 | 38872.23
0.7248 | 38878.96
0.7248 | 38885.59
0.7248 | 38892.28
0.7248 | 38899.89
0.7259978 | 38908
0.726 | 38916.9
0.726 | 38926.18
0.726 | 38935.46
0.7272 | 38943.96
0.7272 | 38951.62
0.7272 | 38958.56
0.7283978 | 38965.5
0.7284 | 38972.68
0.7284 | 38980.46
0.7284 | 38989.21
0.7284 | 38998.53
0.7296 | 39007.84
0.7296 | 39017.09
0.7296 | 39025.78
0.7296 | 39033.84
0.7296 | 39041.5
0.7307978 | 39048.73
0.7308 | 39055.79
0.7308 | 39062.92
0.7308 | 39070.43
0.7308 | 39078.53
0.7308 | 39087.15
0.7319978 | 39095.75
0.732 | 39104.18
0.732 | 39112.11
0.7331978 | 39119.04
0.7332 | 39125.46
0.7332 | 39132.09
0.7332 | 39139.11
0.7344 | 39146.84
0.7344 | 39155.21
0.7344 | 39164.18
0.7344 | 39173.34
0.7355978 | 39182.21
0.7356 | 39190.75
0.7356 | 39198.96
0.7356 | 39206.87
0.7356 | 39214.46
0.7367978 | 39222.17
0.7368 | 39230.23
0.7368 | 39238.92
0.7368 | 39248.26
0.7368 | 39257.92
0.7379978 | 39267.61
0.738 | 39276.73
0.738 | 39285.11
0.738 | 39292.57
0.7391978 | 39299.46
0.7392 | 39306.39
0.7404 | 39314.07
0.7404 | 39322.07
0.7404 | 39330.51
0.7404 | 39339.42
0.7416 | 39348.23
0.7416 | 39356.7
0.7416 | 39364.84
0.7416 | 39372.78
0.7427978 | 39380.45
0.7428 | 39388.2
0.7428 | 39396.11
0.7428 | 39404.51
0.7428 | 39413.54
0.7428 | 39423.01
0.744 | 39432.57
0.744 | 39441.76
0.744 | 39450.32
0.744 | 39457.87
0.744 | 39464.95
0.7452 | 39471.79
0.7452 | 39479.14
0.7452 | 39487.12
0.7463978 | 39496.18
0.7464 | 39505.71
0.7464 | 39515.31
0.7475978 | 39524.5
0.7476 | 39533.25
0.7476 | 39541.18
0.7476 | 39548.78
0.7476 | 39556.06
0.7487978 | 39563.37
0.7488 | 39571.14
0.7488 | 39579.28
0.7488 | 39588.12
0.7488 | 39597.4
0.7488 | 39606.53
0.7499978 | 39615.03
0.75 | 39622.68
0.75 | 39629.26
0.75 | 39635.4
0.75 | 39641.89
0.75 | 39648.78
0.7512 | 39656.37
0.7512 | 39664.84
0.7523978 | 39673.71
0.7524 | 39682.37
0.7524 | 39690.78
0.7535978 | 39699.03
0.7536 | 39706.5
0.7536 | 39713.53
0.7536 | 39720.56
0.7536 | 39727.86
0.7548 | 39735.51
0.7548 | 39744.14
0.7548 | 39753.7
0.7548 | 39763.45
0.7548 | 39773.07
0.756 | 39781.89
0.756 | 39789.57
0.756 | 39796.4
0.756 | 39803
0.756 | 39809.71
0.7571978 | 39817.01
0.7572 | 39825.09
0.7572 | 39833.62
0.7583978 | 39842.06
0.7584 | 39850.2
0.7584 | 39858.03
0.7584 | 39865.48
0.7596 | 39872.34
0.7596 | 39879.2
0.7596 | 39886.28
0.7596 | 39893.56
0.7608 | 39901.09
0.7608 | 39909.53
0.7608 | 39918.59
0.7608 | 39927.71
0.7608 | 39936.84
0.762 | 39945.5
0.762 | 39953.28
0.762 | 39960.39
0.762 | 39967.71
0.762 | 39975.36
0.7632 | 39983.67
0.7632 | 39992.86
0.7632 | 40002.42
0.7632 | 40011.89
0.7644 | 40021.11
0.7644 | 40029.76
0.7656 | 40037.67
0.7656 | 40045.11
0.7656 | 40052.26
0.7668 | 40059.37
0.7668 | 40066.9
0.7668 | 40075
0.7668 | 40083.75
0.7668 | 40092.81
0.768 | 40101.93
0.768 | 40110.59
0.768 | 40118.57
0.768 | 40125.9
0.7691978 | 40133
0.7692 | 40140.36
0.7692 | 40148.39
0.7692 | 40157.01
0.7692 | 40166.29
0.7703978 | 40175.95
0.7704 | 40185.51
0.7704 | 40194.54
0.7715978 | 40203.07
0.7716 | 40211.04
0.7728 | 40218.59
0.7728 | 40225.9
0.7728 | 40233.56
0.7728 | 40241.75
0.7739978 | 40250.68
0.774 | 40260.12
0.774 | 40269.84
0.774 | 40278.78
0.774 | 40286.9
0.7752 | 40294.25
0.7752 | 40300.95
0.7752 | 40307.59
0.7752 | 40314.89
0.7752 | 40322.96
0.7764 | 40331.53
0.7764 | 40340.59
0.7764 | 40349.56
0.7764 | 40358.09
0.7775978 | 40366.04
0.7776 | 40373.54
0.7776 | 40380.51
0.7776 | 40387.04
0.7788 | 40394.06
0.7788 | 40401.5
0.7788 | 40409.65
0.78 | 40418.31
0.78 | 40427.46
0.7811978 | 40436.28
0.7812 | 40444.5
0.7812 | 40451.75
0.7812 | 40458.48
0.7812 | 40464.98
0.7812 | 40471.9
0.7824 | 40479.71
0.7824 | 40488.28
0.7824 | 40497.43
0.7824 | 40506.71
0.7836 | 40515.81
0.7836 | 40524.34
0.7836 | 40532.5
0.7836 | 40540.18
0.7848 | 40547.43
0.7848 | 40554.57
0.7859978 | 40562
0.786 | 40569.61
0.7871978 | 40577.82
0.7872 | 40586.48
0.7872 | 40595.23
0.7883978 | 40603.45
0.7884 | 40611
0.7884 | 40617.7
0.7884 | 40623.9
0.7895978 | 40630.03
0.7896 | 40636.7
0.7896 | 40644.11
0.7896 | 40652.15
0.7896 | 40660.71
0.7908 | 40669.56
0.7908 | 40678.4
0.7908 | 40686.93
0.7908 | 40695.12
0.792 | 40702.84
0.792 | 40710.51
0.792 | 40718.15
0.792 | 40726.14
0.7932 | 40734.57
0.7932 | 40744.01
0.7944 | 40753.7
0.7944 | 40763.17
0.7944 | 40772.17
0.7955978 | 40780.45
0.7956 | 40787.95
0.7956 | 40794.86
0.7956 | 40801.9
0.7956 | 40809.37
0.7967978 | 40817.4
0.7968 | 40825.68
0.7968 | 40834.28
0.7968 | 40842.96
0.7968 | 40851.37
0.798 | 40859.36
0.798 | 40867.09
0.798 | 40874.52
0.798 | 40881.86
0.7991978 | 40889.28125
0.7992 | 40897.28125
0.7992 | 40905.75
0.7992 | 40915.09375
0.8004 | 40924.625
0.8015978 | 40934
0.8016 | 40942.65625
0.8016 | 40950.52
0.8016 | 40957.5
0.8028 | 40964.2
0.8028 | 40971.40625
0.8028 | 40979.4375
0.8028 | 40988.4375
0.8039978 | 40997.90625
0.804 | 41007.5
0.804 | 41016.5625
0.804 | 41024.90625
0.8052 | 41032.5
0.8052 | 41039.73
0.8052 | 41046.84375
0.8052 | 41054.11
0.8063978 | 41061.875
0.8064 | 41070
0.8064 | 41078.875
0.8064 | 41088
0.8075978 | 41096.9375
0.8076 | 41105.3125
0.8088 | 41112.90625
0.8088 | 41119.36
0.8088 | 41125.3
0.81 | 41131.28125
0.81 | 41137.77
0.81 | 41145.3125
0.81 | 41153.71875
0.8112 | 41162.625
0.8112 | 41171.5625
0.8112 | 41180.1875
0.8123978 | 41188.2
0.8124 | 41195.65625
0.8124 | 41202.61
0.8124 | 41209.73
0.8124 | 41217.17
0.8136 | 41225.125
0.8136 | 41233.75
0.8136 | 41243.1875
0.8147978 | 41252.8125
0.8148 | 41262.34375
0.8159978 | 41271.0625
0.816 | 41278.84375
0.816 | 41285.84375
0.8172 | 41292.39
0.8172 | 41298.75
0.8172 | 41305.78125
0.8184 | 41313.46875
0.8184 | 41321.71875
0.8184 | 41330.09375
0.8184 | 41338.25
0.8196 | 41346
0.8196 | 41353.125
0.8196 | 41359.625
0.8196 | 41366.15625
0.8207978 | 41372.8
0.8208 | 41379.89
0.8208 | 41387.55
0.8208 | 41395.92
0.8219978 | 41404.77
0.822 | 41413.98
0.822 | 41422.98
0.822 | 41431.52
0.8232 | 41439.33
0.8243978 | 41446.53125
0.8244 | 41453.4375
0.8244 | 41460.52
0.8244 | 41468.17
0.8256 | 41476.39
0.8256 | 41485.23
0.8256 | 41494.23
0.8267978 | 41503.14
0.8268 | 41511.55
0.8268 | 41519.40625
0.8268 | 41526.77
0.8279978 | 41533.9375
0.828 | 41540.92
0.828 | 41548.15625
0.828 | 41555.98
0.828 | 41564.39
0.8292 | 41573.14
0.8292 | 41582.05
0.8292 | 41590.8
0.8304 | 41598.86
0.8304 | 41606.125
0.8316 | 41613.15625
0.8316 | 41620.33
0.8327978 | 41627.8
0.8328 | 41635.8125
0.8328 | 41644.625
0.834 | 41653.5
0.834 | 41662.40625
0.8351978 | 41671.0625
0.8352 | 41679.40625
0.8352 | 41687.17
0.8352 | 41694.75
0.8363978 | 41702.1875
0.8364 | 41709.8125
0.8364 | 41717.92
0.8375978 | 41726.92
0.8376 | 41736.45
0.8376 | 41746.17
0.8376 | 41755.3
0.8387978 | 41763.58
0.8388 | 41770.84375
0.8388 | 41777.61
0.8399978 | 41784.17
0.8411978 | 41791.46875
0.8412 | 41799.46875
0.8412 | 41807.96875
0.8423978 | 41816.4375
0.8424 | 41824.78125
0.8424 | 41832.84375
0.8424 | 41840.42
0.8436 | 41847.39
0.8436 | 41854.14
0.8436 | 41860.64
0.8436 | 41867.11
0.8447978 | 41873.875
0.8448 | 41881.39
0.8448 | 41889.64
0.8448 | 41898.45
0.846 | 41907.2
0.846 | 41915.36
0.846 | 41922.78125
0.846 | 41929.375
0.8472 | 41935.625
0.8472 | 41942.28125
0.8483978 | 41949.8125
0.8484 | 41958.0625
0.8496 | 41967.0625
0.8496 | 41976.21875
0.8496 | 41985.25
0.8507978 | 41993.78125
0.8508 | 42001.625
0.8508 | 42008.9375
0.8508 | 42015.95
0.852 | 42022.5625
0.852 | 42029.15625
0.852 | 42036.23
0.8531978 | 42043.8125
0.8532 | 42052
0.8532 | 42060.375
0.8532 | 42068.5625
0.8544 | 42076.125
0.8544 | 42082.8125
0.8544 | 42088.625
0.8555978 | 42094.5
0.8556 | 42100.77
0.8556 | 42107.75
0.8567978 | 42115.73
0.8568 | 42124.48
0.858 | 42133.33
0.858 | 42142.11
0.858 | 42150.64
0.8592 | 42158.61
0.8592 | 42166.25
0.8592 | 42173.77
0.8604 | 42181.17
0.8604 | 42188.625
0.8604 | 42196.5625
0.8615978 | 42205.09375
0.8616 | 42214.03125
0.8616 | 42223.25
0.8628 | 42232.125
0.8628 | 42240.3125
0.8628 | 42247.52
0.8628 | 42254.1875
0.864 | 42260.7
0.864 | 42267.8
0.864 | 42275.45
0.8652 | 42283.7
0.8663978 | 42292.27
0.8664 | 42300.77
0.8664 | 42308.92
0.8676 | 42316.65625
0.8676 | 42324.2
0.8687978 | 42331.40625
0.8688 | 42338.73
0.8688 | 42346.08
0.8688 | 42353.67
0.87 | 42361.67
0.87 | 42370.48
0.87 | 42379.61
0.8711978 | 42388.77
0.8712 | 42397.52
0.8712 | 42405.45
0.8723978 | 42412.55
0.8724 | 42419.17
0.8724 | 42425.875
0.8724 | 42433.125
0.8735978 | 42441.3125
0.8736 | 42450.15625
0.8736 | 42459.3125
0.8747978 | 42468.40625
0.8759978 | 42477.125
0.876 | 42485.05
0.8771978 | 42492.4375
0.8772 | 42499.39
0.8772 | 42506.21875
0.8783978 | 42513.25
0.8784 | 42520.8125
0.8784 | 42529.03125
0.8795978 | 42537.625
0.8796 | 42546.4375
0.8796 | 42554.71875
0.8807978 | 42562.21875
0.8808 | 42568.61
0.8808 | 42574.45
0.8819978 | 42580.14
0.882 | 42586.45
0.882 | 42593.53125
0.8832 | 42601.33
0.8832 | 42609.83
0.8832 | 42618.52
0.8844 | 42626.77
0.8844 | 42634.8
0.8856 | 42642.2
0.8867978 | 42649.27
0.8868 | 42656.03125
0.8868 | 42663.08
0.888 | 42670.33
0.888 | 42678.53125
0.8892 | 42687.4375
0.8892 | 42696.84375
0.8892 | 42706.03125
0.8903978 | 42714.75
0.8904 | 42722.42
0.8904 | 42728.84375
0.8904 | 42734.67
0.8916 | 42740.6875
0.8916 | 42747.11
0.8916 | 42754.2
0.8927978 | 42762.03125
0.8928 | 42770.1875
0.8928 | 42778.23
0.8939978 | 42785.75
0.894 | 42792.77
0.894 | 42799.36
0.8952 | 42805.7
0.8964 | 42811.90625
0.8964 | 42818.71875
0.8964 | 42825.90625
0.8976 | 42833.63
0.8976 | 42842.23
0.8987978 | 42851.41
0.8988 | 42860.32
0.8988 | 42868.91
0.8999978 | 42876.66
0.9 | 42883.49
0.9 | 42889.76
0.9 | 42896.29
0.9012 | 42903.37
0.9012 | 42911.38
0.9023978 | 42920.04
0.9024 | 42928.76
0.9024 | 42937.51
0.9024 | 42945.91
0.9036 | 42953.63
0.9036 | 42960.79
0.9047978 | 42967.77
0.9059978 | 42974.51
0.906 | 42981.57
0.906 | 42989.26
0.9072 | 42997.37
0.9072 | 43006.18
0.9083978 | 43015.27
0.9084 | 43023.84
0.9084 | 43031.66
0.9096 | 43038.8
0.9096 | 43045.35
0.9096 | 43051.79
0.9108 | 43058.73
0.9108 | 43066.59
0.9119978 | 43075.21
0.912 | 43083.93
0.912 | 43092.84
0.9131978 | 43101.49
0.9132 | 43109.43
0.9132 | 43116.93
0.9143978 | 43124.18
0.9144 | 43131.16
0.9155978 | 43138.23
0.9156 | 43145.68
0.9168 | 43153.77
0.9168 | 43162.8
0.918 | 43172.12
0.918 | 43181.27
0.9191978 | 43189.55
0.9192 | 43196.93
0.9192 | 43203.2
0.9203978 | 43209.26
0.9204 | 43215.6
0.9204 | 43222.82
0.9216 | 43230.74
0.9216 | 43239.34
0.9216 | 43247.77
0.9228 | 43255.87
0.9228 | 43263.51
0.9228 | 43270.35
0.924 | 43276.55
0.924 | 43282.55
0.9251978 | 43288.49
0.9252 | 43294.7
0.9264 | 43301.59
0.9275978 | 43309.26
0.9276 | 43317.41
0.9287978 | 43325.76
0.9288 | 43333.95
0.9299978 | 43341.48
0.93 | 43348.1
0.93 | 43354.32
0.9311978 | 43360.54
0.9312 | 43367.12
0.9312 | 43374.37
0.9324 | 43382.62
0.9324 | 43391.27
0.9336 | 43400.05
0.9336 | 43408.46
0.9336 | 43416.29
0.9348 | 43423.29
0.9348 | 43429.77
0.9359978 | 43435.93
0.936 | 43442.07
0.936 | 43448.49
0.9372 | 43455.52
0.9383978 | 43463.12
0.9384 | 43471.12
0.9396 | 43479.04
0.9396 | 43486.59
0.9396 | 43493.23
0.9408 | 43499.13
0.9408 | 43504.68
0.9408 | 43510.4
0.942 | 43516.62
0.942 | 43523.65
0.9431978 | 43531.3
0.9432 | 43539.24
0.9432 | 43547.4
0.9444 | 43555.46
0.9444 | 43563.18
0.9444 | 43570.59
0.9456 | 43577.71
0.9456 | 43584.55
0.9467978 | 43591.54
0.9468 | 43598.87
0.9468 | 43606.84
0.9479978 | 43615.52
0.9492 | 43624.43
0.9503978 | 43633.09
0.9504 | 43641.15
0.9515978 | 43648.27
0.9516 | 43654.62
0.9516 | 43660.74
0.9527978 | 43667.21
0.9528 | 43674.12
0.9528 | 43681.55
0.954 | 43689.4
0.954 | 43697.4
0.9551978 | 43705.09
0.9552 | 43712.68
0.9552 | 43719.82
0.9564 | 43726.73
0.9564 | 43733.24
0.9575978 | 43739.93
0.9576 | 43746.96
0.9576 | 43754.68
0.9588 | 43762.95
0.9588 | 43771.98
0.9599978 | 43781.26
0.96 | 43789.91
0.9612 | 43797.73
0.9624 | 43804.65
0.9624 | 43810.82
0.9636 | 43816.82
0.9636 | 43823.41
0.9648 | 43831.07
0.9648 | 43839.38
0.9659978 | 43848.23
0.966 | 43857.01
0.966 | 43865.35
0.9672 | 43873.07
0.9672 | 43880.27
0.9683978 | 43887.01
0.9684 | 43893.52
0.9684 | 43900.27
0.9696 | 43907.35
0.9696 | 43915.02
0.9707978 | 43923.34
0.9708 | 43931.9
0.9708 | 43940.15
0.972 | 43947.65
0.972 | 43954.15
0.9743956 | 43959.77
0.9744 | 43965.2
0.9756 | 43970.8
0.9756 | 43977.01
0.9767978 | 43984.2
0.9768 | 43991.96
0.978 | 43999.99
0.978 | 44007.96
0.9792 | 44015.74
0.9792 | 44022.96
0.9804 | 44029.84
0.9804 | 44036.4
0.9815978 | 44042.95
0.9816 | 44049.74
0.9816 | 44057.18
0.9828 | 44065.49
0.9828 | 44074.37
0.984 | 44083.37
0.984 | 44092.05
0.9852 | 44099.9
0.9852 | 44106.45
0.9863978 | 44112.29
0.9875978 | 44118.04
0.9876 | 44124.01
0.9888 | 44130.74
0.9888 | 44138.12
0.9899978 | 44145.66
0.99 | 44153.21
0.9911978 | 44160.38
0.9912 | 44166.79
0.9912 | 44172.79
0.9924 | 44178.68
0.9924 | 44184.38
0.9935978 | 44190.27
0.9936 | 44196.6
0.9947978 | 44203.4
0.9948 | 44210.91
0.9948 | 44219.13
0.9959978 | 44227.57
0.996 | 44235.65
0.9971978 | 44243.04
0.9972 | 44249.65
0.9983978 | 44255.54
0.9984 | 44261.54
0.9996 | 44268.29
1.000798 | 44276.01
1.0008 | 44284.45
1.001998 | 44293.13
1.002 | 44301.63
1.0032 | 44309.51
1.0032 | 44316.76
1.004398 | 44323.26
1.0044 | 44329.49
1.005598 | 44335.6
1.0056 | 44341.88
1.0056 | 44348.62
1.0068 | 44355.95
1.007998 | 44363.79
1.008 | 44371.88
1.009198 | 44379.73
1.0092 | 44386.99
1.0092 | 44393.62
1.0104 | 44399.76
1.0104 | 44405.85
1.0116 | 44412.41
1.012798 | 44419.59
1.013998 | 44427.62
1.014 | 44436.15
1.0152 | 44444.74
1.0152 | 44453.24
1.0164 | 44461.3
1.0164 | 44468.54
1.0176 | 44475.46
1.0176 | 44482.18
1.0176 | 44488.71
1.0188 | 44495.55
1.019998 | 44503.1
1.02 | 44511.23
1.021198 | 44519.79
1.0212 | 44528.45
1.022398 | 44536.52
1.0224 | 44543.74
1.023598 | 44549.96
1.0236 | 44555.74
1.024798 | 44561.76
1.025998 | 44568.34
1.027198 | 44575.66
1.0272 | 44583.55
1.0284 | 44591.54
1.0284 | 44599.21
1.0296 | 44606.37
1.030798 | 44612.79
1.0308 | 44618.7
1.032 | 44624.26
1.032 | 44629.77
1.0332 | 44635.7
1.0332 | 44642.24
1.0332 | 44649.49
1.0344 | 44657.2
1.0344 | 44665.07
1.0356 | 44672.62
1.0356 | 44679.61
1.0368 | 44685.78
1.0368 | 44691.46
1.037998 | 44697.14
1.038 | 44703.36
1.0392 | 44710.15
1.0404 | 44717.82
1.041598 | 44725.79
1.0416 | 44733.89
1.0428 | 44741.57
1.0428 | 44748.93
1.044 | 44755.7
1.044 | 44762
1.0452 | 44767.82
1.0452 | 44773.65
1.0464 | 44779.68
1.0464 | 44786.01
1.0476 | 44793.07
1.0476 | 44800.65
1.0488 | 44807.98
1.049998 | 44814.71
1.05 | 44820.75
1.05 | 44825.95
1.0512 | 44830.59
1.052398 | 44835.61
1.053598 | 44841.32
1.0536 | 44847.75
1.0548 | 44854.86
1.055998 | 44862.59
1.056 | 44870.34
1.0572 | 44877.96
1.058398 | 44885.39
1.0584 | 44892.32
1.0584 | 44898.96
1.0596 | 44905.48
1.0596 | 44911.78
1.0608 | 44918.56
1.0608 | 44926.09
1.062 | 44934.37
1.063198 | 44942.9
1.0632 | 44951.43
1.0632 | 44959.29
1.0644 | 44966.18
1.065598 | 44972.17
1.0656 | 44977.86
1.066798 | 44983.73
1.068 | 44990.01
1.069198 | 44997.14
1.0692 | 45004.68
1.070398 | 45012.32
1.0704 | 45019.86
1.0716 | 45027.23
1.0728 | 45034.17
1.0728 | 45040.78
1.074 | 45047.23
1.075198 | 45053.59
1.0752 | 45060.06
1.076398 | 45066.89
1.0764 | 45074.42
1.0776 | 45082.61
1.078798 | 45091.07
1.0788 | 45099.26
1.079998 | 45106.78
1.08 | 45113.2
1.0812 | 45119.11
1.0824 | 45125.01
1.0836 | 45131.21
1.0836 | 45138.26
1.0848 | 45146.17
1.0848 | 45154.36
1.086 | 45162.45
1.087198 | 45170.43
1.0872 | 45177.7
1.0884 | 45184.29
1.0884 | 45190.31
1.0896 | 45196.18
1.0896 | 45202.06
1.0908 | 45208.36
1.091998 | 45215.28
1.092 | 45222.78
1.0932 | 45230.31
1.0932 | 45237.71
1.0944 | 45244.62
1.095598 | 45250.48
1.0956 | 45255.53
1.0968 | 45260.07
1.098 | 45264.7
1.0992 | 45269.71
1.100398 | 45275.7
1.1004 | 45282.54
1.101598 | 45289.86
1.1016 | 45296.98
1.1028 | 45303.92
1.103998 | 45310.29
1.104 | 45316.07
1.1052 | 45321.56
1.1052 | 45327.01
1.1064 | 45332.64
1.107598 | 45338.87
1.1076 | 45345.78
1.108798 | 45353.37
1.1088 | 45361.46
1.11 | 45369.39
1.111198 | 45376.46
1.1112 | 45382.64
1.112398 | 45387.92
1.113598 | 45392.78
1.114798 | 45397.76
1.1148 | 45403.34
1.116 | 45409.7
1.117198 | 45416.54
1.1172 | 45423.48
1.1184 | 45430.32
1.1184 | 45436.68
1.1196 | 45442.28
1.1208 | 45447.73
1.121998 | 45452.95
1.122 | 45458.29
1.1232 | 45464.01
1.124398 | 45470.32
1.1244 | 45477.14
1.125598 | 45484.79
1.1256 | 45492.7
1.1268 | 45500.32
1.128 | 45507.4
1.128 | 45513.82
1.1292 | 45519.56
1.130398 | 45525.29
1.1316 | 45531.42
1.1328 | 45538.5
1.1328 | 45546
1.134 | 45553.89
1.135198 | 45561.87
1.1352 | 45569.75
1.1364 | 45576.89
1.137598 | 45583.59
1.1376 | 45589.92
1.1388 | 45595.92
1.1388 | 45601.78
1.14 | 45607.87
1.141198 | 45614.65
1.1412 | 45621.89
1.1424 | 45629.42
1.143598 | 45636.84
1.1436 | 45643.96
1.1448 | 45650.37
1.145998 | 45656.11
1.146 | 45661.54
1.148396 | 45667.37
1.149598 | 45673.78
1.1496 | 45680.87
1.1508 | 45688.46
1.151998 | 45696.07
1.153198 | 45703.56
1.1532 | 45710.62
1.1544 | 45717.11
1.155598 | 45723.29
1.1556 | 45729.45
1.1568 | 45735.57
1.1568 | 45741.76
1.158 | 45748.65
1.159198 | 45756.37
1.1592 | 45764.56
1.1604 | 45772.68
1.161598 | 45780.28
1.1616 | 45786.68
1.1628 | 45791.93
1.163998 | 45796.67
1.164 | 45801.5
1.166396 | 45806.92
1.167598 | 45813.26
1.168798 | 45820.03
1.169998 | 45826.82
1.171198 | 45833.54
1.1712 | 45840
1.1724 | 45845.76
1.1736 | 45851.07
1.174798 | 45855.95
1.1748 | 45860.46
1.176 | 45865.12
1.177198 | 45870.31
1.1772 | 45876.2
1.1784 | 45882.78
1.179598 | 45889.73
1.1796 | 45896.56
1.1808 | 45902.73
1.181998 | 45908.07
1.182 | 45912.64
1.183198 | 45917.29
1.184398 | 45922.37
1.1856 | 45928.18
1.1868 | 45934.89
1.187998 | 45942.28
1.189198 | 45949.59
1.1892 | 45956.53
1.1904 | 45963.09
1.1916 | 45968.93
1.1916 | 45974.21
1.1928 | 45979.18
1.193998 | 45983.96
1.195198 | 45988.65
1.1952 | 45993.96
1.196398 | 45999.95
1.197598 | 46006.5
1.1976 | 46013.2
1.1988 | 46019.71
1.199998 | 46025.45
1.201198 | 46030.2
1.2012 | 46034.14
1.2024 | 46038.27
1.203598 | 46042.83
1.2048 | 46048.21
1.206 | 46054.41
1.207198 | 46061.27
1.208398 | 46068.11
1.2084 | 46074.89
1.2096 | 46081.43
1.210798 | 46087.82
1.2108 | 46093.71
1.212 | 46099.5
1.2132 | 46105.22
1.214398 | 46110.86
1.2144 | 46116.96
1.2156 | 46124.11
1.2168 | 46131.82
1.217998 | 46139.55
1.219198 | 46146.88
1.220398 | 46153.13
1.2204 | 46158.41
1.2216 | 46163.05
1.223996 | 46167.93
1.225198 | 46173.3
1.2252 | 46179.52
1.226398 | 46182.77
1.227598 | 46189.55
1.2276 | 46196.44
1.2288 | 46203.04
1.23 | 46209.44
1.231198 | 46215.52
1.232398 | 46221.21
1.2324 | 46226.66
1.233598 | 46232.16
1.234798 | 46237.85
1.2348 | 46243.74
1.236 | 46250.36
1.2372 | 46257.66
1.238398 | 46264.96
1.239598 | 46271.99
1.2396 | 46278.83
1.2408 | 46284.94
1.242 | 46290.74
1.244396 | 46297.07
1.245598 | 46304.18
1.246798 | 46312.11
1.247998 | 46320.89
1.249198 | 46330.18
1.250398 | 46339.21
1.2504 | 46347.71
1.251598 | 46355.83
1.252798 | 46363.77
1.253998 | 46371.32
1.254 | 46379.22
1.2552 | 46387.88
1.2564 | 46397.13
1.2576 | 46406.94
1.258798 | 46416.54
1.259998 | 46425.57
1.261198 | 46433.97
1.262398 | 46441.47
1.264793 | 46448.39
1.265998 | 46456.14
1.2672 | 46464.58
1.2684 | 46473.83
1.2696 | 46483.93
1.2708 | 46494.24
1.272 | 46503.96
1.2732 | 46513.3
1.2744 | 46521.96
1.2756 | 46530.61
1.2768 | 46539.83
1.277998 | 46550.21
1.279198 | 46561.52
1.280398 | 46573.18
1.281598 | 46583.96
1.282798 | 46593.71
1.283998 | 46602.46
1.2852 | 46610.61
1.2864 | 46619.02
1.288796 | 46628.39
1.289998 | 46638.14
1.2912 | 46647.77
1.2924 | 46657.05
1.294796 | 46665.58
1.295998 | 46673.71
1.297198 | 46682.05
1.298398 | 46691.39
1.299598 | 46702.02
1.300798 | 46713.3
1.301998 | 46724.55
1.3032 | 46735.27
1.3044 | 46744.99
1.306796 | 46754.21
1.307998 | 46763.96
1.310393 | 46774.52
1.3116 | 46785.99
1.313996 | 46797.68
1.315198 | 46808.68
1.317593 | 46818.86
1.3188 | 46828.3
1.319998 | 46837.83
1.3212 | 46848.24
1.3224 | 46859.43
1.324796 | 46870.43
1.325998 | 46881.08
1.327198 | 46891.21
1.329593 | 46901.02
1.3308 | 46911.46
1.333196 | 46922.71
1.3344 | 46934.74
1.336796 | 46946.89
1.339199 | 46958.18
1.340398 | 46968.61
1.342793 | 46979.02
1.343998 | 46990.36
1.345198 | 47002.68
1.3464 | 47014.86
1.348796 | 47026.21
1.349998 | 47037.08
1.352393 | 47047.49
1.354797 | 47057.71
1.3572 | 47068.33
1.3584 | 47079.3
1.360796 | 47089.55
1.363199 | 47098.74
1.365595 | 47107.11
1.366798 | 47116.11
1.369193 | 47126.46
1.370398 | 47137.27
1.3716 | 47147.77
1.373996 | 47157.96
1.376399 | 47167.93
1.378795 | 47177.96
1.381198 | 47188.89
1.383593 | 47200.64
1.385997 | 47212.52
1.387198 | 47223.49
1.389593 | 47233.36
1.390798 | 47242.71
1.393193 | 47252.43
1.395597 | 47261.89
1.3968 | 47270.71
1.400393 | 47279.14
1.402797 | 47287.8
1.4052 | 47296.74
1.407596 | 47306.3
1.409999 | 47317.05
1.412394 | 47328.46
1.414796 | 47339.58
1.416 | 47351.14
1.418396 | 47363.68
1.420799 | 47376.18
1.423195 | 47387.77
1.425598 | 47398.89
1.427993 | 47409.43
1.430397 | 47419.64
1.4328 | 47430.11
1.436393 | 47440.93
1.438797 | 47451.83
1.4412 | 47462.64
1.442398 | 47474.11
1.444793 | 47486.71
1.447197 | 47499.14
1.450798 | 47511.24
1.454391 | 47523.3
1.456795 | 47535.46
1.459198 | 47546.93
1.461593 | 47558.8
1.465194 | 47570.96
1.466398 | 47582.71
1.468793 | 47594.02
1.472394 | 47605.39
1.475996 | 47616.11
1.479589 | 47625.99
1.482 | 47635.43
1.484396 | 47644.39
1.486799 | 47652.93
1.489194 | 47662.18
1.492795 | 47672.14
1.495199 | 47682.46
1.497594 | 47693.83
1.501195 | 47705.99
1.504797 | 47717.58
1.508398 | 47728.83
1.510793 | 47740.39
1.514394 | 47750.74
1.516798 | 47759.58
1.519193 | 47768.14
1.521596 | 47776.8
1.525198 | 47785.27
1.528799 | 47794.55
1.532392 | 47804.74
1.534795 | 47815.05
1.539587 | 47826.18
1.541997 | 47838.68
1.544393 | 47851.27
1.546796 | 47863.18
1.550397 | 47875.46
1.555189 | 47887.61
1.558797 | 47899.05
1.562391 | 47909.64
1.564794 | 47919.33
1.568395 | 47929.08
1.571996 | 47939.8
1.57559 | 47950.64
1.577993 | 47961.36
1.581594 | 47972.8
1.586385 | 47985.21
1.589994 | 47998.08
1.593595 | 48010.36
1.597188 | 48021.08
1.600797 | 48031.89
1.604398 | 48042.83
1.60919 | 48052.52
1.612791 | 48061.02
1.616392 | 48069.99
1.619993 | 48079.21
1.623594 | 48088.86
1.627195 | 48097.61
1.630788 | 48106.11
1.634389 | 48116.3
1.63799 | 48127.58
1.642797 | 48137.89
1.646398 | 48148.21
1.651189 | 48159.33
1.655996 | 48170.33
1.659589 | 48179.83
1.66319 | 48187.64
1.666791 | 48195.6
1.670393 | 48204.13
1.675199 | 48212.27
1.67999 | 48220.61
1.683599 | 48230.58
1.687192 | 48242.27
1.690794 | 48255.08
1.695585 | 48266.77
1.700391 | 48278.02
1.705198 | 48289.99
1.709989 | 48300.68
1.714796 | 48309.36
1.718389 | 48318.36
1.72199 | 48328.61
1.726797 | 48339.36
1.731588 | 48349.33
1.736394 | 48359.77
1.742391 | 48372.14
1.747198 | 48384.49
1.750799 | 48394.83
1.756795 | 48405.39
1.760389 | 48416.96
1.765195 | 48427.11
1.769987 | 48434.57
1.774793 | 48442.05
1.78079 | 48450.89
1.784399 | 48458.79
1.790395 | 48465.85
1.795187 | 48475.07
1.799993 | 48486.79
1.8048 | 48497.57
1.809591 | 48507.13
1.815588 | 48517.38
1.820394 | 48527.25
1.825185 | 48534.27
1.829992 | 48540.04
1.834798 | 48547.32
1.840795 | 48555.54
1.846792 | 48562.97
1.852788 | 48571.38
1.857595 | 48582.41
1.862386 | 48593.5
1.867193 | 48602.75
1.873189 | 48612.75
1.879186 | 48623.63
1.885198 | 48632.27
1.891195 | 48639.44
1.895986 | 48647.94
1.901998 | 48657.1
1.906789 | 48665.25
1.913991 | 48674.16
1.919988 | 48686.16
1.925985 | 48697.38
1.930791 | 48706.79
1.936788 | 48716.72
1.94399 | 48726.47
1.949987 | 48732.44
1.955999 | 48737.35
1.96079 | 48744.36
1.967992 | 48750.47
1.973989 | 48755.39
1.981191 | 48762.89
1.987188 | 48772.46
1.9932 | 48780.14
1.997998 | 48787.54
2.0052 | 48796.63
2.011197 | 48803.65
2.019589 | 48807.7
2.025586 | 48812.79
2.031598 | 48818.82
2.0388 | 48823.84
2.044796 | 48830.02
2.050793 | 48839.8
2.057995 | 48848.96
2.065197 | 48856.9
2.071194 | 48865.96
2.078381 | 48874.55
2.086789 | 48880.35
2.092785 | 48886.85
2.101178 | 48895.32
2.10719 | 48902.13
2.113186 | 48909.52
2.120389 | 48919.87
2.127591 | 48929.37
2.135983 | 48937.05
2.143185 | 48946.46
2.150387 | 48954.15
2.157589 | 48957.98
2.164792 | 48962.375
2.171994 | 48967.40625
2.180386 | 48970.52
2.187588 | 48975.58
2.19479 | 48984.2
2.203183 | 48991.02
2.210385 | 48997.125
2.218792 | 49004.17
2.225995 | 49008.89
2.233197 | 49010.67
2.240399 | 49015
2.248791 | 49019.74
2.257199 | 49023.61
2.266781 | 49030.61
2.273999 | 49038.99
2.282391 | 49045.25
2.289593 | 49052.25
2.296795 | 49060.25
2.306378 | 49064.68
2.313595 | 49069.74
2.321988 | 49076.5
2.330395 | 49081.77
2.339978 | 49087.54
2.348385 | 49096.54
2.357998 | 49102.82
2.366391 | 49108.61
2.374783 | 49114.74
2.383191 | 49117.74
2.391583 | 49118.63
2.399991 | 49121.8
2.409588 | 49123.05
2.419171 | 49125.1875
2.427594 | 49130.89
2.435986 | 49136.33
2.445599 | 49140.6875
2.453991 | 49146.15625
2.463574 | 49148.71875
2.473172 | 49149.11
2.481579 | 49150.81
2.489987 | 49152.19
2.4996 | 49154.71
2.507977 | 49160.99
2.51878 | 49166.61
2.528393 | 49171.41
2.537976 | 49176.49
2.547589 | 49179.48
2.555981 | 49181.46
2.565594 | 49185.85
2.575177 | 49189.05
2.58479 | 49193.58
2.594388 | 49199.68
2.605191 | 49204.08
2.615994 | 49208.05
2.625576 | 49212.59
2.63519 | 49213.91
2.643597 | 49215.05
2.65318 | 49216.57
2.665173 | 49216.51
2.675976 | 49219.11
2.685589 | 49223.23
2.695172 | 49226.52
2.705975 | 49229.9375
2.716778 | 49232.05
2.727582 | 49231.41
2.735989 | 49232
2.745572 | 49231.86
2.758786 | 49233.26
2.769589 | 49237.92
2.779171 | 49242.25
2.788785 | 49245.93
2.800778 | 49249.86
2.812771 | 49250.99
2.822384 | 49252
2.833188 | 49253.86
2.843991 | 49255.46
2.855984 | 49259.4375
2.866787 | 49263.27
2.877591 | 49265.75
2.888394 | 49267.64
2.900387 | 49267.49
2.912381 | 49265.94
2.923184 | 49264.79
2.933987 | 49262.79
2.94479 | 49262.64
2.956784 | 49263.7
2.968777 | 49264.21
2.980771 | 49265.21875
2.991574 | 49264.57
3.003598 | 49262.04
3.015591 | 49259.94
3.027585 | 49257.74
3.037198 | 49258.23
3.049191 | 49260.33
3.061184 | 49262.62
3.074399 | 49264.69
3.085171 | 49265.52
3.097195 | 49265.03
3.109189 | 49265.54
3.122372 | 49266.13
3.134396 | 49268.68
3.146389 | 49271.43
3.158383 | 49273.39
3.171597 | 49274.2
3.18359 | 49272.82
3.196774 | 49270.25
3.208798 | 49267.93
3.221982 | 49265.34
3.235196 | 49265.05
3.247189 | 49265.65
3.260373 | 49265.54
3.273587 | 49264.44
3.28677 | 49261.68
3.298794 | 49257.88
3.310788 | 49254.36
3.325192 | 49252.04
3.339596 | 49252.17
3.35159 | 49253.14
3.364773 | 49253.95
3.376797 | 49253.78
3.391171 | 49252.67
3.404385 | 49251.06
3.418789 | 49249.98
3.433194 | 49250.43
3.446377 | 49251.27
3.459591 | 49251.3
3.472775 | 49249.26
3.487179 | 49245.45
3.501553 | 49240.15625
3.517148 | 49234.53125
3.530392 | 49230.26
3.543576 | 49227.64
3.55795 | 49225.78
3.572354 | 49222.92
3.585598 | 49218.95
3.598782 | 49213.64
3.613186 | 49207.76
3.628781 | 49202.93
3.641995 | 49199.97
3.656399 | 49198.63
3.670773 | 49197.69
3.686398 | 49195.77
3.700772 | 49193.23
3.715176 | 49189.4375
3.72958 | 49186
3.743954 | 49184.02
3.757199 | 49182.38
3.772793 | 49181.46
3.787198 | 49178.17
3.803982 | 49173.55
3.819577 | 49167.08
3.833981 | 49160.77
3.849545 | 49156.08
3.86398 | 49152.53125
3.879574 | 49150.09375
3.893979 | 49146.03125
3.909543 | 49140.64
3.925198 | 49134.08
3.939572 | 49126.95
3.955197 | 49121.8125
3.969571 | 49117.96
3.986355 | 49115.61
4.00198 | 49111.95
4.017575 | 49107.75
4.0332 | 49103.04
4.048794 | 49097.55
4.064389 | 49094.2
4.078793 | 49090.11
4.096798 | 49087.07
4.113583 | 49081.46
4.130368 | 49074.3
4.145993 | 49065.43
4.160397 | 49055.8
4.177182 | 49047.86
4.191586 | 49040.85
4.209591 | 49035.79
4.226376 | 49028.22
4.241971 | 49020.39
4.258786 | 49011.21
4.27319 | 49002.24
4.289975 | 48995.63
4.3056 | 48990.07
4.322384 | 48986.32
4.339169 | 48980.67
4.355984 | 48976.03
4.372799 | 48969.57
4.388363 | 48964.12
4.403988 | 48959.54
4.421994 | 48955.54
4.439999 | 48950.93
4.456784 | 48942.85
4.474789 | 48934.38
4.491574 | 48923.41
4.507199 | 48914.57
4.525143 | 48905.57
4.541989 | 48898.72
4.559994 | 48890.68
4.576779 | 48881.89
4.593564 | 48872.05
4.610348 | 48861.3
4.628354 | 48853.18
4.646359 | 48845.6
4.663144 | 48840.14
4.681149 | 48832.19
4.697995 | 48825.16
4.715939 | 48816.1
4.733944 | 48808.8
4.75317 | 48800.52
4.771176 | 48793.24
4.789181 | 48783.8
4.805966 | 48772.18
4.825192 | 48758.93
4.843197 | 48744.43
4.861142 | 48732.08
4.880368 | 48720.58
4.898373 | 48710.77
4.915158 | 48697.99
4.933163 | 48686.11
4.952389 | 48672.3
4.970395 | 48661.18
4.988339 | 48649.96
5.006344 | 48641.43
5.02319 | 48632.02
5.042355 | 48622.49
5.062741 | 48611.02
5.079587 | 48599.77
5.098752 | 48589.18
5.118 | 48578.46875
5.135944 | 48567.21875
5.15517 | 48552.40625
5.174397 | 48536.84375
5.192341 | 48519.53125
5.211567 | 48504.875
5.230793 | 48489.8125
5.248798 | 48476.9375
5.267963 | 48461.28125
5.285969 | 48446.5625
5.305195 | 48429.375
5.323139 | 48414.625
5.341145 | 48400.71875
5.360371 | 48389.6875
5.379597 | 48377.375
5.398762 | 48365
5.417988 | 48351
5.435993 | 48336.3125
5.455158 | 48322.03125
5.474384 | 48306.78125
5.495991 | 48290.03125
5.513996 | 48270.21875
5.534382 | 48249.46875
5.554768 | 48225.78125
5.572773 | 48204.65625
5.591999 | 48183.40625
5.611164 | 48163.34375
5.63039 | 48139.15625
5.649555 | 48114.03125
5.668781 | 48084.84375
5.689167 | 48055.28125
5.708393 | 48022.90625
5.728779 | 47989.03125
5.749165 | 47951.40625
5.770771 | 47911.90625
5.792377 | 47871.40625
5.811543 | 47832.15625
5.83437 | 47795.90625
5.853596 | 47752.15625
5.875141 | 47102.90625

## Specimen 4
Specimen 4 | Specimen 4
Strain | Force
% | N
0 | -8.41076
0 | -8.466607
0 | -8.45527
0 | -8.422311
0 | -8.465676
0 | -8.473123
0 | -8.478982
0 | -8.465066
0 | -8.394631
0 | -8.351602
0 | -8.41398
0 | -8.354653
0 | -8.354135
0 | -8.413705
0 | -8.425179
0 | -8.294808
0 | -8.33207
0 | -8.3798
0 | -8.445291
0 | -8.45115
0 | -8.476136
0 | -8.446778
0 | -8.293214
0 | -7.95337
0 | -7.369386
0 | -6.295167
0 | -4.607667
0 | -2.263917
0 | 0.970458
0 | 5.079833
0 | 10.15796
0 | 16.17358
0 | 23.22046
0 | 31.11108
0 | 39.89233
0 | 49.45483
0.0012 | 59.98619
0.0012 | 71.48619
0.0012 | 83.95494
0.0012 | 97.61119
0.0012 | 112.2674
0.0012 | 128.1737
0.002397815 | 145.2987
0.0024 | 163.9237
0.0024 | 183.7987
0.0024 | 205.2362
0.0024 | 227.9862
0.003597815 | 252.4237
0.0036 | 278.2362
0.0036 | 305.7362
0.004797815 | 334.6112
0.0048 | 364.9862
0.0048 | 396.6112
0.005997815 | 429.6112
0.006 | 463.6112
0.006 | 498.7362
0.007199991 | 535.1112
0.0072 | 572.6112
0.008397815 | 610.7362
0.0084 | 649.2362
0.0084 | 687.4862
0.00959999 | 724.8612
0.0096 | 760.9862
0.01079782 | 796.6112
0.0108 | 831.9862
0.0108 | 867.4862
0.01199999 | 903.3612
0.012 | 939.7362
0.01319782 | 976.1112
0.0132 | 1011.861
0.01439781 | 1047.361
0.0144 | 1082.111
0.0144 | 1116.111
0.01559999 | 1149.611
0.0156 | 1182.361
0.0156 | 1214.861
0.01679999 | 1247.611
0.0168 | 1280.736
0.01799781 | 1314.111
0.018 | 1347.736
0.018 | 1380.736
0.01919999 | 1412.861
0.0192 | 1444.049
0.0192 | 1474.361
0.02039999 | 1504.424
0.0204 | 1534.736
0.02159782 | 1565.549
0.0216 | 1596.674
0.0216 | 1628.361
0.02279782 | 1660.049
0.0228 | 1691.424
0.0228 | 1722.174
0.02399782 | 1752.549
0.024 | 1782.174
0.024 | 1811.111
0.02519999 | 1839.986
0.0252 | 1868.986
0.0252 | 1898.236
0.02639781 | 1928.361
0.0264 | 1958.986
0.0264 | 1989.799
0.02759999 | 2019.924
0.0276 | 2049.361
0.02879999 | 2077.549
0.0288 | 2105.236
0.0288 | 2132.924
0.0288 | 2161.049
0.02999999 | 2189.986
0.03 | 2219.549
0.03119781 | 2249.674
0.0312 | 2279.486
0.0312 | 2309.236
0.03239781 | 2338.674
0.0324 | 2367.486
0.0324 | 2395.924
0.0324 | 2424.111
0.03359999 | 2452.299
0.0336 | 2480.486
0.03479781 | 2509.486
0.0348 | 2538.924
0.0348 | 2568.736
0.0348 | 2598.674
0.03599999 | 2628.049
0.036 | 2656.361
0.036 | 2683.799
0.03719999 | 2711.236
0.0372 | 2738.424
0.0372 | 2765.986
0.03839782 | 2794.549
0.0384 | 2823.674
0.0384 | 2852.674
0.03959782 | 2881.924
0.0396 | 2911.424
0.0396 | 2940.236
0.04079999 | 2968.611
0.0408 | 2996.986
0.0408 | 3024.924
0.04199782 | 3052.736
0.042 | 3081.049
0.042 | 3109.986
0.04319999 | 3139.236
0.0432 | 3168.674
0.04439782 | 3197.611
0.0444 | 3225.736
0.0444 | 3252.861
0.04559781 | 3279.299
0.0456 | 3305.674
0.0456 | 3332.549
0.04679782 | 3360.049
0.0468 | 3388.236
0.0468 | 3416.861
0.04799999 | 3445.299
0.048 | 3473.299
0.04919782 | 3501.049
0.0492 | 3528.236
0.0492 | 3555.299
0.0492 | 3582.361
0.05039999 | 3609.361
0.0504 | 3636.674
0.05159782 | 3664.486
0.0516 | 3692.424
0.0516 | 3720.486
0.05279782 | 3748.236
0.0528 | 3775.361
0.0528 | 3801.611
0.0528 | 3827.549
0.05399999 | 3853.049
0.054 | 3878.924
0.054 | 3904.924
0.05519782 | 3931.549
0.0552 | 3958.174
0.0552 | 3984.924
0.0552 | 4011.424
0.05639999 | 4037.674
0.0564 | 4063.361
0.0564 | 4088.799
0.05759782 | 4113.986
0.0576 | 4139.174
0.0576 | 4164.424
0.0576 | 4190.549
0.05879999 | 4217.236
0.0588 | 4244.236
0.0588 | 4271.174
0.05999782 | 4297.611
0.06 | 4322.986
0.06 | 4347.486
0.06 | 4371.611
0.06119999 | 4395.674
0.0612 | 4419.861
0.0612 | 4444.674
0.06239999 | 4470.049
0.0624 | 4495.299
0.0624 | 4520.424
0.0624 | 4545.424
0.06359999 | 4569.736
0.0636 | 4593.549
0.0636 | 4617.236
0.06479999 | 4640.736
0.0648 | 4664.299
0.0648 | 4688.424
0.0648 | 4713.174
0.06599999 | 4738.486
0.066 | 4763.924
0.066 | 4789.361
0.06719999 | 4813.799
0.0672 | 4837.549
0.0672 | 4860.424
0.06839781 | 4883.049
0.0684 | 4905.674
0.0684 | 4928.986
0.0684 | 4952.486
0.06959782 | 4976.299
0.0696 | 5000.236
0.0696 | 5023.799
0.07079782 | 5046.986
0.0708 | 5069.486
0.0708 | 5091.611
0.0708 | 5113.236
0.07199781 | 5134.799
0.072 | 5156.299
0.072 | 5178.549
0.072 | 5201.361
0.07319999 | 5224.424
0.0732 | 5247.549
0.0732 | 5270.424
0.07439782 | 5292.549
0.0744 | 5313.674
0.0744 | 5334.611
0.0744 | 5355.486
0.07559782 | 5376.861
0.0756 | 5398.924
0.0756 | 5421.361
0.0756 | 5443.799
0.07679999 | 5465.986
0.0768 | 5487.674
0.0768 | 5508.861
0.0768 | 5529.424
0.07799999 | 5549.611
0.078 | 5569.674
0.078 | 5589.674
0.078 | 5610.049
0.07919999 | 5631.049
0.0792 | 5652.424
0.0792 | 5674.174
0.0792 | 5695.674
0.08039999 | 5716.424
0.0804 | 5736.424
0.0804 | 5755.799
0.0804 | 5775.049
0.0804 | 5794.486
0.08159999 | 5814.361
0.0816 | 5834.736
0.0816 | 5855.174
0.08279782 | 5875.236
0.0828 | 5894.924
0.0828 | 5914.111
0.0828 | 5932.611
0.0828 | 5950.861
0.08399999 | 5968.986
0.084 | 5986.924
0.084 | 6005.049
0.084 | 6023.736
0.084 | 6042.549
0.08519999 | 6061.674
0.0852 | 6080.674
0.0852 | 6099.049
0.0852 | 6116.736
0.08639781 | 6134.111
0.0864 | 6151.236
0.0864 | 6168.424
0.0864 | 6186.111
0.0864 | 6204.361
0.08759782 | 6222.924
0.0876 | 6241.299
0.0876 | 6259.674
0.0876 | 6277.424
0.08879782 | 6294.674
0.0888 | 6311.424
0.0888 | 6327.799
0.0888 | 6344.111
0.0888 | 6360.299
0.08999781 | 6377.111
0.09 | 6394.111
0.09 | 6411.486
0.09 | 6428.861
0.09119782 | 6445.986
0.0912 | 6462.361
0.0912 | 6478.253
0.0912 | 6493.565
0.0912 | 6509.034
0.09239782 | 6525.034
0.0924 | 6541.284
0.0924 | 6558.034
0.0924 | 6575.034
0.0924 | 6591.784
0.09359999 | 6608.222
0.0936 | 6624.284
0.0936 | 6640.065
0.0936 | 6655.44
0.09479781 | 6670.565
0.0948 | 6685.878
0.0948 | 6701.315
0.0948 | 6717.065
0.0948 | 6733.565
0.09599999 | 6750.19
0.096 | 6766.378
0.096 | 6782.065
0.096 | 6797.315
0.09719782 | 6811.534
0.0972 | 6825.909
0.0972 | 6840.784
0.0972 | 6855.878
0.0972 | 6871.347
0.09839781 | 6887.315
0.0984 | 6903.284
0.0984 | 6918.909
0.0984 | 6934.565
0.0984 | 6949.847
0.0984 | 6964.597
0.09959999 | 6979.315
0.0996 | 6994.034
0.0996 | 7008.94
0.0996 | 7024.222
0.0996 | 7040.097
0.1008 | 7056.128
0.1008 | 7072.128
0.1008 | 7087.534
0.1008 | 7102.378
0.1008 | 7116.347
0.1019978 | 7129.909
0.102 | 7143.472
0.102 | 7157.628
0.102 | 7172.097
0.102 | 7187.222
0.102 | 7202.597
0.1031978 | 7217.909
0.1032 | 7232.878
0.1032 | 7247.472
0.1032 | 7261.722
0.1032 | 7275.659
0.1032 | 7289.472
0.1044 | 7303.409
0.1044 | 7317.597
0.1044 | 7332.347
0.1044 | 7347.44
0.1044 | 7362.44
0.1044 | 7377.034
0.1056 | 7391.097
0.1056 | 7404.472
0.1056 | 7417.284
0.1056 | 7430.097
0.1056 | 7443.159
0.1056 | 7456.878
0.1068 | 7470.784
0.1068 | 7484.847
0.1068 | 7499.128
0.1068 | 7513.19
0.1068 | 7526.784
0.1079978 | 7539.94
0.108 | 7553.034
0.108 | 7565.753
0.108 | 7578.69
0.108 | 7591.69
0.108 | 7605.472
0.1091978 | 7619.565
0.1092 | 7634.003
0.1092 | 7648.222
0.1092 | 7661.972
0.1092 | 7674.94
0.1092 | 7687.284
0.1103978 | 7699.253
0.1104 | 7711.44
0.1104 | 7724.159
0.1104 | 7737.128
0.1104 | 7750.409
0.1104 | 7763.784
0.1115978 | 7776.972
0.1116 | 7789.847
0.1116 | 7802.503
0.1116 | 7814.784
0.1116 | 7826.878
0.1116 | 7838.972
0.1127978 | 7851.222
0.1128 | 7863.69
0.1128 | 7876.659
0.1128 | 7890.065
0.1128 | 7903.409
0.1128 | 7916.597
0.1139978 | 7929.472
0.114 | 7941.597
0.114 | 7953.284
0.114 | 7964.784
0.114 | 7976.565
0.114 | 7988.722
0.114 | 8001.722
0.1152 | 8014.878
0.1152 | 8027.815
0.1152 | 8040.534
0.1152 | 8052.972
0.1152 | 8064.565
0.1152 | 8075.972
0.1163978 | 8087.659
0.1164 | 8099.347
0.1164 | 8111.003
0.1164 | 8123.534
0.1164 | 8136.284
0.1164 | 8149.128
0.1164 | 8162.003
0.1175978 | 8174.753
0.1176 | 8186.565
0.1176 | 8198.003
0.1176 | 8209.315
0.1176 | 8220.565
0.1176 | 8232.284
0.1176 | 8244.722
0.1187978 | 8257.378
0.1188 | 8269.878
0.1188 | 8282.409
0.1188 | 8294.44
0.1188 | 8305.909
0.1188 | 8317.19
0.1188 | 8328.347
0.12 | 8339.222
0.12 | 8350.503
0.12 | 8362.19
0.12 | 8374.253
0.12 | 8386.753
0.12 | 8399.222
0.1212 | 8411.284
0.1212 | 8422.534
0.1212 | 8433.284
0.1212 | 8443.44
0.1212 | 8453.972
0.1212 | 8464.847
0.1212 | 8476.315
0.1224 | 8487.94
0.1224 | 8499.94
0.1224 | 8511.659
0.1224 | 8523.222
0.1224 | 8534.409
0.1224 | 8545.222
0.1224 | 8555.784
0.1235978 | 8566.034
0.1236 | 8576.378
0.1236 | 8586.94
0.1236 | 8598.253
0.1236 | 8609.659
0.1236 | 8621.253
0.1236 | 8632.378
0.1248 | 8643.19
0.1248 | 8653.253
0.1248 | 8663.065
0.1248 | 8672.815
0.1248 | 8683.097
0.1248 | 8693.815
0.1248 | 8704.815
0.1248 | 8716.034
0.126 | 8727.222
0.126 | 8738.159
0.126 | 8748.69
0.126 | 8758.972
0.126 | 8769.065
0.126 | 8779.097
0.126 | 8788.94
0.1272 | 8799.034
0.1272 | 8809.565
0.1272 | 8820.315
0.1272 | 8831.315
0.1272 | 8842.347
0.1272 | 8852.878
0.1272 | 8862.784
0.1272 | 8872.19
0.1284 | 8881.503
0.1284 | 8890.94
0.1284 | 8900.69
0.1284 | 8910.94
0.1284 | 8921.628
0.1284 | 8932.315
0.1284 | 8942.94
0.1284 | 8953.347
0.1295978 | 8963.597
0.1296 | 8973.534
0.1296 | 8983.159
0.1296 | 8992.69
0.1296 | 9002.347
0.1296 | 9012.222
0.1296 | 9022.534
0.1296 | 9033.253
0.1308 | 9044.159
0.1308 | 9054.815
0.1308 | 9065.065
0.1308 | 9074.69
0.1308 | 9083.847
0.1308 | 9092.753
0.1308 | 9102.253
0.1308 | 9111.878
0.1319978 | 9121.909
0.132 | 9132.253
0.132 | 9142.69
0.132 | 9152.784
0.132 | 9162.753
0.132 | 9172.472
0.132 | 9182.034
0.132 | 9191.409
0.132 | 9200.69
0.1332 | 9210.253
0.1332 | 9220.097
0.1332 | 9230.409
0.1332 | 9240.94
0.1332 | 9251.378
0.1332 | 9261.347
0.1332 | 9270.722
0.1332 | 9279.409
0.1344 | 9287.784
0.1344 | 9296.534
0.1344 | 9305.753
0.1344 | 9315.472
0.1344 | 9325.503
0.1344 | 9335.659
0.1344 | 9345.565
0.1344 | 9355.065
0.1344 | 9364.159
0.1356 | 9373.065
0.1356 | 9381.909
0.1356 | 9390.659
0.1356 | 9399.722
0.1356 | 9408.94
0.1356 | 9418.597
0.1356 | 9428.44
0.1356 | 9438.19
0.1367978 | 9447.565
0.1368 | 9456.565
0.1368 | 9464.909
0.1368 | 9472.987
0.1368 | 9481.019
0.1368 | 9489.425
0.1368 | 9498.112
0.1368 | 9507.263
0.1368 | 9516.575
0.1368 | 9526.138
0.138 | 9535.263
0.138 | 9544.106
0.138 | 9552.606
0.138 | 9560.825
0.138 | 9568.919
0.138 | 9577.169
0.138 | 9585.825
0.138 | 9594.981
0.1391978 | 9604.481
0.1392 | 9613.981
0.1392 | 9623.356
0.1392 | 9632.356
0.1392 | 9640.763
0.1392 | 9648.638
0.1392 | 9656.185
0.1392 | 9664.044
0.1392 | 9672.106
0.1392 | 9680.575
0.1404 | 9689.325
0.1404 | 9698.388
0.1404 | 9707.263
0.1404 | 9715.919
0.1404 | 9723.981
0.1404 | 9731.794
0.1404 | 9739.466
0.1404 | 9747.06
0.1404 | 9754.841
0.1415978 | 9763.013
0.1416 | 9771.606
0.1416 | 9780.388
0.1416 | 9789.419
0.1416 | 9798.075
0.1416 | 9806.263
0.1416 | 9814.122
0.1416 | 9821.45
0.1416 | 9828.372
0.1428 | 9835.731
0.1428 | 9843.528
0.1428 | 9851.403
0.1428 | 9859.653
0.1428 | 9868.153
0.1428 | 9876.216
0.1428 | 9883.95
0.1428 | 9891.575
0.1439978 | 9898.716
0.144 | 9905.544
0.144 | 9912.731
0.144 | 9920.153
0.144 | 9927.872
0.144 | 9936.028
0.144 | 9944.403
0.144 | 9952.685
0.144 | 9960.513
0.144 | 9967.81
0.1452 | 9974.794
0.1452 | 9981.606
0.1452 | 9988.653
0.1452 | 9995.997
0.1452 | 10003.65
0.1452 | 10011.59
0.1452 | 10019.61
0.1452 | 10027.39
0.1463978 | 10035.09
0.1464 | 10042.51
0.1464 | 10049.56
0.1464 | 10056.53
0.1464 | 10063.28
0.1464 | 10070.29
0.1464 | 10077.75
0.1464 | 10085.72
0.1464 | 10093.93
0.1475978 | 10102.31
0.1476 | 10110.09
0.1476 | 10117.45
0.1476 | 10124.39
0.1476 | 10130.84
0.1476 | 10137.62
0.1476 | 10144.89
0.1476 | 10152.34
0.1476 | 10159.9
0.1488 | 10167.87
0.1488 | 10175.39
0.1488 | 10182.61
0.1488 | 10189.67
0.1488 | 10196.54
0.1488 | 10202.98
0.1488 | 10209.36
0.1488 | 10215.98
0.1488 | 10222.83
0.1488 | 10230.15
0.1499978 | 10237.81
0.15 | 10245.62
0.15 | 10252.97
0.15 | 10259.9
0.15 | 10266.33
0.15 | 10272.42
0.15 | 10278.81
0.15 | 10285.51
0.15 | 10292.81
0.15 | 10300.4
0.1511978 | 10308.18
0.1512 | 10315.7
0.1512 | 10323.34
0.1512 | 10330.29
0.1512 | 10337.03
0.1512 | 10343.64
0.1512 | 10349.93
0.1512 | 10356.18
0.1512 | 10362.92
0.1512 | 10369.92
0.1512 | 10377.29
0.1524 | 10385.18
0.1524 | 10392.97
0.1524 | 10400.26
0.1524 | 10406.98
0.1524 | 10413.09
0.1524 | 10418.98
0.1524 | 10425.04
0.1524 | 10431.53
0.1524 | 10438.61
0.1524 | 10446.08
0.1535978 | 10453.53
0.1536 | 10460.98
0.1536 | 10468.18
0.1536 | 10475.11
0.1536 | 10481.95
0.1536 | 10488.31
0.1536 | 10494.43
0.1536 | 10500.7
0.1536 | 10507.29
0.1536 | 10514.28
0.1536 | 10521.84
0.1548 | 10529.67
0.1548 | 10537.15
0.1548 | 10544.11
0.1548 | 10550.54
0.1548 | 10556.65
0.1548 | 10562.7
0.1548 | 10569.18
0.1548 | 10576.26
0.1548 | 10583.58
0.1548 | 10591.06
0.156 | 10598.65
0.156 | 10605.98
0.156 | 10613.01
0.156 | 10619.86
0.156 | 10626.64
0.156 | 10633.17
0.156 | 10639.95
0.156 | 10646.73
0.156 | 10653.87
0.156 | 10661.28
0.156 | 10669.03
0.1572 | 10676.7
0.1572 | 10684.12
0.1572 | 10691.06
0.1572 | 10697.43
0.1572 | 10703.5
0.1572 | 10709.75
0.1572 | 10716.72
0.1572 | 10723.93
0.1572 | 10731.62
0.1572 | 10739.45
0.1584 | 10747.28
0.1584 | 10754.42
0.1584 | 10761.58
0.1584 | 10768.45
0.1584 | 10775.17
0.1584 | 10781.62
0.1584 | 10788.39
0.1584 | 10795.5
0.1584 | 10803
0.1595978 | 10810.7
0.1596 | 10818.37
0.1596 | 10825.73
0.1596 | 10832.36
0.1596 | 10838.53
0.1596 | 10844.5
0.1596 | 10850.58
0.1596 | 10856.86
0.1596 | 10863.72
0.1596 | 10871.08
0.1607978 | 10878.31
0.1608 | 10885.7
0.1608 | 10892.93
0.1608 | 10899.95
0.1608 | 10906.4
0.1608 | 10912.81
0.1608 | 10919.03
0.1608 | 10925.53
0.1608 | 10932.28
0.1608 | 10939.54
0.1619978 | 10947.2
0.162 | 10955.17
0.162 | 10962.87
0.162 | 10969.81
0.162 | 10976.09
0.162 | 10981.87
0.162 | 10987.29
0.162 | 10993.03
0.162 | 10999.34
0.162 | 11006.08
0.1631978 | 11012.9
0.1632 | 11019.89
0.1632 | 11026.62
0.1632 | 11033.23
0.1632 | 11039.65
0.1632 | 11046.03
0.1632 | 11052.23
0.1632 | 11058.31
0.1632 | 11064.56
0.1632 | 11070.98
0.1632 | 11077.93
0.1644 | 11085.28
0.1644 | 11092.92
0.1644 | 11100.2
0.1644 | 11107.04
0.1644 | 11113.09
0.1644 | 11118.89
0.1644 | 11124.68
0.1644 | 11130.62
0.1644 | 11137.15
0.1644 | 11144.34
0.1656 | 11151.61
0.1656 | 11158.5
0.1656 | 11165.58
0.1656 | 11172.29
0.1656 | 11178.68
0.1656 | 11184.78
0.1656 | 11190.95
0.1656 | 11197.06
0.1656 | 11203.42
0.1668 | 11210.25
0.1668 | 11217.53
0.1668 | 11225.08
0.1668 | 11232.53
0.1668 | 11239.56
0.1668 | 11245.97
0.1668 | 11252.04
0.1668 | 11257.93
0.1668 | 11263.93
0.168 | 11270.47
0.168 | 11277.54
0.168 | 11284.76
0.168 | 11292.04
0.168 | 11299.12
0.168 | 11305.9
0.168 | 11312.22
0.168 | 11318.16
0.168 | 11323.9
0.1692 | 11329.88
0.1692 | 11336
0.1692 | 11342.46
0.1692 | 11349.72
0.1692 | 11357.33
0.1692 | 11364.94
0.1692 | 11372.15
0.1692 | 11378.65
0.1704 | 11384.43
0.1704 | 11389.85
0.1704 | 11395.38
0.1704 | 11401.32
0.1704 | 11408
0.1704 | 11415
0.1704 | 11422.1
0.1704 | 11428.96
0.1704 | 11435.43
0.1715978 | 11441.46
0.1716 | 11447.24
0.1716 | 11452.68
0.1716 | 11458
0.1716 | 11463.58
0.1716 | 11469.55
0.1716 | 11475.83
0.1716 | 11482.79
0.1716 | 11489.99
0.1727978 | 11496.88
0.1728 | 11503.19
0.1728 | 11508.93
0.1728 | 11514.33
0.1728 | 11519.72
0.1728 | 11525.63
0.1728 | 11531.94
0.1728 | 11538.8
0.1728 | 11545.82
0.1728 | 11552.74
0.174 | 11559.3
0.174 | 11565.75
0.174 | 11571.8
0.174 | 11577.57
0.174 | 11583.1
0.174 | 11588.8
0.174 | 11594.63
0.174 | 11600.88
0.174 | 11607.5
0.1752 | 11614.49
0.1752 | 11621.41
0.1752 | 11627.94
0.1752 | 11634.13
0.1752 | 11639.65
0.1752 | 11645.08
0.1752 | 11650.71
0.1752 | 11656.68
0.1752 | 11663.04
0.1763978 | 11670
0.1764 | 11676.99
0.1764 | 11683.88
0.1764 | 11690.52
0.1764 | 11696.82
0.1764 | 11702.77
0.1764 | 11708.49
0.1764 | 11714.02
0.1764 | 11719.82
0.1764 | 11725.94
0.1776 | 11732.46
0.1776 | 11739.3
0.1776 | 11746.36
0.1776 | 11753.1
0.1776 | 11759.29
0.1776 | 11764.99
0.1776 | 11770.4
0.1776 | 11775.71
0.1776 | 11781.35
0.1787978 | 11787.52
0.1788 | 11793.97
0.1788 | 11800.5
0.1788 | 11807.24
0.1788 | 11813.83
0.1788 | 11820.22
0.1788 | 11826.4
0.1788 | 11832.38
0.1788 | 11838.16
0.1788 | 11843.97
0.18 | 11849.96
0.18 | 11856.36
0.18 | 11863.15
0.18 | 11870.11
0.18 | 11877.08
0.18 | 11883.52
0.18 | 11889.32
0.18 | 11894.74
0.18 | 11899.99
0.18 | 11905.41
0.1812 | 11911.44
0.1812 | 11917.91
0.1812 | 11924.83
0.1812 | 11931.83
0.1812 | 11938.65
0.1812 | 11945.04
0.1812 | 11951.25
0.1812 | 11957
0.1812 | 11962.47
0.1824 | 11967.94
0.1824 | 11973.88
0.1824 | 11980.07
0.1824 | 11986.68
0.1824 | 11993.77
0.1824 | 12000.77
0.1824 | 12007.21
0.1824 | 12013.43
0.1824 | 12019.16
0.1824 | 12024.46
0.1836 | 12029.83
0.1836 | 12035.49
0.1836 | 12041.35
0.1836 | 12047.71
0.1836 | 12054.24
0.1836 | 12060.82
0.1836 | 12067.27
0.1836 | 12073.52
0.1836 | 12079.33
0.1836 | 12084.94
0.1848 | 12090.5
0.1848 | 12096.22
0.1848 | 12102.15
0.1848 | 12108.5
0.1848 | 12115.24
0.1848 | 12122.13
0.1848 | 12128.77
0.1848 | 12135.16
0.1848 | 12140.99
0.1848 | 12146.43
0.186 | 12151.69
0.186 | 12157.1
0.186 | 12162.72
0.186 | 12168.83
0.186 | 12175.16
0.186 | 12181.4
0.186 | 12187.74
0.186 | 12193.74
0.186 | 12199.32
0.1872 | 12204.71
0.1872 | 12209.94
0.1872 | 12215.21
0.1872 | 12220.79
0.1872 | 12226.6
0.1872 | 12232.88
0.1872 | 12239.58
0.1872 | 12246.29
0.1872 | 12252.68
0.1872 | 12258.79
0.1883978 | 12264.22
0.1884 | 12269.41
0.1884 | 12274.52
0.1884 | 12279.96
0.1884 | 12285.97
0.1884 | 12292.61
0.1884 | 12299.19
0.1884 | 12305.86
0.1884 | 12312.25
0.1884 | 12318.18
0.1896 | 12323.52
0.1896 | 12328.36
0.1896 | 12332.99
0.1896 | 12337.8
0.1896 | 12342.94
0.1896 | 12348.58
0.1896 | 12355.13
0.1896 | 12362
0.1896 | 12368.69
0.1896 | 12375.18
0.1908 | 12381.04
0.1908 | 12386.58
0.1908 | 12391.82
0.1908 | 12397.38
0.1908 | 12403.21
0.1908 | 12409.61
0.1908 | 12416.38
0.1908 | 12423.18
0.1908 | 12429.85
0.192 | 12436.25
0.192 | 12442.38
0.192 | 12448.07
0.192 | 12453.77
0.192 | 12459.32
0.192 | 12465.15
0.192 | 12471.4
0.192 | 12477.97
0.192 | 12484.82
0.192 | 12491.75
0.1931978 | 12498.24
0.1932 | 12504.27
0.1932 | 12509.91
0.1932 | 12515.21
0.1932 | 12520.65
0.1932 | 12526.46
0.1932 | 12532.55
0.1932 | 12539.21
0.1932 | 12545.93
0.1932 | 12552.47
0.1943978 | 12558.68
0.1944 | 12564.74
0.1944 | 12570.33
0.1944 | 12575.94
0.1944 | 12581.5
0.1944 | 12587.32
0.1944 | 12593.33
0.1944 | 12599.65
0.1944 | 12606.16
0.1944 | 12612.71
0.1944 | 12619.11
0.1956 | 12625.15
0.1956 | 12630.69
0.1956 | 12635.9
0.1956 | 12641.11
0.1956 | 12646.5
0.1956 | 12652.35
0.1956 | 12658.63
0.1956 | 12665.24
0.1956 | 12671.85
0.1956 | 12678.29
0.1956 | 12684.3
0.1956 | 12690
0.1968 | 12695.35
0.1968 | 12700.66
0.1968 | 12706.11
0.1968 | 12711.86
0.1968 | 12717.91
0.1968 | 12724.57
0.1968 | 12731.36
0.1968 | 12738.15
0.1968 | 12744.46
0.1968 | 12750.21
0.1968 | 12755.32
0.1968 | 12760.25
0.1968 | 12765.3
0.198 | 12770.77
0.198 | 12776.77
0.198 | 12783.29
0.198 | 12789.88
0.198 | 12796.24
0.198 | 12802.47
0.198 | 12808.47
0.198 | 12814.13
0.198 | 12819.77
0.198 | 12825.4
0.198 | 12831.02
0.198 | 12836.9
0.1992 | 12843.27
0.1992 | 12849.93
0.1992 | 12856.74
0.1992 | 12863.41
0.1992 | 12869.76
0.1992 | 12875.54
0.1992 | 12880.79
0.1992 | 12886.09
0.1992 | 12891.7
0.1992 | 12897.74
0.1992 | 12904.04
0.1992 | 12910.6
0.2003978 | 12917.21
0.2004 | 12923.66
0.2004 | 12929.87
0.2004 | 12935.98
0.2004 | 12941.96
0.2004 | 12947.73
0.2004 | 12953.59
0.2004 | 12959.38
0.2004 | 12965.76
0.2004 | 12972.49
0.2004 | 12979.49
0.2004 | 12986.29
0.2016 | 12992.8
0.2016 | 12998.54
0.2016 | 13003.79
0.2016 | 13008.8
0.2016 | 13014.13
0.2016 | 13019.99
0.2016 | 13026.34
0.2016 | 13033.12
0.2016 | 13039.95
0.2016 | 13046.65
0.2016 | 13052.87
0.2027978 | 13058.79
0.2028 | 13064.38
0.2028 | 13069.77
0.2028 | 13075.26
0.2028 | 13081.01
0.2028 | 13087.21
0.2028 | 13093.71
0.2028 | 13100.6
0.2028 | 13107.35
0.2028 | 13113.84
0.2028 | 13119.73
0.2028 | 13125.1
0.2039978 | 13130.13
0.204 | 13135.23
0.204 | 13140.77
0.204 | 13146.63
0.204 | 13153.05
0.204 | 13159.63
0.204 | 13166.37
0.204 | 13172.77
0.204 | 13178.91
0.204 | 13184.62
0.204 | 13190.12
0.204 | 13195.24
0.204 | 13200.65
0.2052 | 13206.41
0.2052 | 13212.7
0.2052 | 13219.43
0.2052 | 13226.48
0.2052 | 13233.24
0.2052 | 13239.51
0.2052 | 13245.34
0.2052 | 13250.62
0.2052 | 13255.59
0.2052 | 13260.84
0.2052 | 13266.57
0.2063978 | 13272.62
0.2064 | 13278.87
0.2064 | 13285.41
0.2064 | 13291.76
0.2064 | 13297.71
0.2064 | 13303.37
0.2064 | 13308.9
0.2064 | 13314.38
0.2064 | 13319.73
0.2064 | 13325.4
0.2064 | 13331.43
0.2064 | 13337.88
0.2076 | 13344.6
0.2076 | 13351.62
0.2076 | 13358.27
0.2076 | 13364.51
0.2076 | 13370.2
0.2076 | 13375.66
0.2076 | 13381.15
0.2076 | 13386.9
0.2076 | 13392.96
0.2076 | 13399.57
0.2076 | 13406.2
0.2088 | 13412.85
0.2088 | 13419.3
0.2088 | 13425.63
0.2088 | 13431.51
0.2088 | 13437.3
0.2088 | 13442.91
0.2088 | 13448.74
0.2088 | 13454.84
0.2088 | 13461.38
0.2088 | 13468.29
0.2088 | 13475.23
0.21 | 13481.95
0.21 | 13488.38
0.21 | 13494.46
0.21 | 13500.07
0.21 | 13505.76
0.21 | 13511.71
0.21 | 13517.95
0.21 | 13524.52
0.21 | 13531.2
0.21 | 13537.93
0.2112 | 13544.59
0.2112 | 13550.98
0.2112 | 13556.95
0.2112 | 13562.95
0.2112 | 13568.66
0.2112 | 13574.34
0.2112 | 13580.27
0.2112 | 13586.74
0.2112 | 13593.34
0.2112 | 13600.38
0.2123978 | 13607.32
0.2124 | 13613.76
0.2124 | 13619.52
0.2124 | 13624.95
0.2124 | 13630.23
0.2124 | 13635.73
0.2124 | 13641.65
0.2124 | 13647.9
0.2124 | 13654.48
0.2124 | 13660.99
0.2124 | 13667.34
0.2136 | 13673.37
0.2136 | 13679.2
0.2136 | 13684.59
0.2136 | 13689.9
0.2136 | 13694.99
0.2136 | 13700.37
0.2136 | 13706.16
0.2136 | 13712.49
0.2136 | 13718.98
0.2136 | 13725.66
0.2147978 | 13732.01
0.2148 | 13737.74
0.2148 | 13743.04
0.2148 | 13748.2
0.2148 | 13753.45
0.2148 | 13759.1
0.2148 | 13765.23
0.2148 | 13771.65
0.2148 | 13778.34
0.2148 | 13784.98
0.2148 | 13791.26
0.216 | 13797.35
0.216 | 13803.16
0.216 | 13808.4
0.216 | 13813.71
0.216 | 13819.16
0.216 | 13824.74
0.216 | 13830.77
0.216 | 13837.38
0.216 | 13844.01
0.216 | 13850.62
0.2172 | 13856.93
0.2172 | 13862.71
0.2172 | 13867.96
0.2172 | 13873.23
0.2172 | 13878.55
0.2172 | 13884.24
0.2172 | 13890.3
0.2172 | 13896.74
0.2172 | 13903.12
0.2172 | 13909.73
0.2184 | 13916.23
0.2184 | 13922.38
0.2184 | 13928.34
0.2184 | 13934.21
0.2184 | 13939.71
0.2184 | 13945.21
0.2184 | 13951.23
0.2184 | 13957.66
0.2184 | 13964.27
0.2184 | 13971.05
0.2195978 | 13977.65
0.2196 | 13983.77
0.2196 | 13989.34
0.2196 | 13994.82
0.2196 | 14000.3
0.2196 | 14006.13
0.2196 | 14012.34
0.2196 | 14018.88
0.2196 | 14025.57
0.2196 | 14032.2
0.2207978 | 14038.79
0.2208 | 14045.09
0.2208 | 14051.21
0.2208 | 14056.87
0.2208 | 14062.71
0.2208 | 14068.26
0.2208 | 14074.3
0.2208 | 14080.73
0.2208 | 14087.63
0.2208 | 14094.59
0.2208 | 14101.63
0.2219978 | 14108.13
0.222 | 14114.07
0.222 | 14119.55
0.222 | 14124.8
0.222 | 14130.29
0.222 | 14136.26
0.222 | 14142.82
0.222 | 14149.6
0.222 | 14156.6
0.222 | 14163.38
0.2231978 | 14169.88
0.2232 | 14175.88
0.2232 | 14181.71
0.2232 | 14187.29
0.2232 | 14193.05
0.2232 | 14198.91
0.2232 | 14205.26
0.2232 | 14212.01
0.2232 | 14219.02
0.2232 | 14225.85
0.2232 | 14232.3
0.2244 | 14238.23
0.2244 | 14243.79
0.2244 | 14249.13
0.2244 | 14254.55
0.2244 | 14260.37
0.2244 | 14266.76
0.2244 | 14273.34
0.2244 | 14280.12
0.2244 | 14286.98
0.2244 | 14293.57
0.2244 | 14299.77
0.2244 | 14305.77
0.2244 | 14311.52
0.2256 | 14317.35
0.2256 | 14323.3
0.2256 | 14329.46
0.2256 | 14336.18
0.2256 | 14343.35
0.2256 | 14350.62
0.2256 | 14357.68
0.2256 | 14364.3
0.2256 | 14370.21
0.2256 | 14375.66
0.2268 | 14380.8
0.2268 | 14386.36
0.2268 | 14392.55
0.2268 | 14399.1
0.2268 | 14405.92
0.2268 | 14412.86
0.2268 | 14419.63
0.2268 | 14426
0.2268 | 14432.08
0.2268 | 14437.97
0.2268 | 14443.77
0.2279978 | 14449.44
0.228 | 14455.35
0.228 | 14461.82
0.228 | 14468.64
0.228 | 14476.03
0.228 | 14483.41
0.228 | 14490.61
0.228 | 14497.13
0.228 | 14503.11
0.228 | 14508.52
0.228 | 14514.14
0.228 | 14520.14
0.228 | 14526.64
0.2291978 | 14533.52
0.2292 | 14540.77
0.2292 | 14547.99
0.2292 | 14554.75
0.2292 | 14561.35
0.2292 | 14567.6
0.2292 | 14573.57
0.2292 | 14579.36
0.2292 | 14585.3
0.2292 | 14591.57
0.2303978 | 14598.3
0.2304 | 14605.42
0.2304 | 14612.75
0.2304 | 14620
0.2304 | 14626.82
0.2304 | 14632.92
0.2304 | 14638.67
0.2304 | 14644.36
0.2304 | 14650.33
0.2304 | 14656.75
0.2304 | 14663.86
0.2304 | 14671.16
0.2316 | 14678.44
0.2316 | 14685.36
0.2316 | 14691.97
0.2316 | 14698.21
0.2316 | 14704.19
0.2316 | 14709.89
0.2316 | 14715.77
0.2316 | 14721.94
0.2316 | 14728.47
0.2316 | 14735.63
0.2327978 | 14743.22
0.2328 | 14750.78
0.2328 | 14757.88
0.2328 | 14764.46
0.2328 | 14770.35
0.2328 | 14775.97
0.2328 | 14781.78
0.2328 | 14788.02
0.2328 | 14794.86
0.2328 | 14802.02
0.234 | 14809.28
0.234 | 14816.36
0.234 | 14823.05
0.234 | 14829.33
0.234 | 14835.33
0.234 | 14841.11
0.2352 | 14846.77
0.2352 | 14852.6
0.2352 | 14858.74
0.2352 | 14865.25
0.2352 | 14872.22
0.2340022 | 14879.36
0.234 | 14886.22
0.234 | 14892.53
0.234 | 14898.39
0.234 | 14903.86
0.2328022 | 14909.27
0.2328 | 14915.25
0.2328 | 14921.77
0.2328 | 14928.72
0.2328 | 14935.88
0.2328 | 14943.02
0.2328 | 14949.88
0.2328 | 14956.35
0.2328 | 14962.38
0.2328 | 14968.14
0.2328 | 14973.91
0.2328 | 14979.63
0.2328 | 14985.69
0.2328 | 14992.08
0.2328 | 14999
0.2328 | 15006.14
0.234 | 15013.08
0.234 | 15019.6
0.234 | 15025.66
0.234 | 15031.07
0.234 | 15036.35
0.234 | 15041.99
0.234 | 15048.03
0.234 | 15054.71
0.234 | 15061.78
0.234 | 15068.83
0.234 | 15075.69
0.234 | 15082.42
0.2352 | 15088.72
0.2352 | 15094.86
0.2352 | 15100.86
0.2352 | 15107.02
0.2352 | 15113.19
0.2352 | 15119.75
0.2352 | 15126.89
0.2352 | 15134.32
0.2352 | 15141.55
0.2352 | 15148.53
0.2352 | 15155.03
0.2352 | 15160.92
0.2352 | 15166.49
0.2352 | 15172.22
0.2352 | 15178.32
0.2363978 | 15184.67
0.2364 | 15191.35
0.2364 | 15198.36
0.2364 | 15205.38
0.2364 | 15212.21
0.2364 | 15218.89
0.2364 | 15225.33
0.2364 | 15231.46
0.2364 | 15237.61
0.2364 | 15243.99
0.2364 | 15250.64
0.2364 | 15257.66
0.2375978 | 15265.3
0.2376 | 15273.03
0.2376 | 15280.49
0.2376 | 15287.49
0.2376 | 15294.05
0.2376 | 15299.82
0.2376 | 15305.33
0.2376 | 15311.13
0.2387978 | 15317.36
0.2388 | 15324.13
0.2388 | 15331.41
0.2388 | 15338.96
0.2388 | 15346.38
0.2399978 | 15353.47
0.24 | 15360.11
0.24 | 15366.47
0.24 | 15372.52
0.24 | 15378.55
0.24 | 15384.96
0.24 | 15391.74
0.24 | 15398.88
0.24 | 15406.44
0.24 | 15414
0.24 | 15421.05
0.24 | 15427.57
0.24 | 15433.6
0.2411978 | 15439.25
0.2412 | 15444.99
0.2412 | 15451.24
0.2412 | 15457.75
0.2412 | 15464.74
0.2412 | 15471.89
0.2423978 | 15479.07
0.2424 | 15486.02
0.2424 | 15492.67
0.2424 | 15498.89
0.2424 | 15504.97
0.2424 | 15511.02
0.2424 | 15517.13
0.2424 | 15523.77
0.2424 | 15530.99
0.2424 | 15538.58
0.2424 | 15546.24
0.2424 | 15553.74
0.2424 | 15560.74
0.2435978 | 15567.22
0.2436 | 15573.28
0.2436 | 15579.24
0.2436 | 15585.44
0.2436 | 15592.05
0.2436 | 15598.89
0.2436 | 15606.03
0.2448 | 15613.17
0.2448 | 15620.03
0.2448 | 15626.61
0.2448 | 15632.94
0.2448 | 15639
0.2448 | 15645.08
0.2448 | 15651.21
0.2448 | 15657.6
0.2448 | 15664.42
0.2448 | 15671.52
0.2448 | 15679.05
0.2448 | 15686.85
0.2448 | 15694.22
0.2448 | 15701.08
0.246 | 15707.69
0.246 | 15713.83
0.246 | 15719.92
0.246 | 15726.61
0.246 | 15733.75
0.246 | 15741.3
0.246 | 15749.02
0.246 | 15756.57
0.246 | 15763.83
0.2472 | 15770.85
0.2472 | 15777.42
0.2472 | 15783.78
0.2472 | 15790.13
0.2472 | 15796.44
0.2472 | 15803
0.2472 | 15810.08
0.2472 | 15817.55
0.2472 | 15825.21
0.2472 | 15832.92
0.2472 | 15840.05
0.2472 | 15846.66
0.2483978 | 15853.1
0.2484 | 15859.39
0.2484 | 15865.88
0.2484 | 15873.1
0.2484 | 15880.83
0.2484 | 15888.63
0.2484 | 15896.49
0.2484 | 15904.13
0.2484 | 15911.32
0.2484 | 15918.08
0.2484 | 15924.6
0.2484 | 15931.1
0.2495978 | 15937.49
0.2496 | 15944.21
0.2496 | 15951.36
0.2496 | 15958.96
0.2496 | 15966.77
0.2496 | 15974.49
0.2496 | 15981.77
0.2496 | 15988.5
0.2507978 | 15994.64
0.2508 | 16000.61
0.2508 | 16006.92
0.2508 | 16013.64
0.2508 | 16020.86
0.2508 | 16028.41
0.2508 | 16035.94
0.2508 | 16043.43
0.2508 | 16050.65
0.2508 | 16057.4
0.2508 | 16063.9
0.2508 | 16070.21
0.2519978 | 16076.33
0.252 | 16082.6
0.252 | 16089.49
0.252 | 16096.69
0.252 | 16104.1
0.252 | 16111.65
0.252 | 16118.91
0.252 | 16125.32
0.2532 | 16131.4
0.2532 | 16137.19
0.2532 | 16143.16
0.2532 | 16149.43
0.2532 | 16156.33
0.2532 | 16163.57
0.2532 | 16171.15
0.2532 | 16178.43
0.2532 | 16185.55
0.2532 | 16192.41
0.2532 | 16198.9
0.2532 | 16204.96
0.2532 | 16211.19
0.2544 | 16217.57
0.2544 | 16224.15
0.2544 | 16231.04
0.2544 | 16238.57
0.2544 | 16246.05
0.2544 | 16253.3
0.2544 | 16260.19
0.2556 | 16266.6
0.2556 | 16272.46
0.2556 | 16278.4
0.2556 | 16284.49
0.2556 | 16291
0.2556 | 16298.07
0.2556 | 16305.27
0.2556 | 16312.66
0.2556 | 16320
0.2556 | 16327.11
0.2556 | 16334.02
0.2556 | 16340.91
0.2556 | 16347.49
0.2568 | 16353.96
0.2568 | 16360.74
0.2568 | 16367.9
0.2568 | 16375.5
0.2568 | 16383.25
0.2568 | 16391.24
0.2568 | 16398.68
0.2579978 | 16405.58
0.258 | 16411.97
0.258 | 16418.21
0.258 | 16424.38
0.258 | 16431.02
0.258 | 16437.97
0.258 | 16445.29
0.258 | 16452.71
0.258 | 16460.18
0.258 | 16467.51
0.258 | 16474.68
0.258 | 16481.55
0.2591978 | 16488.38
0.2592 | 16495.05
0.2592 | 16501.88
0.2592 | 16509.01
0.2592 | 16516.57
0.2592 | 16524.46
0.2592 | 16532.68
0.2592 | 16540.44
0.2592 | 16547.74
0.2592 | 16554.37
0.2603978 | 16560.41
0.2604 | 16566.41
0.2604 | 16572.94
0.2604 | 16580.02
0.2604 | 16587.63
0.2604 | 16595.69
0.2604 | 16603.57
0.2604 | 16611.21
0.2604 | 16618.33
0.2604 | 16625.1
0.2604 | 16631.44
0.2604 | 16637.68
0.2604 | 16643.99
0.2615978 | 16650.76
0.2616 | 16658.02
0.2616 | 16665.88
0.2616 | 16674.04
0.2616 | 16681.99
0.2616 | 16689.54
0.2616 | 16696.43
0.2627978 | 16702.71
0.2628 | 16708.68
0.2628 | 16714.77
0.2628 | 16721.19
0.2628 | 16728.19
0.2628 | 16735.65
0.2628 | 16743.41
0.2628 | 16751.19
0.2628 | 16758.71
0.2628 | 16765.9
0.2628 | 16772.74
0.2628 | 16779.35
0.264 | 16785.9
0.264 | 16792.51
0.264 | 16799.52
0.264 | 16806.93
0.264 | 16814.79
0.264 | 16822.85
0.2651978 | 16830.97
0.2652 | 16838.33
0.2652 | 16845.27
0.2652 | 16851.62
0.2652 | 16857.88
0.2652 | 16864.21
0.2652 | 16871.05
0.2652 | 16878.22
0.2652 | 16885.74
0.2652 | 16893.44
0.2652 | 16901.02
0.2652 | 16908.27
0.2664 | 16915.24
0.2664 | 16922.04
0.2664 | 16928.4
0.2664 | 16934.9
0.2664 | 16941.76
0.2664 | 16949.04
0.2664 | 16956.69
0.2664 | 16964.79
0.2664 | 16972.91
0.2664 | 16980.87
0.2676 | 16988.26
0.2676 | 16995.22
0.2676 | 17001.87
0.2676 | 17008.62
0.2676 | 17015.62
0.2676 | 17022.96
0.2676 | 17030.65
0.2676 | 17038.66
0.2676 | 17046.49
0.2676 | 17054.05
0.2688 | 17061.54
0.2688 | 17068.54
0.2688 | 17075.29
0.2688 | 17082.04
0.2688 | 17088.96
0.2688 | 17096.21
0.2688 | 17103.99
0.2699978 | 17112.12
0.27 | 17120.33
0.27 | 17128.49
0.27 | 17136.15
0.27 | 17143.24
0.27 | 17149.97
0.27 | 17156.76
0.27 | 17163.66
0.27 | 17171.04
0.2711978 | 17178.85
0.2712 | 17186.82
0.2712 | 17194.76
0.2712 | 17202.57
0.2712 | 17210.16
0.2712 | 17217.41
0.2712 | 17224.57
0.2712 | 17231.46
0.2712 | 17238.43
0.2712 | 17245.51
0.2712 | 17253.37
0.2712 | 17261.68
0.2724 | 17270.4
0.2724 | 17278.8
0.2724 | 17286.69
0.2724 | 17293.71
0.2724 | 17300.3
0.2724 | 17306.72
0.2724 | 17313.46
0.2724 | 17320.77
0.2724 | 17328.4
0.2736 | 17336.27
0.2736 | 17344.15
0.2736 | 17351.96
0.2736 | 17359.4
0.2736 | 17366.58
0.2736 | 17373.27
0.2736 | 17379.63
0.2736 | 17386.18
0.2736 | 17393.02
0.2736 | 17400.29
0.2748 | 17408.07
0.2748 | 17416.35
0.2748 | 17424.49
0.2748 | 17432.07
0.2748 | 17439.07
0.2748 | 17445.66
0.2748 | 17451.91
0.2748 | 17458.37
0.2748 | 17465.58
0.2748 | 17473.29
0.2748 | 17481.21
0.2748 | 17489.22
0.276 | 17497.13
0.276 | 17504.65
0.276 | 17511.82
0.276 | 17518.65
0.276 | 17525.26
0.276 | 17531.79
0.276 | 17538.33
0.276 | 17545.37
0.276 | 17552.9
0.2771978 | 17560.85
0.2772 | 17568.97
0.2772 | 17576.8
0.2772 | 17584.18
0.2772 | 17590.96
0.2772 | 17597.18
0.2772 | 17603.32
0.2772 | 17609.88
0.2772 | 17616.87
0.2772 | 17624.32
0.2783978 | 17632.35
0.2784 | 17640.24
0.2784 | 17648.02
0.2784 | 17655.6
0.2784 | 17662.96
0.2784 | 17669.76
0.2784 | 17676.51
0.2784 | 17683.16
0.2784 | 17689.99
0.2784 | 17697.29
0.2784 | 17705.3
0.2796 | 17713.65
0.2796 | 17722.02
0.2796 | 17729.93
0.2796 | 17737.33
0.2796 | 17744.12
0.2796 | 17750.71
0.2796 | 17757.38
0.2796 | 17764.43
0.2807978 | 17771.91
0.2808 | 17779.79
0.2808 | 17787.65
0.2808 | 17795.68
0.2808 | 17803.47
0.2808 | 17810.9
0.2808 | 17818.19
0.2808 | 17825.39
0.2808 | 17832.45
0.2808 | 17839.62
0.2808 | 17846.98
0.2808 | 17854.78
0.2819978 | 17862.9
0.282 | 17871.09
0.282 | 17879.25
0.282 | 17887.01
0.282 | 17894.08
0.282 | 17900.65
0.2832 | 17907.37
0.2832 | 17914.26
0.2832 | 17921.75
0.2832 | 17929.7
0.2832 | 17938.11
0.2832 | 17946.48
0.2832 | 17954.64
0.2832 | 17962.44
0.2832 | 17969.89
0.2832 | 17976.83
0.2832 | 17983.81
0.2832 | 17990.73
0.2844 | 17997.87
0.2844 | 18005.37
0.2844 | 18013.48
0.2844 | 18021.76
0.2844 | 18029.86
0.2844 | 18037.51
0.2856 | 18044.56
0.2856 | 18051.03
0.2856 | 18057.17
0.2856 | 18063.69
0.2856 | 18070.81
0.2856 | 18078.4
0.2856 | 18086.37
0.2856 | 18094.44
0.2856 | 18102.5
0.2867978 | 18110.39
0.2868 | 18117.89
0.2868 | 18125.15
0.2868 | 18132.22
0.2868 | 18139.22
0.2868 | 18146.34
0.2868 | 18153.98
0.2868 | 18162.06
0.2879978 | 18170.69
0.288 | 18179.31
0.288 | 18187.5
0.288 | 18195.01
0.288 | 18201.97
0.288 | 18208.2
0.288 | 18214.53
0.288 | 18221.23
0.288 | 18228.56
0.2891978 | 18236.12
0.2892 | 18244.12
0.2892 | 18252.22
0.2892 | 18259.95
0.2892 | 18267.29
0.2892 | 18274.54
0.2892 | 18281.48
0.2892 | 18288.15
0.2892 | 18295.09
0.2892 | 18302.23
0.2892 | 18310.08
0.2904 | 18318.36
0.2904 | 18327.01
0.2904 | 18335.67
0.2904 | 18344.08
0.2904 | 18351.53
0.2904 | 18358.5
0.2904 | 18365.17
0.2904 | 18371.92
0.2915978 | 18379.09
0.2916 | 18387.06
0.2916 | 18395.37
0.2916 | 18403.94
0.2916 | 18412.47
0.2916 | 18420.65
0.2916 | 18428.37
0.2916 | 18435.98
0.2916 | 18443.08
0.2916 | 18450.19
0.2916 | 18457.51
0.2916 | 18465.25
0.2928 | 18473.37
0.2928 | 18482.09
0.2928 | 18490.9
0.2928 | 18499.44
0.2928 | 18507.39
0.2928 | 18514.61
0.2939978 | 18521.67
0.294 | 18528.5
0.294 | 18535.86
0.294 | 18543.72
0.294 | 18552.28
0.294 | 18560.87
0.294 | 18569.59
0.294 | 18577.9
0.294 | 18585.83
0.294 | 18593.36
0.294 | 18600.62
0.294 | 18607.67
0.294 | 18615.01
0.2951978 | 18622.61
0.2952 | 18630.76
0.2952 | 18639.33
0.2952 | 18648.39
0.2952 | 18657.04
0.2952 | 18665.23
0.2952 | 18672.59
0.2963978 | 18679.42
0.2964 | 18686.11
0.2964 | 18693.09
0.2964 | 18700.64
0.2964 | 18708.98
0.2964 | 18717.61
0.2964 | 18726.14
0.2964 | 18734.45
0.2964 | 18742.39
0.2964 | 18749.69
0.2964 | 18756.59
0.2964 | 18763.12
0.2964 | 18769.78
0.2975978 | 18776.65
0.2976 | 18783.94
0.2976 | 18791.75
0.2976 | 18800.15
0.2976 | 18808.5
0.2976 | 18816.42
0.2976 | 18823.81
0.2988 | 18830.59
0.2988 | 18837.09
0.2988 | 18843.79
0.2988 | 18850.98
0.2988 | 18858.7
0.2988 | 18867.01
0.2988 | 18875.39
0.2988 | 18883.58
0.2988 | 18891.51
0.2988 | 18899.19
0.2988 | 18906.34
0.2988 | 18913.31
0.2988 | 18920.33
0.2988 | 18927.47
0.2999978 | 18934.92
0.3 | 18942.78
0.3 | 18951.12
0.3 | 18959.44
0.3 | 18967.51
0.3 | 18974.94
0.3012 | 18981.98
0.3012 | 18988.45
0.3012 | 18994.92
0.3012 | 19001.83
0.3012 | 19009.26
0.3012 | 19017.11
0.3012 | 19025.39
0.3012 | 19033.89
0.3012 | 19042.08
0.3012 | 19049.86
0.3012 | 19057.36
0.3012 | 19064.75
0.3023978 | 19071.86
0.3024 | 19079.09
0.3024 | 19086.94
0.3024 | 19095.15
0.3024 | 19103.65
0.3024 | 19112.56
0.3036 | 19121.31
0.3036 | 19129.44
0.3036 | 19137.01
0.3036 | 19143.9
0.3036 | 19150.44
0.3036 | 19157.23
0.3036 | 19164.58
0.3036 | 19172.29
0.3036 | 19180.61
0.3036 | 19189.01
0.3036 | 19197.33
0.3047978 | 19205.45
0.3048 | 19213.22
0.3048 | 19220.51
0.3048 | 19227.72
0.3048 | 19235.01
0.3048 | 19242.4
0.3048 | 19250.37
0.3048 | 19259.03
0.3048 | 19268.19
0.306 | 19277.44
0.306 | 19286.28
0.306 | 19294.44
0.306 | 19301.81
0.306 | 19308.56
0.306 | 19314.87
0.306 | 19321.95
0.306 | 19329.58
0.3072 | 19337.67
0.3072 | 19346.2
0.3072 | 19355.17
0.3072 | 19363.58
0.3072 | 19371.56
0.3072 | 19379.17
0.3072 | 19386.37
0.3072 | 19393.12
0.3072 | 19400.08
0.3072 | 19407.39
0.3072 | 19415.42
0.3072 | 19424.04
0.3083978 | 19432.92
0.3084 | 19441.58
0.3084 | 19449.76
0.3084 | 19457.06
0.3084 | 19463.9
0.3084 | 19470.44
0.3084 | 19477.14
0.3084 | 19484.4
0.3084 | 19492.28
0.3084 | 19500.4
0.3095978 | 19508.78
0.3096 | 19517
0.3096 | 19525.04
0.3096 | 19532.59
0.3096 | 19539.79
0.3096 | 19546.75
0.3096 | 19553.75
0.3096 | 19560.92
0.3096 | 19568.78
0.3096 | 19577.31
0.3096 | 19586.37
0.3107978 | 19595.69
0.3108 | 19604.5
0.3108 | 19612.65
0.3108 | 19620.01
0.3108 | 19626.76
0.3108 | 19633.42
0.3108 | 19640.72
0.3108 | 19648.34
0.312 | 19656.4
0.312 | 19664.94
0.312 | 19673.28
0.312 | 19681.17
0.312 | 19688.79
0.312 | 19696.09
0.312 | 19703
0.312 | 19709.87
0.312 | 19716.89
0.312 | 19724.44
0.312 | 19732.59
0.312 | 19741.36
0.3132 | 19750.36
0.3132 | 19759.46
0.3132 | 19767.96
0.3132 | 19775.67
0.3132 | 19782.91
0.3144 | 19790.05
0.3144 | 19797.25
0.3144 | 19805.13
0.3144 | 19813.78
0.3144 | 19822.85
0.3144 | 19831.91
0.3144 | 19840.81
0.3144 | 19849.16
0.3144 | 19856.97
0.3144 | 19864.27
0.3144 | 19871.28
0.3156 | 19878.19
0.3156 | 19885.56
0.3156 | 19893.47
0.3156 | 19901.88
0.3156 | 19910.81
0.3156 | 19920.13
0.3156 | 19928.88
0.3167978 | 19936.86
0.3168 | 19944.19
0.3168 | 19951.19
0.3168 | 19958.05
0.3168 | 19965.61
0.3168 | 19973.96
0.3168 | 19982.83
0.3168 | 19991.99
0.3168 | 20001.36
0.318 | 20010.17
0.318 | 20018.46
0.318 | 20026.38
0.318 | 20034
0.318 | 20041.25
0.318 | 20048.74
0.318 | 20056.64
0.318 | 20065.36
0.318 | 20074.36
0.318 | 20083.74
0.318 | 20092.71
0.3192 | 20101.05
0.3192 | 20108.47
0.3192 | 20115.46
0.3192 | 20122.38
0.3192 | 20129.91
0.3192 | 20137.85
0.3192 | 20146.38
0.3192 | 20155.19
0.3204 | 20163.97
0.3204 | 20172.47
0.3204 | 20180.78
0.3204 | 20188.58
0.3204 | 20196.16
0.3204 | 20203.22
0.3204 | 20210.33
0.3204 | 20217.8
0.3204 | 20225.94
0.3204 | 20234.53
0.3204 | 20243.5
0.3215978 | 20252.38
0.3216 | 20260.53
0.3216 | 20267.96
0.3216 | 20274.67
0.3216 | 20281.33
0.3216 | 20288.3
0.3216 | 20295.83
0.3216 | 20304.05
0.3227978 | 20312.86
0.3228 | 20321.67
0.3228 | 20330.27
0.3228 | 20338.71
0.3228 | 20346.58
0.3228 | 20354.02
0.3228 | 20361.19
0.3228 | 20368.3
0.3228 | 20375.64
0.3228 | 20383.47
0.3228 | 20391.88
0.3228 | 20400.75
0.324 | 20409.63
0.324 | 20417.94
0.324 | 20425.78
0.324 | 20432.83
0.324 | 20439.33
0.324 | 20445.99
0.324 | 20453.16
0.3251978 | 20460.53
0.3252 | 20468.69
0.3252 | 20477.25
0.3252 | 20485.81
0.3252 | 20494.13
0.3252 | 20502.5
0.3252 | 20510.19
0.3252 | 20517.69
0.3252 | 20524.96
0.3252 | 20532.49
0.3252 | 20539.99
0.3252 | 20548.27
0.3263978 | 20557.11
0.3264 | 20566.42
0.3264 | 20575.3
0.3264 | 20583.92
0.3264 | 20591.83
0.3264 | 20599
0.3264 | 20605.71
0.3275978 | 20612.85
0.3276 | 20620.5
0.3276 | 20628.46
0.3276 | 20636.8
0.3276 | 20645.46
0.3276 | 20654.08
0.3276 | 20662.39
0.3276 | 20670.49
0.3276 | 20678.41
0.3276 | 20686.03
0.3276 | 20693.52
0.3287978 | 20701.25
0.3288 | 20709.41
0.3288 | 20718.03
0.3288 | 20727.31
0.3288 | 20736.63
0.3288 | 20745.56
0.3288 | 20753.88
0.3288 | 20761.5
0.3288 | 20768.42
0.3288 | 20775.55
0.3299978 | 20783.17
0.33 | 20791.42
0.33 | 20800.27
0.33 | 20809.42
0.33 | 20818.3
0.33 | 20826.74
0.3312 | 20834.83
0.3312 | 20842.41
0.3312 | 20849.63
0.3312 | 20856.89
0.3312 | 20864.36
0.3312 | 20872.16
0.3312 | 20880.56
0.3312 | 20889.53
0.3312 | 20898.63
0.3312 | 20907.25
0.3312 | 20915.38
0.3312 | 20922.75
0.3324 | 20929.5
0.3324 | 20936.21
0.3324 | 20943.28
0.3324 | 20950.8
0.3324 | 20958.91
0.3324 | 20967.63
0.3335978 | 20976.31
0.3336 | 20984.97
0.3336 | 20993.35
0.3336 | 21001.19
0.3336 | 21008.6
0.3336 | 21015.88
0.3336 | 21023.16
0.3336 | 21030.69
0.3348 | 21038.85
0.3348 | 21047.44
0.3348 | 21056.44
0.3348 | 21065.38
0.3348 | 21074
0.3348 | 21082
0.3348 | 21089.27
0.3348 | 21096.17
0.3348 | 21103.02
0.3348 | 21110.33
0.3359978 | 21118
0.336 | 21126.16
0.336 | 21134.63
0.336 | 21143.13
0.336 | 21151
0.336 | 21158.75
0.336 | 21166.13
0.3371978 | 21173.19
0.3372 | 21180.38
0.3372 | 21187.75
0.3372 | 21195.41
0.3372 | 21203.72
0.3372 | 21212.41
0.3372 | 21221.47
0.3372 | 21230.53
0.3372 | 21239.13
0.3384 | 21246.85
0.3384 | 21254.13
0.3384 | 21261.03
0.3384 | 21268.49
0.3384 | 21276.39
0.3384 | 21285.05
0.3384 | 21294.27
0.3384 | 21303.46
0.3384 | 21312.24
0.3384 | 21320.77
0.3384 | 21328.83
0.3396 | 21336.47
0.3396 | 21343.92
0.3396 | 21351.36
0.3396 | 21358.86
0.3396 | 21366.94
0.3396 | 21375.6
0.3408 | 21384.56
0.3408 | 21393.81
0.3408 | 21402.78
0.3408 | 21411.1
0.3408 | 21418.74
0.3408 | 21426.16
0.3408 | 21433.6
0.3408 | 21441.35
0.3408 | 21449.63
0.3408 | 21458.44
0.3408 | 21467.35
0.3408 | 21476.03
0.3408 | 21484.72
0.342 | 21493.13
0.342 | 21501.19
0.342 | 21509.06
0.342 | 21516.85
0.342 | 21524.75
0.342 | 21532.91
0.342 | 21541.69
0.342 | 21551
0.3432 | 21560.6
0.3432 | 21569.66
0.3432 | 21578.06
0.3432 | 21585.6
0.3432 | 21592.81
0.3432 | 21599.78
0.3432 | 21607.33
0.3432 | 21615.49
0.3432 | 21624.05
0.3432 | 21632.64
0.3432 | 21641.24
0.3443978 | 21649.55
0.3444 | 21657.5
0.3444 | 21665.17
0.3444 | 21672.49
0.3444 | 21679.55
0.3444 | 21686.71
0.3444 | 21694.31
0.3444 | 21702.31
0.3455978 | 21710.97
0.3456 | 21719.91
0.3456 | 21728.81
0.3456 | 21736.92
0.3456 | 21744.42
0.3456 | 21751.31
0.3456 | 21758.37
0.3456 | 21765.44
0.3456 | 21773.34
0.3456 | 21781.81
0.3456 | 21790.62
0.3456 | 21799.37
0.3468 | 21808.15
0.3468 | 21816.47
0.3468 | 21824.42
0.3468 | 21832
0.3468 | 21839.25
0.3468 | 21846.37
0.3468 | 21853.67
0.3468 | 21861.45
0.3468 | 21869.83
0.3468 | 21878.7
0.3479978 | 21887.83
0.348 | 21896.45
0.348 | 21904.29
0.348 | 21911.59
0.348 | 21918.29
0.348 | 21925.12
0.348 | 21932.53
0.3492 | 21940.59
0.3492 | 21948.94
0.3492 | 21957.75
0.3492 | 21966.44
0.3492 | 21974.81
0.3492 | 21982.97
0.3492 | 21991.15
0.3492 | 21998.9
0.3492 | 22006.5
0.3492 | 22014.12
0.3492 | 22022.04
0.3504 | 22030.36
0.3504 | 22039.45
0.3504 | 22048.7
0.3504 | 22057.95
0.3504 | 22066.7
0.3504 | 22074.67
0.3504 | 22081.83
0.3515978 | 22088.81
0.3516 | 22096.12
0.3516 | 22103.87
0.3516 | 22112.12
0.3516 | 22120.87
0.3516 | 22129.62
0.3516 | 22138.34
0.3516 | 22147
0.3528 | 22155.25
0.3528 | 22163.15
0.3528 | 22170.89
0.3528 | 22178.62
0.3528 | 22186.25
0.3528 | 22194.5
0.3528 | 22203.34
0.3528 | 22212.75
0.3528 | 22222.19
0.3528 | 22231.34
0.3528 | 22239.62
0.3528 | 22247.12
0.3528 | 22254.2
0.3539978 | 22261.56
0.354 | 22269.19
0.354 | 22277.62
0.354 | 22286.69
0.354 | 22295.97
0.3552 | 22305.09
0.3552 | 22314
0.3552 | 22322.44
0.3552 | 22330.45
0.3552 | 22338.06
0.3552 | 22345.44
0.3552 | 22352.87
0.3552 | 22360.61
0.3552 | 22368.95
0.3552 | 22377.83
0.3563978 | 22386.92
0.3564 | 22395.58
0.3564 | 22403.75
0.3564 | 22411.26
0.3564 | 22418.26
0.3564 | 22425.06
0.3564 | 22432.26
0.3564 | 22440.11
0.3564 | 22448.51
0.3564 | 22457.23
0.3575978 | 22466.17
0.3576 | 22474.98
0.3576 | 22483.45
0.3576 | 22491.39
0.3576 | 22499.04
0.3576 | 22506.5
0.3576 | 22514.12
0.3576 | 22521.94
0.3587978 | 22530.28
0.3588 | 22539.22
0.3588 | 22548.56
0.3588 | 22557.9
0.3588 | 22566.65
0.3588 | 22574.78
0.3588 | 22582.04
0.3588 | 22588.87
0.3588 | 22595.7
0.3588 | 22603.22
0.3599978 | 22611.11
0.36 | 22619.73
0.36 | 22628.48
0.36 | 22637.2
0.36 | 22645.61
0.36 | 22653.73
0.36 | 22661.42
0.36 | 22668.81
0.3612 | 22676.08
0.3612 | 22683.36
0.3612 | 22691.28
0.3612 | 22699.69
0.3612 | 22708.94
0.3612 | 22718.31
0.3612 | 22727.78
0.3624 | 22736.47
0.3624 | 22744.4
0.3624 | 22751.64
0.3624 | 22758.64
0.3624 | 22765.92
0.3624 | 22773.76
0.3624 | 22782.39
0.3624 | 22791.51
0.3624 | 22800.98
0.3624 | 22810.04
0.3624 | 22818.76
0.3624 | 22827.01
0.3636 | 22834.86
0.3636 | 22842.26
0.3636 | 22849.73
0.3636 | 22857.4
0.3636 | 22865.45
0.3647978 | 22874.08
0.3648 | 22883.45
0.3648 | 22892.95
0.3648 | 22902.01
0.3648 | 22910.58
0.3648 | 22918.33
0.3648 | 22925.62
0.3648 | 22932.86
0.3648 | 22940.58
0.3648 | 22949.17
0.366 | 22958.48
0.366 | 22967.79
0.366 | 22977.14
0.366 | 22986.26
0.366 | 22994.51
0.366 | 23002.19
0.366 | 23009.86
0.366 | 23017.5
0.366 | 23025.36
0.3671978 | 23033.76
0.3672 | 23042.89
0.3672 | 23052.36
0.3672 | 23062.11
0.3672 | 23071.45
0.3672 | 23079.98
0.3684 | 23087.73
0.3684 | 23095.06
0.3684 | 23102.14
0.3684 | 23109.92
0.3684 | 23118.42
0.3684 | 23127.36
0.3684 | 23136.61
0.3684 | 23145.83
0.3684 | 23154.36
0.3684 | 23162.58
0.3684 | 23170.34
0.3695978 | 23177.51
0.3696 | 23184.58
0.3696 | 23191.87
0.3696 | 23199.53
0.3696 | 23207.87
0.3696 | 23216.65
0.3696 | 23225.87
0.3707978 | 23234.94
0.3708 | 23243.47
0.3708 | 23251.14
0.3708 | 23258.45
0.3708 | 23265.33
0.3708 | 23272.7
0.3708 | 23280.61
0.3708 | 23289.17
0.3708 | 23298.33
0.3708 | 23307.58
0.3708 | 23316.48
0.3719978 | 23324.95
0.372 | 23332.98
0.372 | 23340.48
0.372 | 23347.7
0.372 | 23355
0.372 | 23362.42
0.372 | 23370.29
0.372 | 23378.76
0.372 | 23387.64
0.372 | 23396.61
0.372 | 23405.17
0.3731978 | 23413.2
0.3732 | 23420.51
0.3732 | 23427.36
0.3732 | 23434.22
0.3732 | 23441.53
0.3732 | 23449.47
0.3732 | 23457.9
0.3744 | 23466.75
0.3744 | 23475.65
0.3744 | 23484.4
0.3744 | 23492.81
0.3744 | 23500.76
0.3744 | 23508.45
0.3744 | 23516.04
0.3744 | 23523.84
0.3744 | 23531.84
0.3744 | 23540.59
0.3755978 | 23549.87
0.3756 | 23559.37
0.3756 | 23568.56
0.3756 | 23577.31
0.3756 | 23585.31
0.3756 | 23592.9
0.3756 | 23600.04
0.3756 | 23607.75
0.3768 | 23615.73
0.3768 | 23624.36
0.3768 | 23633.26
0.3768 | 23642.23
0.3768 | 23650.89
0.3768 | 23659.42
0.3768 | 23667.54
0.3768 | 23675.34
0.378 | 23683.06
0.378 | 23690.94
0.378 | 23699.15
0.378 | 23707.87
0.378 | 23717.22
0.378 | 23726.97
0.378 | 23736.53
0.378 | 23745.75
0.378 | 23754.19
0.3792 | 23761.79
0.3792 | 23768.84
0.3792 | 23775.95
0.3792 | 23783.7
0.3792 | 23792.29
0.3792 | 23801.45
0.3804 | 23811
0.3804 | 23820.44
0.3804 | 23829.56
0.3804 | 23837.91
0.3804 | 23845.83
0.3804 | 23853.39
0.3804 | 23860.78
0.3804 | 23868.39
0.3815978 | 23876.56
0.3816 | 23885.25
0.3816 | 23894.56
0.3816 | 23904.13
0.3816 | 23913.25
0.3816 | 23921.63
0.3816 | 23929.25
0.3816 | 23936.17
0.3816 | 23942.91
0.3828 | 23949.81
0.3828 | 23957.46
0.3828 | 23965.77
0.3828 | 23974.49
0.3828 | 23983.39
0.3828 | 23992.17
0.3839978 | 24000.58
0.384 | 24008.63
0.384 | 24016.16
0.384 | 24023.53
0.384 | 24031.03
0.384 | 24038.75
0.384 | 24046.97
0.384 | 24055.85
0.3851978 | 24065.31
0.3852 | 24074.69
0.3852 | 24083.53
0.3852 | 24091.72
0.3852 | 24099.24
0.3852 | 24106.02
0.3852 | 24113.02
0.3852 | 24120.5
0.3852 | 24128.66
0.3863978 | 24137.22
0.3864 | 24145.88
0.3864 | 24154.47
0.3864 | 24162.78
0.3864 | 24170.49
0.3864 | 24177.92
0.3864 | 24185.31
0.3875978 | 24192.44
0.3875978 | 24200
0.3876 | 24208.05
0.3876 | 24216.49
0.3876 | 24225.58
0.3876 | 24235.05
0.3876 | 24244.08
0.3876 | 24252.77
0.3876 | 24260.96
0.3888 | 24268.31
0.3888 | 24275.85
0.3888 | 24283.75
0.3888 | 24291.94
0.3888 | 24300.94
0.3888 | 24310.56
0.3888 | 24319.78
0.3888 | 24328.94
0.3888 | 24337.91
0.3888 | 24346.22
0.3888 | 24353.96
0.3888 | 24361.75
0.39 | 24369.33
0.39 | 24377.17
0.39 | 24385.46
0.39 | 24394.24
0.39 | 24403.21
0.39 | 24412.46
0.3912 | 24421.3
0.3912 | 24429.52
0.3912 | 24437.22
0.3912 | 24444.94
0.3912 | 24452.44
0.3912 | 24460.63
0.3912 | 24469.63
0.3912 | 24479.19
0.3912 | 24488.94
0.3912 | 24498.56
0.3912 | 24507.6
0.3924 | 24516.13
0.3924 | 24524.41
0.3924 | 24531.97
0.3924 | 24539.56
0.3924 | 24547.36
0.3924 | 24555.83
0.3924 | 24565.02
0.3924 | 24574.83
0.3935978 | 24584.58
0.3936 | 24594.08
0.3936 | 24602.61
0.3936 | 24610.19
0.3936 | 24617.31
0.3936 | 24624.49
0.3936 | 24632.08
0.3936 | 24640.42
0.3947978 | 24649.21
0.3948 | 24658.27
0.3948 | 24667.46
0.3948 | 24676.21
0.3948 | 24684.39
0.3948 | 24692.24
0.3948 | 24699.56
0.3948 | 24706.75
0.3948 | 24714.27
0.3948 | 24722.14
0.3948 | 24730.52
0.396 | 24739.49
0.396 | 24748.64
0.396 | 24757.36
0.396 | 24765.58
0.396 | 24773.17
0.396 | 24780.24
0.396 | 24787.16
0.396 | 24794.63
0.3972 | 24802.6
0.3972 | 24811.1
0.3972 | 24820.03
0.3972 | 24829.35
0.3972 | 24838.19
0.3972 | 24846.85
0.3972 | 24855.1
0.3972 | 24862.86
0.3972 | 24870.17
0.3984 | 24877.61
0.3984 | 24885.3
0.3984 | 24893.67
0.3984 | 24902.55
0.3984 | 24911.83
0.3984 | 24921.05
0.3984 | 24929.77
0.3984 | 24937.69
0.3984 | 24945.05
0.3995978 | 24952.02
0.3996 | 24959.06
0.3996 | 24966.71
0.3996 | 24974.89
0.3996 | 24983.71
0.3996 | 24992.77
0.3996 | 25001.77
0.4008 | 25010.61
0.4008 | 25018.96
0.4008 | 25026.99
0.4008 | 25034.75
0.4008 | 25042.6
0.4008 | 25050.41
0.4008 | 25058.72
0.4008 | 25067.75
0.4008 | 25077.35
0.4019978 | 25087.25
0.402 | 25096.88
0.402 | 25105.78
0.402 | 25113.78
0.402 | 25121
0.402 | 25128.02
0.402 | 25135.47
0.402 | 25143.52
0.402 | 25152.21
0.4032 | 25161.46
0.4032 | 25170.74
0.4032 | 25179.83
0.4032 | 25188.52
0.4032 | 25196.74
0.4032 | 25204.52
0.4032 | 25212.19
0.4032 | 25219.81
0.4044 | 25227.69
0.4044 | 25236.25
0.4044 | 25245.41
0.4044 | 25255.03
0.4044 | 25264.66
0.4044 | 25273.81
0.4044 | 25282.28
0.4044 | 25290.02
0.4044 | 25297.16
0.4044 | 25304.55
0.4044 | 25312.55
0.4056 | 25321.27
0.4056 | 25330.64
0.4056 | 25340.3
0.4056 | 25349.61
0.4056 | 25358.71
0.4068 | 25367.05
0.4068 | 25374.86
0.4068 | 25382.46
0.4068 | 25390.02
0.4068 | 25397.71
0.4068 | 25406.05
0.4068 | 25415.24
0.4068 | 25424.71
0.4068 | 25434.33
0.4079978 | 25443.58
0.408 | 25451.92
0.408 | 25459.28
0.408 | 25466.36
0.408 | 25473.35
0.408 | 25480.53
0.408 | 25488.5
0.408 | 25497.31
0.408 | 25506.41
0.408 | 25515.66
0.408 | 25524.88
0.408 | 25533.66
0.4092 | 25541.94
0.4092 | 25549.71
0.4092 | 25557.17
0.4092 | 25564.83
0.4092 | 25572.99
0.4104 | 25581.58
0.4104 | 25590.86
0.4104 | 25600.71
0.4104 | 25610.3
0.4104 | 25619.27
0.4104 | 25627.52
0.4104 | 25635.14
0.4104 | 25642.24
0.4104 | 25649.52
0.4116 | 25657.3
0.4116 | 25665.61
0.4116 | 25674.33
0.4116 | 25683.42
0.4116 | 25692.36
0.4116 | 25701.02
0.4116 | 25709.24
0.4116 | 25717.08
0.4116 | 25724.42
0.4127978 | 25731.71
0.4128 | 25739.3
0.4128 | 25747.39
0.4128 | 25756.08
0.4128 | 25765.39
0.4128 | 25775.33
0.414 | 25784.8
0.414 | 25793.77
0.414 | 25802.11
0.414 | 25809.92
0.414 | 25817.33
0.414 | 25825.16
0.414 | 25833.53
0.414 | 25842.38
0.414 | 25851.85
0.414 | 25861.38
0.4152 | 25870.6
0.4152 | 25879.56
0.4152 | 25888.03
0.4152 | 25895.85
0.4152 | 25903.32
0.4152 | 25910.96
0.4152 | 25918.84
0.4152 | 25927.3
0.4152 | 25936.46
0.4163978 | 25946.05
0.4164 | 25955.62
0.4164 | 25964.49
0.4164 | 25972.87
0.4164 | 25980.62
0.4164 | 25988.09
0.4164 | 25995.71
0.4164 | 26003.93
0.4176 | 26012.46
0.4176 | 26021.65
0.4176 | 26030.99
0.4176 | 26040.27
0.4176 | 26049.18
0.4176 | 26057.87
0.4176 | 26065.99
0.4176 | 26073.84
0.4176 | 26081.62
0.4187978 | 26089.71
0.4188 | 26098.46
0.4188 | 26107.84
0.4188 | 26117.77
0.4188 | 26127.65
0.4188 | 26136.99
0.4188 | 26145.46
0.42 | 26153.16
0.42 | 26160.41
0.42 | 26167.73
0.42 | 26175.65
0.42 | 26184.21
0.42 | 26193.15
0.42 | 26202.15
0.42 | 26211.12
0.42 | 26219.87
0.42 | 26227.96
0.42 | 26235.7
0.4212 | 26243.07
0.4212 | 26250.34
0.4212 | 26257.57
0.4212 | 26265.4
0.4212 | 26273.93
0.4212 | 26283.12
0.4212 | 26292.43
0.4212 | 26301.59
0.4212 | 26309.96
0.4212 | 26317.48
0.4224 | 26324.43
0.4224 | 26331.52
0.4224 | 26338.98
0.4224 | 26347.23
0.4224 | 26356.16
0.4235978 | 26365.35
0.4236 | 26374.41
0.4236 | 26383.38
0.4236 | 26391.85
0.4236 | 26399.77
0.4236 | 26407.45
0.4236 | 26414.84
0.4236 | 26422.02
0.4236 | 26429.48
0.4236 | 26437.71
0.4236 | 26446.34
0.4248 | 26455.4
0.4248 | 26464.52
0.4248 | 26473.27
0.4248 | 26481.15
0.4248 | 26488.32
0.4248 | 26495.13
0.4248 | 26502.09
0.4248 | 26509.55
0.4248 | 26517.71
0.426 | 26526.46
0.426 | 26535.34
0.426 | 26544.21
0.426 | 26552.93
0.426 | 26561.24
0.426 | 26569.37
0.4272 | 26577.26
0.4272 | 26585.05
0.4272 | 26592.96
0.4272 | 26601.24
0.4272 | 26609.99
0.4272 | 26619.52
0.4272 | 26629.21
0.4272 | 26638.59
0.4284 | 26647.21
0.4284 | 26655.24
0.4284 | 26662.45
0.4284 | 26669.65
0.4284 | 26677.16
0.4284 | 26685.45
0.4284 | 26694.26
0.4284 | 26703.38
0.4284 | 26712.54
0.4295978 | 26721.51
0.4296 | 26730.23
0.4296 | 26738.51
0.4296 | 26746.63
0.4296 | 26754.32
0.4296 | 26762.09
0.4307978 | 26769.99
0.4308 | 26778.55
0.4308 | 26787.71
0.4308 | 26797.59
0.4308 | 26807.34
0.4308 | 26816.62
0.4308 | 26825.05
0.4308 | 26832.65
0.4308 | 26839.79
0.4319978 | 26847.26
0.432 | 26855.34
0.432 | 26864.4
0.432 | 26873.96
0.432 | 26883.68
0.432 | 26893.24
0.432 | 26902.24
0.432 | 26910.62
0.432 | 26918.77
0.4331978 | 26926.55
0.4332 | 26934.1
0.4332 | 26941.95
0.4332 | 26950.1
0.4332 | 26958.91
0.4332 | 26968.23
0.4344 | 26977.7
0.4344 | 26986.57
0.4344 | 26994.95
0.4344 | 27002.29
0.4344 | 27009.09
0.4344 | 27015.85
0.4344 | 27023.12
0.4344 | 27031.01
0.4344 | 27039.63
0.4355978 | 27048.79
0.4356 | 27058.01
0.4356 | 27067.07
0.4356 | 27075.73
0.4356 | 27083.88
0.4356 | 27091.51
0.4356 | 27099.21
0.4356 | 27107.01
0.4356 | 27114.99
0.4356 | 27123.59
0.4367978 | 27132.96
0.4368 | 27142.59
0.4368 | 27152.18
0.4368 | 27161.18
0.4368 | 27169.12
0.4368 | 27176.35
0.4379978 | 27183.05
0.438 | 27190.02
0.438 | 27197.46
0.438 | 27205.74
0.438 | 27214.24
0.438 | 27223.02
0.438 | 27231.55
0.438 | 27239.77
0.438 | 27247.63
0.438 | 27255.27
0.438 | 27262.57
0.438 | 27269.88
0.4391978 | 27277.6
0.4392 | 27285.79
0.4392 | 27294.41
0.4392 | 27303.85
0.4392 | 27313.6
0.4392 | 27322.95
0.4392 | 27331.66
0.4392 | 27339.73
0.4392 | 27347.32
0.4404 | 27354.59
0.4404 | 27362.2
0.4404 | 27370.6
0.4404 | 27379.66
0.4404 | 27389.07
0.4404 | 27398.45
0.4404 | 27407.73
0.4404 | 27416.6
0.4416 | 27424.88
0.4416 | 27432.73
0.4416 | 27440.38
0.4416 | 27448.09
0.4416 | 27455.98
0.4416 | 27464.66
0.4416 | 27473.82
0.4416 | 27483.66
0.4416 | 27493.32
0.4428 | 27502.57
0.4428 | 27510.76
0.4428 | 27518.43
0.4428 | 27525.68
0.4428 | 27533.27
0.4428 | 27541.46
0.4428 | 27550.59
0.4428 | 27560.12
0.444 | 27569.84
0.444 | 27579.18
0.444 | 27588.02
0.444 | 27596.46
0.444 | 27604.4
0.444 | 27611.93
0.444 | 27619.73
0.444 | 27627.6
0.444 | 27636.04
0.4452 | 27645.26
0.4452 | 27655.01
0.4452 | 27664.82
0.4452 | 27674.23
0.4452 | 27682.76
0.4452 | 27690.43
0.4452 | 27697.62
0.4452 | 27704.8
0.4463978 | 27712.57
0.4464 | 27721.16
0.4464 | 27730.23
0.4464 | 27739.51
0.4464 | 27748.54
0.4464 | 27757.26
0.4475978 | 27765.27
0.4476 | 27772.85
0.4476 | 27779.88
0.4476 | 27786.87
0.4476 | 27793.96
0.4476 | 27801.66
0.4476 | 27809.91
0.4476 | 27818.88
0.4476 | 27828.26
0.4488 | 27837.32
0.4488 | 27845.66
0.4488 | 27853.29
0.4488 | 27860.26
0.4488 | 27867.09
0.4488 | 27874.49
0.4488 | 27882.57
0.4488 | 27891.51
0.4488 | 27900.79
0.4488 | 27910.1
0.45 | 27919.16
0.45 | 27927.91
0.45 | 27935.99
0.45 | 27943.77
0.45 | 27951.23
0.45 | 27958.49
0.45 | 27965.98
0.45 | 27973.99
0.4512 | 27982.55
0.4512 | 27991.5
0.4512 | 28000.59
0.4512 | 28009.19
0.4512 | 28017.15
0.4512 | 28024.33
0.4512 | 28031.17
0.4512 | 28038.26
0.4512 | 28045.92
0.4524 | 28054.23
0.4524 | 28063.17
0.4524 | 28072.54
0.4524 | 28081.7
0.4524 | 28090.54
0.4524 | 28098.95
0.4524 | 28107.17
0.4524 | 28115
0.4524 | 28122.98
0.4524 | 28131.2
0.4536 | 28139.73
0.4536 | 28148.98
0.4536 | 28158.73
0.4536 | 28168.42
0.4536 | 28177.76
0.4548 | 28186.73
0.4548 | 28194.7
0.4548 | 28202.11
0.4548 | 28209.31
0.4548 | 28216.84
0.4548 | 28224.86
0.4548 | 28233.67
0.4548 | 28242.7
0.4548 | 28251.83
0.4559978 | 28260.83
0.456 | 28269.39
0.456 | 28277.42
0.456 | 28285.34
0.456 | 28293.19
0.456 | 28301.15
0.456 | 28309.53
0.456 | 28318.47
0.456 | 28328.03
0.456 | 28337.97
0.4572 | 28347.81
0.4572 | 28356.97
0.4572 | 28365.47
0.4572 | 28372.9
0.4572 | 28379.79
0.4572 | 28386.84
0.4584 | 28394.84
0.4584 | 28403.37
0.4584 | 28412.56
0.4584 | 28422.19
0.4584 | 28431.69
0.4584 | 28440.5
0.4584 | 28448.97
0.4584 | 28457.08
0.4584 | 28464.69
0.4596 | 28472.11
0.4596 | 28479.9
0.4596 | 28488.06
0.4596 | 28496.81
0.4596 | 28506.22
0.4596 | 28515.62
0.4596 | 28524.59
0.4596 | 28532.75
0.4596 | 28540.15
0.4608 | 28546.97
0.4608 | 28553.75
0.4608 | 28561.01
0.4608 | 28568.98
0.4608 | 28577.48
0.4608 | 28586.39
0.462 | 28595.36
0.462 | 28604.23
0.462 | 28612.76
0.462 | 28620.72
0.462 | 28628.34
0.462 | 28635.94
0.462 | 28643.37
0.462 | 28651.39
0.462 | 28660.14
0.4632 | 28669.54
0.4632 | 28679.29
0.4632 | 28688.92
0.4632 | 28697.76
0.4632 | 28705.87
0.4632 | 28713.22
0.4632 | 28720.19
0.4632 | 28727.51
0.4632 | 28735.36
0.4644 | 28743.73
0.4644 | 28752.36
0.4644 | 28761.17
0.4644 | 28769.79
0.4644 | 28778.11
0.4644 | 28786.09
0.4656 | 28793.67
0.4656 | 28801.12
0.4656 | 28808.45
0.4656 | 28816.22
0.4656 | 28824.08
0.4656 | 28832.73
0.4656 | 28841.95
0.4656 | 28851.39
0.4656 | 28860.45
0.4668 | 28869.33
0.4668 | 28877.42
0.4668 | 28885.11
0.4668 | 28892.69
0.4668 | 28900.61
0.4668 | 28909.14
0.4668 | 28918.54
0.4668 | 28928.26
0.4668 | 28937.76
0.468 | 28947.11
0.468 | 28956.04
0.468 | 28964.14
0.468 | 28971.67
0.468 | 28979.23
0.468 | 28986.58
0.468 | 28994.33
0.468 | 29002.86
0.468 | 29012.04
0.4692 | 29021.39
0.4692 | 29030.83
0.4692 | 29039.73
0.4692 | 29047.7
0.4692 | 29055.19
0.4692 | 29062.58
0.4692 | 29070.15
0.4692 | 29078.37
0.4692 | 29087.62
0.4704 | 29097
0.4704 | 29106.62
0.4704 | 29116.06
0.4704 | 29125
0.4704 | 29133.12
0.4715978 | 29141.15
0.4704022 | 29149
0.4715978 | 29156.83
0.4716 | 29164.92
0.4716 | 29173.76
0.4716 | 29183.11
0.4716 | 29192.92
0.4716 | 29202.61
0.4716 | 29211.79
0.4727978 | 29220.17
0.4728 | 29227.64
0.4728 | 29234.54
0.4728 | 29241.64
0.4728 | 29249.4
0.4728 | 29257.94
0.4728 | 29267.03
0.4728 | 29276.31
0.4728 | 29285.62
0.4739978 | 29294.37
0.474 | 29302.56
0.474 | 29310.25
0.474 | 29317.73
0.474 | 29325
0.474 | 29332.4
0.474 | 29340.33
0.474 | 29348.92
0.4752 | 29357.79
0.4752 | 29366.92
0.4752 | 29375.92
0.4752 | 29384.17
0.4752 | 29391.53
0.4752 | 29398.53
0.4764 | 29405.65
0.4764 | 29413.12
0.4764 | 29421.29
0.4764 | 29430.26
0.4764 | 29439.67
0.4764 | 29448.89
0.4764 | 29458.04
0.4764 | 29466.7
0.4764 | 29474.73
0.4775978 | 29482.36
0.4776 | 29489.81
0.4776 | 29497.25
0.4776 | 29505.03
0.4776 | 29513.4
0.4776 | 29522.37
0.4787978 | 29531.56
0.4788 | 29540.5
0.4788 | 29548.78
0.4788 | 29556.5
0.4788 | 29563.42
0.4788 | 29570.12
0.4788 | 29577.12
0.4788 | 29584.76
0.48 | 29593.04
0.48 | 29601.86
0.48 | 29610.92
0.48 | 29619.92
0.48 | 29628.73
0.48 | 29637.04
0.48 | 29645.19
0.48 | 29653.06
0.4812 | 29660.94
0.4812 | 29669.06
0.4812 | 29677.69
0.4812 | 29686.94
0.4812 | 29696.69
0.4812 | 29706.4
0.4812 | 29715.94
0.4823978 | 29724.65
0.4824 | 29732.69
0.4824 | 29740.36
0.4824 | 29747.78
0.4824 | 29755.54
0.4824 | 29764.01
0.4824 | 29772.76
0.4824 | 29781.76
0.4836 | 29790.95
0.4836 | 29799.86
0.4836 | 29808.29
0.4836 | 29816.45
0.4836 | 29824.28
0.4836 | 29831.97
0.4836 | 29839.95
0.4836 | 29848.48
0.4836 | 29857.51
0.4848 | 29867.23
0.4848 | 29877.45
0.4848 | 29887.23
0.4848 | 29896.58
0.4848 | 29905.29
0.4848 | 29913.17
0.4848 | 29920.62
0.4859978 | 29928.33
0.486 | 29936.61
0.486 | 29945.54
0.486 | 29955.08
0.486 | 29964.7
0.486 | 29974.33
0.486 | 29983.26
0.486 | 29991.67
0.4871978 | 29999.59
0.4872 | 30007.23
0.4872 | 30014.64
0.4872 | 30022.51
0.4872 | 30030.98
0.4872 | 30040.04
0.4872 | 30049.58
0.4872 | 30059.23
0.4872 | 30068.33
0.4883978 | 30076.47
0.4884 | 30083.86
0.4884 | 30090.84
0.4884 | 30097.64
0.4884 | 30105.01
0.4884 | 30113.23
0.4884 | 30122.08
0.4884 | 30131.17
0.4896 | 30140.45
0.4896 | 30149.39
0.4896 | 30157.83
0.4896 | 30165.73
0.4896 | 30173.42
0.4896 | 30180.84
0.4896 | 30188.44
0.4896 | 30196.5
0.4908 | 30205.19
0.4908 | 30214.56
0.4908 | 30224.4
0.4908 | 30234
0.4908 | 30243.03
0.4908 | 30251.19
0.4908 | 30258.42
0.4908 | 30265.2
0.4908 | 30272.36
0.4919978 | 30279.87
0.492 | 30288.09
0.492 | 30296.84
0.492 | 30305.87
0.492 | 30314.5
0.492 | 30322.87
0.4931978 | 30330.84
0.4932 | 30338.31
0.4932 | 30345.53
0.4932 | 30352.79
0.4932 | 30360.44
0.4932 | 30368.51
0.4932 | 30377.48
0.4932 | 30386.92
0.4943978 | 30396.45
0.4944 | 30405.7
0.4944 | 30414.14
0.4944 | 30421.98
0.4944 | 30429.36
0.4944 | 30436.81
0.4944 | 30444.61
0.4944 | 30453.23
0.4944 | 30462.29
0.4944 | 30471.79
0.4956 | 30481.26
0.4956 | 30490.54
0.4956 | 30499.51
0.4956 | 30507.83
0.4956 | 30515.51
0.4956 | 30523.14
0.4967978 | 30530.87
0.4967978 | 30538.76
0.4968 | 30547.54
0.4968 | 30556.92
0.4968 | 30566.51
0.4968 | 30575.98
0.4968 | 30585.01
0.4968 | 30593.15
0.4979978 | 30600.78
0.498 | 30608.4
0.498 | 30616.04
0.498 | 30624.26
0.498 | 30633.14
0.498 | 30642.33
0.498 | 30651.7
0.498 | 30661.14
0.498 | 30670.11
0.4992 | 30678.64
0.4992 | 30686.83
0.4992 | 30694.72
0.4992 | 30702.48
0.4992 | 30710.73
0.4992 | 30719.67
0.4992 | 30729.39
0.5003978 | 30739.42
0.5004 | 30749.26
0.5004 | 30758.2
0.5004 | 30766.2
0.5004 | 30773.48
0.5004 | 30780.44
0.5004 | 30787.69
0.5004 | 30795.59
0.5004 | 30803.97
0.5016 | 30812.94
0.5016 | 30821.94
0.5016 | 30830.59
0.5016 | 30839
0.5016 | 30847.06
0.5016 | 30854.48
0.5016 | 30861.56
0.5016 | 30868.75
0.5028 | 30876.17
0.5028 | 30884.12
0.5028 | 30892.78
0.5028 | 30902.19
0.5028 | 30911.59
0.5028 | 30920.53
0.5039978 | 30928.64
0.504 | 30936
0.504 | 30942.87
0.504 | 30949.95
0.504 | 30957.7
0.504 | 30966.29
0.504 | 30975.48
0.504 | 30984.98
0.5051978 | 30994.39
0.5052 | 31003.33
0.5052 | 31011.83
0.5052 | 31019.83
0.5052 | 31027.34
0.5052 | 31034.75
0.5052 | 31042.19
0.5052 | 31049.84
0.5063978 | 31058.09
0.5064 | 31066.94
0.5064 | 31076.28
0.5064 | 31085.44
0.5064 | 31094.15
0.5064 | 31102.04
0.5064 | 31109.03
0.5064 | 31115.78
0.5075978 | 31122.78
0.5076 | 31130.44
0.5076 | 31138.81
0.5076 | 31147.87
0.5076 | 31156.94
0.5076 | 31166
0.5076 | 31174.69
0.5087978 | 31182.9
0.5088 | 31190.76
0.5088 | 31198.65
0.5088 | 31206.5
0.5088 | 31214.44
0.5088 | 31222.87
0.5088 | 31232.06
0.5088 | 31241.59
0.5099978 | 31251.19
0.51 | 31260.56
0.51 | 31269.22
0.51 | 31277.12
0.51 | 31284.36
0.51 | 31291.58
0.51 | 31299.17
0.51 | 31307.58
0.51 | 31316.36
0.5111978 | 31325.33
0.5112 | 31334.29
0.5112 | 31343.08
0.5112 | 31351.51
0.5112 | 31359.58
0.5112 | 31367.5
0.5123978 | 31375.26
0.5124 | 31383.11
0.5124 | 31391.08
0.5124 | 31399.61
0.5124 | 31408.95
0.5124 | 31418.64
0.5124 | 31428.29
0.5124 | 31437.48
0.5124 | 31445.83
0.5136 | 31453.33
0.5136 | 31460.58
0.5136 | 31468.33
0.5136 | 31476.61
0.5136 | 31485.95
0.5136 | 31495.58
0.5136 | 31505.54
0.5136 | 31515.08
0.5136 | 31524.23
0.5148 | 31532.51
0.5148 | 31540.54
0.5148 | 31548.08
0.5148 | 31555.59
0.5148 | 31563.4
0.5148 | 31571.69
0.516 | 31580.72
0.516 | 31590.34
0.516 | 31599.65
0.516 | 31608.53
0.516 | 31616.75
0.516 | 31623.87
0.516 | 31630.54
0.516 | 31637.48
0.516 | 31644.86
0.5171978 | 31653
0.5172 | 31661.94
0.5172 | 31671.09
0.5172 | 31680.19
0.5172 | 31689.03
0.5172 | 31697.28
0.5172 | 31705.28
0.5172 | 31712.86
0.5172 | 31720.58
0.5183978 | 31728.31
0.5184 | 31736.75
0.5184 | 31745.72
0.5184 | 31755.31
0.5184 | 31765.06
0.5195978 | 31774.59
0.5196 | 31783.34
0.5196 | 31791.14
0.5196 | 31798.23
0.5196 | 31805
0.5196 | 31812.25
0.5196 | 31819.97
0.5196 | 31828.37
0.5196 | 31837.25
0.5208 | 31846.15
0.5208 | 31854.84
0.5208 | 31862.98
0.5208 | 31870.64
0.5208 | 31877.94
0.5208 | 31885.22
0.5208 | 31892.53
0.5208 | 31900.36
0.5208 | 31908.86
0.522 | 31917.95
0.522 | 31927.58
0.522 | 31937.36
0.522 | 31946.7
0.522 | 31955.33
0.5231978 | 31963.25
0.5232 | 31970.59
0.5232 | 31977.92
0.5232 | 31985.81
0.5232 | 31994.31
0.5232 | 32003.56
0.5232 | 32013.03
0.5244 | 32022.28
0.5244 | 32031.34
0.5244 | 32040.06
0.5244 | 32048.01
0.5244 | 32055.56
0.5244 | 32063.23
0.5244 | 32071.11
0.5244 | 32079.08
0.5256 | 32087.95
0.5256 | 32097.45
0.5256 | 32107.08
0.5256 | 32116.45
0.5256 | 32125.42
0.5256 | 32133.45
0.5256 | 32140.79
0.5268 | 32148.19
0.5268 | 32155.83
0.5268 | 32164.2
0.5268 | 32173.33
0.5268 | 32182.95
0.528 | 32192.53
0.528 | 32201.94
0.528 | 32210.78
0.528 | 32219.12
0.528 | 32227.08
0.528 | 32234.79
0.528 | 32242.47
0.528 | 32250.51
0.5292 | 32259.2
0.5292 | 32268.7
0.5292 | 32278.79
0.5292 | 32288.92
0.5292 | 32298.2
0.5292 | 32306.7
0.5303978 | 32314.42
0.5304 | 32321.54
0.5304 | 32328.97
0.5304 | 32337.11
0.5304 | 32346.04
0.5304 | 32355.58
0.5304 | 32365.14
0.5316 | 32374.01
0.5316 | 32382.61
0.5316 | 32390.51
0.5316 | 32397.73
0.5316 | 32404.75
0.5316 | 32411.97
0.5316 | 32419.54
0.5327978 | 32427.51
0.5328 | 32436.42
0.5328 | 32445.64
0.5328 | 32455.01
0.5328 | 32463.89
0.5328 | 32472.23
0.5328 | 32479.61
0.5328 | 32486.76
0.5328 | 32494
0.5328 | 32501.76
0.534 | 32510.29
0.534 | 32519.51
0.534 | 32529.01
0.534 | 32538.36
0.534 | 32547.51
0.534 | 32556.14
0.534 | 32564.2
0.5351978 | 32571.73
0.5352 | 32579.14
0.5352 | 32586.31
0.5352 | 32593.65
0.5352 | 32601.69
0.5352 | 32610.19
0.5352 | 32619.03
0.5352 | 32627.72
0.5352 | 32635.94
0.5364 | 32643.58
0.5364 | 32650.5
0.5364 | 32657.17
0.5364 | 32664.31
0.5364 | 32671.97
0.5364 | 32680.06
0.5364 | 32688.87
0.5364 | 32697.87
0.5364 | 32706.81
0.5376 | 32715.5
0.5376 | 32723.84
0.5376 | 32731.87
0.5376 | 32739.78
0.5376 | 32747.5
0.5376 | 32755.56
0.5376 | 32764.15
0.5387978 | 32773.46
0.5388 | 32783.18
0.5388 | 32793.03
0.5388 | 32802.56
0.5388 | 32811.09
0.5399978 | 32818.73
0.54 | 32825.84
0.54 | 32832.95
0.54 | 32840.23
0.54 | 32848.21
0.54 | 32856.81
0.54 | 32865.68
0.54 | 32874.53
0.54 | 32883.37
0.5411978 | 32891.93
0.5412 | 32900.18
0.5412 | 32908.2
0.5412 | 32916.2
0.5412 | 32924.39
0.5412 | 32932.95
0.5412 | 32942.01
0.5412 | 32951.64
0.5424 | 32961.67
0.5424 | 32971.51
0.5424 | 32980.67
0.5424 | 32988.95
0.5424 | 32996.64
0.5424 | 33003.75
0.5424 | 33011.11
0.5436 | 33019.18
0.5436 | 33028.09
0.5436 | 33037.4
0.5436 | 33047.21
0.5436 | 33056.84
0.5436 | 33065.9
0.5447978 | 33074.21
0.5448 | 33082.28
0.5448 | 33089.76
0.5448 | 33097.28
0.5448 | 33105.2
0.5448 | 33113.7
0.5448 | 33122.89
0.5448 | 33132.48
0.5459978 | 33141.82
0.546 | 33150.76
0.546 | 33158.95
0.546 | 33166.12
0.546 | 33172.89
0.546 | 33179.78
0.546 | 33187.11
0.546 | 33195.04
0.546 | 33203.73
0.5472 | 33212.82
0.5472 | 33221.98
0.5472 | 33230.73
0.5472 | 33239.2
0.5472 | 33247.04
0.5472 | 33254.64
0.5472 | 33262
0.5483978 | 33269.79
0.5484 | 33277.84
0.5484 | 33286.81
0.5484 | 33296.43
0.5484 | 33306.46
0.5484 | 33316.15
0.5495978 | 33325.12
0.5496 | 33333.14
0.5496 | 33340.26
0.5496 | 33347.11
0.5496 | 33354.17
0.5496 | 33362.17
0.5496 | 33370.76
0.5496 | 33379.57
0.5496 | 33388.42
0.5496 | 33396.95
0.5508 | 33404.81
0.5508 | 33412.34
0.5508 | 33419.46
0.5508 | 33426.5
0.5508 | 33433.84
0.5519978 | 33441.37
0.552 | 33449.36
0.552 | 33458.14
0.552 | 33467.39
0.552 | 33476.76
0.552 | 33486.11
0.552 | 33494.61
0.552 | 33502.29
0.552 | 33509.59
0.5532 | 33516.76
0.5532 | 33524.59
0.5532 | 33533.28
0.5532 | 33542.78
0.5532 | 33552.59
0.5543978 | 33562.4
0.5544 | 33571.71
0.5544 | 33580.25
0.5544 | 33588.25
0.5544 | 33596.01
0.5544 | 33603.51
0.5544 | 33611.03
0.5544 | 33619.28
0.5556 | 33628.25
0.5556 | 33637.34
0.5556 | 33647
0.5556 | 33656.37
0.5556 | 33665.06
0.5568 | 33672.75
0.5568 | 33680.28
0.5568 | 33687.51
0.5568 | 33695.5
0.5568 | 33704.12
0.5568 | 33713.46
0.5568 | 33723.18
0.5568 | 33733.12
0.5579978 | 33742.37
0.558 | 33751.25
0.558 | 33759.78
0.558 | 33767.9
0.558 | 33775.81
0.558 | 33783.81
0.558 | 33792.12
0.558 | 33800.93
0.558 | 33810.43
0.5592 | 33820.25
0.5592 | 33829.84
0.5592 | 33838.87
0.5592 | 33847.01
0.5592 | 33854.26
0.5592 | 33861.21
0.5604 | 33868.43
0.5604 | 33876.42
0.5604 | 33885.11
0.5604 | 33894.32
0.5604 | 33903.45
0.5604 | 33912.57
0.5604 | 33921.04
0.5604 | 33928.89
0.5615978 | 33936.32
0.5616 | 33943.64
0.5616 | 33950.84
0.5616 | 33958.42
0.5616 | 33966.64
0.5616 | 33975.39
0.5616 | 33984.51
0.5628 | 33993.67
0.5628 | 34002.45
0.5628 | 34010.42
0.5628 | 34017.65
0.5628 | 34024.57
0.5628 | 34031.68
0.5628 | 34039.2
0.564 | 34047.48
0.564 | 34056.57
0.564 | 34065.82
0.564 | 34074.98
0.564 | 34083.95
0.564 | 34092.39
0.564 | 34100.39
0.5652 | 34107.95
0.5652 | 34115.25
0.5652 | 34122.78
0.5652 | 34130.57
0.5652 | 34138.73
0.5652 | 34147.51
0.5652 | 34156.54
0.5663978 | 34165.11
0.5664 | 34173.28
0.5664 | 34180.87
0.5664 | 34187.64
0.5664 | 34194.4
0.5664 | 34201.43
0.5664 | 34209.18
0.5664 | 34217.53
0.5664 | 34226.5
0.5676 | 34235.4
0.5676 | 34244.4
0.5676 | 34253.06
0.5676 | 34261.31
0.5676 | 34269.26
0.5676 | 34277.14
0.5687978 | 34284.89
0.5688 | 34292.94
0.5688 | 34301.75
0.5688 | 34311.04
0.5688 | 34320.94
0.5688 | 34330.91
0.5688 | 34340.22
0.5699978 | 34348.47
0.57 | 34356.27
0.57 | 34363.25
0.57 | 34370.44
0.57 | 34378.11
0.57 | 34386.55
0.57 | 34395.39
0.5712 | 34404.58
0.5712 | 34413.64
0.5712 | 34422.68
0.5712 | 34431.21
0.5712 | 34439.33
0.5712 | 34447.25
0.5724 | 34455.04
0.5724 | 34462.89
0.5724 | 34471.24
0.5724 | 34480.18
0.5724 | 34489.68
0.5735978 | 34499.58
0.5736 | 34509.24
0.5736 | 34518.14
0.5736 | 34526.36
0.5736 | 34533.85
0.5736 | 34541.07
0.5736 | 34548.72
0.5747978 | 34557.22
0.5748 | 34566.54
0.5748 | 34576.41
0.5748 | 34586.47
0.5748 | 34595.88
0.5748 | 34604.54
0.576 | 34612.5
0.576 | 34620.16
0.576 | 34627.57
0.576 | 34635.05
0.576 | 34643.14
0.576 | 34651.77
0.5771978 | 34660.93
0.5772 | 34670.27
0.5772 | 34679.52
0.5772 | 34688.21
0.5772 | 34696.25
0.5784 | 34703.16
0.5784 | 34709.79
0.5784 | 34716.55
0.5784 | 34723.89
0.5784 | 34731.82
0.5784 | 34740.75
0.5784 | 34750.04
0.5784 | 34759.35
0.5795978 | 34768.16
0.5796 | 34776.6
0.5796 | 34784.44
0.5796 | 34791.99
0.5796 | 34799.44
0.5796 | 34807.24
0.5796 | 34815.43
0.5796 | 34824.36
0.5807978 | 34833.99
0.5808 | 34843.93
0.5808 | 34853.49
0.5808 | 34862.36
0.5808 | 34870.25
0.5808 | 34877.19
0.5819978 | 34883.97
0.582 | 34891.05
0.582 | 34898.82
0.582 | 34907.29
0.582 | 34916.25
0.582 | 34925.13
0.582 | 34933.63
0.5832 | 34941.66
0.5832 | 34949.21
0.5832 | 34956.22
0.5832 | 34963.14
0.5832 | 34970.47
0.5832 | 34978.04
0.5832 | 34986.29
0.5832 | 34995.32
0.5843978 | 35004.72
0.5844 | 35014.32
0.5844 | 35023.6
0.5844 | 35032.16
0.5844 | 35040.05
0.5844 | 35047.36
0.5844 | 35054.57
0.5856 | 35062.35
0.5856 | 35070.66
0.5856 | 35079.63
0.5856 | 35089.13
0.5856 | 35098.54
0.5856 | 35107.66
0.5856 | 35116.29
0.5867978 | 35124.19
0.5868 | 35131.82
0.5868 | 35139.27
0.5868 | 35146.66
0.5868 | 35154.68
0.5868 | 35163.52
0.5879978 | 35172.68
0.588 | 35182.27
0.588 | 35191.61
0.588 | 35200.21
0.588 | 35207.96
0.588 | 35215.36
0.588 | 35222.68
0.588 | 35230.54
0.5891978 | 35239.04
0.5892 | 35248.29
0.5892 | 35257.82
0.5892 | 35267.47
0.5892 | 35276.72
0.5892 | 35285.47
0.5903978 | 35293.85
0.5904 | 35301.8
0.5904 | 35309.44
0.5904 | 35317.22
0.5904 | 35325.5
0.5904 | 35334.41
0.5915978 | 35344.35
0.5916 | 35354.44
0.5916 | 35364.29
0.5916 | 35373.32
0.5916 | 35381.35
0.5916 | 35388.41
0.5916 | 35395.44
0.5928 | 35402.91
0.5928 | 35411.1
0.5928 | 35419.85
0.5928 | 35429.04
0.5928 | 35438.04
0.5928 | 35446.66
0.5928 | 35455.16
0.594 | 35463.08
0.594 | 35470.32
0.594 | 35477.36
0.594 | 35484.71
0.594 | 35492.19
0.5951978 | 35500.44
0.5952 | 35509.41
0.5952 | 35518.94
0.5952 | 35528.29
0.5952 | 35537.07
0.5952 | 35545.07
0.5952 | 35552.5
0.5952 | 35559.5
0.5963978 | 35566.64
0.5964 | 35574.46
0.5964 | 35583.14
0.5964 | 35592.27
0.5964 | 35601.64
0.5964 | 35610.89
0.5976 | 35619.77
0.5976 | 35628.11
0.5976 | 35636
0.5976 | 35643.49
0.5976 | 35650.8
0.5976 | 35658.1
0.5987978 | 35665.71
0.5988 | 35673.89
0.5988 | 35682.68
0.5988 | 35691.8
0.5988 | 35700.64
0.5988 | 35708.88
0.5999978 | 35716.25
0.6 | 35723
0.6 | 35729.63
0.6 | 35736.6
0.6 | 35744.08
0.6 | 35752.33
0.6 | 35761.24
0.6 | 35770.21
0.6011978 | 35779.24
0.6012 | 35788.02
0.6012 | 35796.43
0.6012 | 35804.22
0.6012 | 35811.82
0.6012 | 35819.43
0.6024 | 35827.25
0.6024 | 35835.63
0.6024 | 35844.82
0.6024 | 35854.57
0.6024 | 35864.16
0.6024 | 35873.54
0.6036 | 35882.1
0.6036 | 35889.88
0.6036 | 35897.07
0.6036 | 35904.3
0.6036 | 35912.05
0.6047978 | 35920.39
0.6048 | 35929.21
0.6048 | 35938.18
0.6048 | 35947.21
0.6048 | 35955.86
0.6048 | 35964.18
0.6048 | 35972.18
0.6059978 | 35980.02
0.606 | 35987.82
0.606 | 35995.75
0.606 | 36004.07
0.606 | 36012.97
0.606 | 36022.44
0.6072 | 36032.16
0.6072 | 36041.63
0.6072 | 36050.54
0.6072 | 36058.47
0.6072 | 36065.88
0.6072 | 36073.1
0.6072 | 36080.8
0.6083978 | 36089.18
0.6084 | 36098.58
0.6084 | 36108.43
0.6084 | 36118.18
0.6084 | 36127.49
0.6096 | 36136.24
0.6096 | 36144.21
0.6096 | 36151.86
0.6096 | 36159.39
0.6096 | 36167.04
0.6096 | 36174.91
0.6096 | 36183.25
0.6107978 | 36192.13
0.6108 | 36201.38
0.6108 | 36210.5
0.6108 | 36219.13
0.6108 | 36226.86
0.6108 | 36233.68
0.612 | 36240.22
0.612 | 36246.91
0.612 | 36254.13
0.612 | 36262.29
0.612 | 36271.1
0.612 | 36280.13
0.612 | 36289.16
0.612 | 36297.82
0.6132 | 36305.91
0.6132 | 36313.69
0.6132 | 36321.08
0.6132 | 36328.32
0.6132 | 36336
0.6143978 | 36344.32
0.6144 | 36353.35
0.6144 | 36362.94
0.6144 | 36372.98
0.6144 | 36382.41
0.6144 | 36390.85
0.6144 | 36398.38
0.6155978 | 36405.07
0.6156 | 36411.41
0.6156 | 36418.13
0.6156 | 36425.73
0.6156 | 36433.88
0.6156 | 36442.48
0.6167978 | 36451.1
0.6168 | 36459.38
0.6168 | 36467.21
0.6168 | 36474.49
0.6168 | 36481.51
0.6168 | 36488.43
0.6168 | 36495.68
0.6179978 | 36503.35
0.618 | 36511.66
0.618 | 36520.82
0.618 | 36530.38
0.6191978 | 36540.04
0.6192 | 36549.13
0.6192 | 36557.57
0.6192 | 36565.15
0.6192 | 36572.37
0.6192 | 36579.38
0.6203978 | 36587.29
0.6204 | 36596.1
0.6204 | 36605.29
0.6204 | 36614.73
0.6204 | 36624.38
0.6204 | 36633.41
0.6216 | 36641.73
0.6216 | 36649.57
0.6216 | 36657.29
0.6216 | 36664.49
0.6216 | 36672.12
0.6216 | 36680.2
0.6216 | 36689.07
0.6228 | 36698.32
0.6228 | 36707.98
0.6228 | 36717.35
0.6228 | 36726.04
0.6228 | 36733.74
0.624 | 36741.1
0.624 | 36748.46
0.624 | 36755.99
0.624 | 36764.34
0.624 | 36773.49
0.624 | 36782.99
0.6252 | 36792.62
0.6252 | 36802.02
0.6252 | 36810.8
0.6252 | 36819.05
0.6263978 | 36827.02
0.6264 | 36834.51
0.6264 | 36842.13
0.6264 | 36850.23
0.6264 | 36859.16
0.6264 | 36868.6
0.6276 | 36878.76
0.6276 | 36888.57
0.6276 | 36897.63
0.6276 | 36905.7
0.6276 | 36913.05
0.6288 | 36919.85
0.6288 | 36927.12
0.6288 | 36935.3
0.6288 | 36944.21
0.6288 | 36953.46
0.6288 | 36962.77
0.63 | 36971.62
0.63 | 36979.8
0.63 | 36987.34
0.63 | 36994.37
0.63 | 37001.16
0.63 | 37008.1
0.63 | 37015.45
0.6312 | 37023.37
0.6312 | 37032.02
0.6312 | 37041.15
0.6312 | 37050.37
0.6312 | 37058.99
0.6323978 | 37066.85
0.6324 | 37073.99
0.6324 | 37081.01
0.6324 | 37087.99
0.6324 | 37095.73
0.6324 | 37104.26
0.6324 | 37113.57
0.6324 | 37122.88
0.6336 | 37132.29
0.6336 | 37141.23
0.6336 | 37149.73
0.6336 | 37157.41
0.6347978 | 37164.76
0.6348 | 37171.91
0.6348 | 37179.26
0.6348 | 37186.7
0.6348 | 37194.7
0.6348 | 37203.38
0.6348 | 37212.26
0.6348 | 37220.76
0.636 | 37228.62
0.636 | 37235.85
0.636 | 37242.13
0.636 | 37248.49
0.636 | 37255.29
0.636 | 37262.93
0.6372 | 37271.15
0.6372 | 37280.15
0.6372 | 37289.15
0.6372 | 37298.15
0.6372 | 37306.65
0.6383978 | 37314.99
0.6384 | 37322.91
0.6384 | 37330.57
0.6384 | 37338.23
0.6384 | 37346.35
0.6384 | 37354.76
0.6396 | 37364.07
0.6396 | 37373.76
0.6396 | 37383.1
0.6396 | 37392.2
0.6396 | 37400.48
0.6396 | 37407.79
0.6408 | 37414.68
0.6408 | 37421.8
0.6408 | 37429.02
0.6408 | 37437.15
0.6408 | 37445.9
0.6419978 | 37454.65
0.642 | 37463.46
0.642 | 37472.15
0.642 | 37480.16
0.642 | 37487.9
0.642 | 37495.55
0.6432 | 37503.2
0.6432 | 37511.1
0.6432 | 37519.63
0.6432 | 37528.76
0.6432 | 37538.45
0.6432 | 37548.35
0.6444 | 37557.82
0.6444 | 37566.63
0.6444 | 37574.6
0.6444 | 37581.79
0.6456 | 37588.91
0.6456 | 37596.41
0.6456 | 37604.73
0.6456 | 37613.6
0.6456 | 37622.98
0.6456 | 37632.38
0.6468 | 37641.66
0.6468 | 37650.23
0.6468 | 37658.35
0.6468 | 37666.27
0.6468 | 37673.91
0.6468 | 37681.57
0.6468 | 37689.66
0.6479978 | 37698.26
0.648 | 37707.38
0.648 | 37716.88
0.648 | 37726.04
0.6491978 | 37734.57
0.6492 | 37742.15
0.6492 | 37748.8
0.6492 | 37755.09
0.6492 | 37761.43
0.6492 | 37768.55
0.6504 | 37776.43
0.6504 | 37784.87
0.6504 | 37793.52
0.6504 | 37802.24
0.6504 | 37810.68
0.6515978 | 37818.79
0.6516 | 37826.49
0.6516 | 37833.93
0.6516 | 37841.35
0.6516 | 37848.98
0.6527978 | 37857.26
0.6528 | 37866.23
0.6528 | 37876.01
0.6528 | 37885.95
0.6528 | 37895.41
0.6539978 | 37903.98
0.6539978 | 37911.59
0.654 | 37918.27
0.654 | 37924.88
0.654 | 37932.05
0.654 | 37939.93
0.6552 | 37948.37
0.6552 | 37956.99
0.6552 | 37965.65
0.6552 | 37973.96
0.6552 | 37981.54
0.6563978 | 37988.73
0.6564 | 37995.74
0.6564 | 38002.52
0.6564 | 38009.26
0.6564 | 38016.8
0.6564 | 38024.93
0.6576 | 38033.9
0.6576 | 38043.37
0.6576 | 38052.8
0.6576 | 38061.59
0.6576 | 38069.71
0.6576 | 38077.12
0.6588 | 38084.23
0.6588 | 38091.57
0.6588 | 38099.77
0.6588 | 38108.62
0.6588 | 38117.68
0.66 | 38127.02
0.66 | 38136.43
0.66 | 38144.96
0.66 | 38152.99
0.66 | 38160.7
0.6612 | 38167.99
0.6612 | 38174.98
0.6612 | 38182.37
0.6612 | 38190.27
0.6612 | 38198.74
0.6623978 | 38207.71
0.6624 | 38216.9
0.6624 | 38225.96
0.6624 | 38234.18
0.6624 | 38241.77
0.6635978 | 38249.01
0.6636 | 38256.27
0.6636 | 38263.9
0.6636 | 38272.27
0.6636 | 38281.62
0.6636 | 38291.21
0.6648 | 38300.77
0.6648 | 38309.8
0.6648 | 38318.49
0.6648 | 38326.45
0.6648 | 38334.21
0.666 | 38341.73
0.666 | 38349.49
0.666 | 38357.74
0.666 | 38366.68
0.6672 | 38376.05
0.6672 | 38385.87
0.6672 | 38395.37
0.6672 | 38404.09
0.6672 | 38411.91
0.6684 | 38419.1
0.6684 | 38425.99
0.6684 | 38433.33
0.6684 | 38441.39
0.6695978 | 38450.08
0.6696 | 38459.27
0.6696 | 38468.58
0.6696 | 38477.42
0.6696 | 38485.77
0.6707978 | 38493.7
0.6708 | 38500.98
0.6708 | 38507.90625
0.6708 | 38515.02
0.6708 | 38522.55
0.672 | 38530.45
0.672 | 38539.2
0.672 | 38548.3
0.672 | 38557.2
0.6732 | 38565.61
0.6732 | 38573.3
0.6732 | 38580.17
0.6732 | 38586.84375
0.6732 | 38594
0.6743978 | 38601.59375
0.6744 | 38610.0625
0.6744 | 38619.25
0.6744 | 38628.71875
0.6744 | 38637.75
0.6756 | 38646.53125
0.6756 | 38654.67
0.6756 | 38662.08
0.6756 | 38669.125
0.6756 | 38676.17
0.6767978 | 38683.3
0.6768 | 38690.84375
0.6768 | 38698.90625
0.6768 | 38707.46875
0.6768 | 38716.15625
0.678 | 38724.46875
0.678 | 38731.96875
0.678 | 38738.7
0.678 | 38744.86
0.678 | 38751
0.678 | 38757.53125
0.6792 | 38765.03125
0.6792 | 38773.11
0.6792 | 38781.7
0.6792 | 38790.58
0.6792 | 38799.3
0.6803978 | 38807.8
0.6804 | 38815.98
0.6804 | 38823.73
0.6804 | 38831.1875
0.6804 | 38838.84375
0.6804 | 38846.8
0.6804 | 38855.33
0.6816 | 38864.64
0.6816 | 38874.36
0.6816 | 38883.86
0.6827978 | 38892.55
0.6828 | 38900.65625
0.6828 | 38908.08
0.6828 | 38914.875
0.6828 | 38922.02
0.6828 | 38929.6875
0.684 | 38937.84375
0.684 | 38946.40625
0.684 | 38955.3125
0.684 | 38964.09375
0.6852 | 38972.6875
0.6852 | 38980.90625
0.6852 | 38988.73
0.6852 | 38996.42
0.6852 | 39004.02
0.6864 | 39011.8125
0.6864 | 39020.125
0.6864 | 39029
0.6864 | 39038.40625
0.6864 | 39048
0.6875978 | 39057.40625
0.6876 | 39066.09375
0.6876 | 39073.96875
0.6876 | 39081.05
0.6887978 | 39088.05
0.6888 | 39095.46875
0.6888 | 39103.77
0.6899978 | 39113.05
0.69 | 39122.67
0.69 | 39132.42
0.69 | 39141.73
0.69 | 39150.27
0.6911978 | 39158.09375
0.6912 | 39165.8125
0.6912 | 39173.17
0.6912 | 39180.52
0.6912 | 39188.42
0.6923978 | 39196.98
0.6924 | 39206.14
0.6924 | 39215.36
0.6924 | 39224.55
0.6924 | 39232.98
0.6935978 | 39240.375
0.6936 | 39246.89
0.6936 | 39253.125
0.6936 | 39259.53125
0.6947978 | 39266.65625
0.6948 | 39274.625
0.6948 | 39283.40625
0.6948 | 39292.5625
0.6948 | 39301.6875
0.696 | 39310.25
0.696 | 39318.34375
0.696 | 39325.6875
0.696 | 39332.875
0.6971978 | 39339.9375
0.6972 | 39347.52
0.6972 | 39355.625
0.6972 | 39364.6875
0.6972 | 39374.34375
0.6984 | 39384.34375
0.6984 | 39393.84375
0.6984 | 39402.4375
0.6984 | 39409.90625
0.6984 | 39416.59375
0.6984 | 39423.2
0.6996 | 39430.09375
0.6996 | 39437.7
0.6996 | 39446.08
0.7007978 | 39454.83
0.7008 | 39463.42
0.7008 | 39471.61
0.7008 | 39479.375
0.702 | 39486.52
0.702 | 39493.23
0.702 | 39499.875
0.702 | 39506.875
0.702 | 39514.28125
0.7032 | 39522.45
0.7032 | 39531.42
0.7032 | 39540.8
0.7032 | 39550.2
0.7044 | 39559.17
0.7044 | 39567.3
0.7044 | 39574.67
0.7044 | 39581.8
0.7044 | 39589.125
0.7044 | 39597.15625
0.7056 | 39605.8125
0.7056 | 39615.0625
0.7056 | 39624.5625
0.7056 | 39633.84375
0.7067978 | 39642.6875
0.7068 | 39651.09375
0.7068 | 39658.8
0.7068 | 39666.02
0.7068 | 39673.09375
0.708 | 39680.5625
0.708 | 39688.40625
0.708 | 39697.09375
0.708 | 39706.40625
0.7091978 | 39715.8125
0.7092 | 39724.8125
0.7092 | 39733.28125
0.7092 | 39740.96875
0.7103978 | 39748.11
0.7104 | 39755.5625
0.7104 | 39763.48
0.7104 | 39771.95
0.7104 | 39781.05
0.7116 | 39790.48
0.7116 | 39799.58
0.7116 | 39808.39
0.7116 | 39816.8
0.7127978 | 39824.95
0.7128 | 39832.78125
0.7128 | 39840.39
0.7128 | 39848.05
0.714 | 39856.36
0.714 | 39865.27
0.714 | 39874.86
0.7151978 | 39884.61
0.7152 | 39893.98
0.7152 | 39902.42
0.7152 | 39909.89
0.7163978 | 39916.55
0.7164 | 39923.33
0.7164 | 39930.59375
0.7164 | 39938.55
0.7175978 | 39947.27
0.7176 | 39956.27
0.7176 | 39964.92
0.7176 | 39973.23
0.7187978 | 39981.0625
0.7188 | 39988.23
0.7188 | 39995.09375
0.7188 | 40001.77
0.7199978 | 40008.65625
0.72 | 40015.90625
0.72 | 40023.90625
0.72 | 40032.71875
0.7212 | 40041.84375
0.7212 | 40050.8125
0.7212 | 40059.25
0.7223978 | 40066.75
0.7224 | 40073.40625
0.7224 | 40080.125
0.7224 | 40087.28125
0.7235978 | 40095.17
0.7236 | 40103.95
0.7236 | 40113.23
0.7236 | 40122.48
0.7247978 | 40131.42
0.7248 | 40139.89
0.7248 | 40147.75
0.7248 | 40155.02
0.7248 | 40161.95
0.726 | 40168.6875
0.726 | 40175.58
0.726 | 40182.8125
0.726 | 40190.9375
0.726 | 40199.5
0.7271978 | 40208.21875
0.7272 | 40216.46875
0.7272 | 40224.3125
0.7272 | 40230.90625
0.7272 | 40236.95
0.7284 | 40243.2
0.7284 | 40249.9375
0.7284 | 40257.17
0.7284 | 40265.27
0.7296 | 40273.92
0.7296 | 40282.61
0.7296 | 40291.17
0.7296 | 40299.42
0.7307978 | 40307.28125
0.7308 | 40314.67
0.7308 | 40322.08
0.7308 | 40329.55
0.7308 | 40337.40625
0.732 | 40345.8125
0.732 | 40355.0625
0.732 | 40364.5
0.732 | 40373.84375
0.7332 | 40382.625
0.7332 | 40390.64
0.7332 | 40397.78125
0.7332 | 40404.59375
0.7343978 | 40411.53125
0.7344 | 40419.14
0.7344 | 40427.28125
0.7344 | 40435.8125
0.7356 | 40444.46875
0.7356 | 40453.125
0.7356 | 40461.21875
0.7356 | 40469.25
0.7368 | 40477.02
0.7368 | 40484.64
0.7368 | 40492.14
0.7379978 | 40500.03125
0.738 | 40508.25
0.738 | 40517.03125
0.7391978 | 40526.1875
0.7392 | 40535.5
0.7392 | 40544.4375
0.7392 | 40552.65625
0.7403978 | 40560.17
0.7404 | 40567.27
0.7404 | 40574.40625
0.7404 | 40582.03125
0.7404 | 40590.5
0.7415978 | 40599.5625
0.7416 | 40609
0.7416 | 40618.46875
0.7416 | 40627.5
0.7428 | 40635.78125
0.7428 | 40643.625
0.7428 | 40651.03125
0.7439978 | 40658.08
0.744 | 40665.46875
0.744 | 40673.48
0.7451978 | 40681.89
0.7452 | 40690.77
0.7452 | 40699.95
0.7452 | 40708.7
0.7464 | 40716.5
0.7464 | 40723.55
0.7464 | 40730.02
0.7464 | 40736.21875
0.7475978 | 40742.61
0.7476 | 40749.92
0.7476 | 40757.95
0.7476 | 40766.55
0.7487978 | 40775.33
0.7488 | 40783.89
0.7488 | 40792.3
0.7499978 | 40800.23
0.75 | 40807.61
0.75 | 40814.625
0.75 | 40822.02
0.7512 | 40829.5
0.7512 | 40837.53125
0.7512 | 40846.53125
0.7512 | 40856.03125
0.7523978 | 40865.40625
0.7524 | 40874.09375
0.7524 | 40881.84375
0.7535978 | 40888.65625
0.7536 | 40894.89
0.7536 | 40901.125
0.7536 | 40907.89
0.7547978 | 40915.39
0.7548 | 40923.45
0.7548 | 40931.73
0.7548 | 40939.89
0.7548 | 40947.73
0.756 | 40955.1875
0.756 | 40961.89
0.756 | 40968.46875
0.756 | 40975.2
0.7572 | 40981.9375
0.7572 | 40989.17
0.7572 | 40997.34375
0.7584 | 41006.25
0.7584 | 41015.4375
0.7584 | 41024.625
0.7584 | 41033.3125
0.7596 | 41041.08
0.7596 | 41048.05
0.7596 | 41054.8
0.7607978 | 41061.92
0.7608 | 41069.7
0.7608 | 41078.3
0.7619978 | 41087.27
0.762 | 41096.33
0.762 | 41105.05
0.7631978 | 41113.36
0.7632 | 41121.125
0.7632 | 41128.46875
0.7632 | 41135.53125
0.7632 | 41142.55
0.7644 | 41149.8
0.7644 | 41157.71875
0.7655978 | 41166.21875
0.7656 | 41175.15625
0.7656 | 41184.4375
0.7667978 | 41193.21875
0.7668 | 41201.17
0.7668 | 41208.45
0.768 | 41215.33
0.768 | 41222.17
0.768 | 41229.65625
0.768 | 41238.03125
0.7692 | 41247.09375
0.7692 | 41256.375
0.7692 | 41265.4375
0.7704 | 41274.0625
0.7704 | 41282.0625
0.7704 | 41289.64
0.7716 | 41297.02
0.7716 | 41304.23
0.7716 | 41311.8125
0.7727978 | 41319.83
0.7728 | 41328.64
0.7728 | 41338.17
0.7728 | 41348.05
0.774 | 41357.45
0.774 | 41366.02
0.774 | 41373.45
0.774 | 41380.125
0.7752 | 41386.78125
0.7752 | 41393.84375
0.7752 | 41401.89
0.7764 | 41410.58
0.7764 | 41419.55
0.7764 | 41428.2
0.7776 | 41436.42
0.7776 | 41443.9375
0.7776 | 41451.02
0.7776 | 41457.59375
0.7788 | 41464.14
0.7788 | 41470.98
0.7788 | 41478.125
0.7799978 | 41485.98
0.78 | 41494.55
0.78 | 41503.42
0.78 | 41512.27
0.7812 | 41520.67
0.7812 | 41528.2
0.7812 | 41535.17
0.7812 | 41541.9375
0.7824 | 41549
0.7824 | 41556.58
0.7824 | 41565.02
0.7836 | 41574.11
0.7836 | 41583.39
0.7847978 | 41592.33
0.7848 | 41601.08
0.7848 | 41608.95
0.7859978 | 41616.0625
0.786 | 41622.77
0.786 | 41629.39
0.786 | 41636
0.7872 | 41643.125
0.7872 | 41650.83
0.7872 | 41658.86
0.7883978 | 41667.08
0.7884 | 41675.125
0.7884 | 41682.36
0.7884 | 41688.86
0.7896 | 41695.14
0.7896 | 41701.3
0.7896 | 41707.875
0.7908 | 41715.25
0.7908 | 41723.40625
0.7908 | 41731.6875
0.7919978 | 41740.09375
0.792 | 41748.3125
0.792 | 41756.23
0.7931978 | 41763.75
0.7932 | 41771.21875
0.7932 | 41778.625
0.7944 | 41785.98
0.7944 | 41793.61
0.7944 | 41801.86
0.7955978 | 41810.64
0.7956 | 41819.86
0.7956 | 41828.92
0.7968 | 41837.45
0.7968 | 41845.11
0.7968 | 41852.03125
0.7979978 | 41858.45
0.798 | 41865.17
0.798 | 41872.61
0.7991978 | 41880.625
0.7992 | 41889.15625
0.7992 | 41897.71875
0.8003978 | 41906.15625
0.8004 | 41914.28125
0.8004 | 41921.83
0.8004 | 41928.92
0.8016 | 41936.11
0.8016 | 41943.46875
0.8016 | 41950.83
0.8027978 | 41958.9375
0.8028 | 41967.8125
0.8028 | 41977.15625
0.804 | 41986.5625
0.804 | 41995.5625
0.804 | 42003.73
0.8052 | 42010.8
0.8052 | 42017.21875
0.8052 | 42023.3
0.8063978 | 42030.23
0.8064 | 42038.03125
0.8064 | 42046.6875
0.8064 | 42055.71875
0.8076 | 42065
0.8076 | 42073.6875
0.8076 | 42081.71875
0.8087978 | 42088.96875
0.8088 | 42095.875
0.8099978 | 42102.71875
0.81 | 42109.8
0.81 | 42117.125
0.8112 | 42125.2
0.8112 | 42133.89
0.8112 | 42142.58
0.8124 | 42150.8
0.8124 | 42158.45
0.8135978 | 42165.125
0.8136 | 42170.95
0.8136 | 42176.58
0.8148 | 42182.75
0.8148 | 42189.48
0.8148 | 42196.95
0.816 | 42205.03125
0.816 | 42213.3125
0.8171978 | 42221.28125
0.8172 | 42229.02
0.8172 | 42236.42
0.8183978 | 42243.28125
0.8183978 | 42249.92
0.8184 | 42256.89
0.8184 | 42264.15625
0.8195978 | 42272.03125
0.8196 | 42280.65625
0.8196 | 42289.8125
0.8208 | 42298.9375
0.8208 | 42307.53125
0.8219978 | 42315.17
0.822 | 42321.875
0.822 | 42328.05
0.822 | 42334.14
0.8232 | 42340.875
0.8232 | 42348.40625
0.8232 | 42356.3
0.8244 | 42364.42
0.8244 | 42372.39
0.8244 | 42379.86
0.8256 | 42386.77
0.8256 | 42393.27
0.8256 | 42399.52
0.8256 | 42405.875
0.8268 | 42412.36
0.8268 | 42419.56
0.828 | 42427.54
0.828 | 42436.04
0.828 | 42444.95
0.8291978 | 42454.04
0.8292 | 42462.42
0.8292 | 42470.03
0.8303978 | 42477.09
0.8304 | 42483.89
0.8315978 | 42490.78
0.8316 | 42498.43
0.8316 | 42507
0.8327978 | 42516.37
0.8328 | 42525.56
0.8328 | 42534.75
0.834 | 42543.31
0.834 | 42551.07
0.834 | 42558.07
0.8352 | 42564.89
0.8352 | 42571.48
0.8352 | 42578.53
0.8363978 | 42586.21
0.8364 | 42594.5
0.8364 | 42603.34
0.8375978 | 42612.28
0.8376 | 42620.68
0.8387978 | 42628.28
0.8388 | 42635.12
0.8388 | 42641.61
0.8399978 | 42648.36
0.84 | 42655.84
0.84 | 42664.28
0.8412 | 42673.21
0.8412 | 42682.37
0.8424 | 42691.34
0.8424 | 42699.9
0.8435978 | 42707.76
0.8436 | 42715.4
0.8436 | 42722.73
0.8448 | 42729.78
0.8448 | 42736.93
0.8448 | 42744.73
0.8459978 | 42753.2
0.846 | 42761.98
0.846 | 42771.11
0.8472 | 42779.73
0.8472 | 42787.57
0.8483978 | 42794.28
0.8484 | 42800.61
0.8484 | 42806.84
0.8496 | 42813.45
0.8496 | 42820.76
0.8507978 | 42828.87
0.8508 | 42837.4
0.8508 | 42845.68
0.852 | 42853.54
0.852 | 42860.96
0.852 | 42867.62
0.8531978 | 42873.68
0.8532 | 42879.7
0.8532 | 42886.11
0.8544 | 42892.81
0.8544 | 42900.23
0.8555978 | 42908.43
0.8556 | 42916.87
0.8556 | 42925.09
0.8567978 | 42932.78
0.8568 | 42939.76
0.8568 | 42946
0.858 | 42952.2
0.858 | 42958.73
0.8592 | 42965.92
0.8592 | 42973.65
0.8592 | 42982.31
0.8604 | 42991
0.8604 | 42999.62
0.8616 | 43007.81
0.8627978 | 43015.54
0.8628 | 43022.48
0.8628 | 43029.18
0.8639978 | 43035.73
0.864 | 43042.56
0.8651978 | 43049.9
0.8652 | 43057.84
0.8652 | 43066.09
0.8664 | 43074.12
0.8664 | 43081.68
0.8664 | 43088.62
0.8676 | 43094.62
0.8676 | 43100.34
0.8676 | 43106.4
0.8688 | 43112.89
0.8688 | 43120
0.87 | 43127.73
0.87 | 43135.64
0.8711978 | 43143.76
0.8712 | 43151.81
0.8712 | 43159.53
0.8724 | 43166.95
0.8724 | 43174.18
0.8735978 | 43181.11
0.8736 | 43188.28
0.8736 | 43195.56
0.8747978 | 43203.67
0.8748 | 43212.54
0.8759978 | 43221.64
0.876 | 43230.2
0.876 | 43238.29
0.8771978 | 43245.43
0.8772 | 43251.71
0.8772 | 43257.57
0.8784 | 43263.96
0.8784 | 43271
0.8784 | 43278.53
0.8796 | 43286.46
0.8796 | 43294.56
0.8808 | 43302.42
0.8808 | 43310.09
0.882 | 43317.5
0.882 | 43324.57
0.8832 | 43331.46
0.8832 | 43338.32
0.8832 | 43345.34
0.8844 | 43352.87
0.8844 | 43361.15
0.8856 | 43369.65
0.8856 | 43378.43
0.8867978 | 43386.75
0.8868 | 43394.37
0.8879978 | 43400.93
0.888 | 43407.07
0.888 | 43413.26
0.8891978 | 43420.29
0.8892 | 43428.06
0.8903978 | 43436.62
0.8904 | 43445.59
0.8904 | 43454.21
0.8915978 | 43462.09
0.8916 | 43469.5
0.8927978 | 43476.42
0.8928 | 43483.11
0.894 | 43489.7
0.894 | 43496.39
0.8951978 | 43503.62
0.8952 | 43511.43
0.8952 | 43519.71
0.8964 | 43528.28
0.8964 | 43536.59
0.8976 | 43543.93
0.8976 | 43550.25
0.8988 | 43555.86
0.8988 | 43561.25
0.8999978 | 43566.96
0.9 | 43573.5
0.9 | 43580.87
0.9011978 | 43588.9
0.9012 | 43597.06
0.9012 | 43605.12
0.9024 | 43612.75
0.9024 | 43619.87
0.9035978 | 43626.61
0.9036 | 43633.25
0.9036 | 43639.92
0.9048 | 43646.9
0.9059978 | 43654.62
0.906 | 43663.09
0.9071978 | 43672
0.9072 | 43680.9
0.9084 | 43689.34
0.9084 | 43696.76
0.9095978 | 43702.96
0.9096 | 43708.57
0.9107978 | 43714.32
0.9108 | 43720.5
0.9119978 | 43727.34
0.912 | 43734.93
0.9131978 | 43742.82
0.9132 | 43750.42
0.9143978 | 43757.51
0.9144 | 43764.06
0.9144 | 43770.11
0.9156 | 43775.84
0.9156 | 43781.68
0.9167978 | 43787.84
0.9168 | 43794.57
0.9179978 | 43802.25
0.918 | 43810.34
0.918 | 43818.87
0.9192 | 43827.37
0.9192 | 43835.26
0.9203978 | 43842.14
0.9204 | 43848.62
0.9204 | 43854.78
0.9216 | 43861.01
0.9216 | 43868.23
0.9228 | 43876.25
0.9228 | 43884.56
0.9239978 | 43893.18
0.924 | 43901.65
0.9252 | 43909.46
0.9252 | 43916.64
0.9264 | 43923.26
0.9264 | 43929.53
0.9275978 | 43935.79
0.9276 | 43942.25
0.9276 | 43949.37
0.9288 | 43957.39
0.9288 | 43965.76
0.9299978 | 43974.17
0.93 | 43982.15
0.9311978 | 43989.29
0.9312 | 43995.62
0.9324 | 44001.61
0.9324 | 44007.81
0.9336 | 44014.81
0.9336 | 44022.45
0.9347978 | 44030.57
0.9348 | 44038.86
0.9359978 | 44047.23
0.936 | 44054.93
0.9371978 | 44062.15
0.9372 | 44069
0.9383978 | 44075.7
0.9384 | 44082.03
0.9395978 | 44088.78
0.9396 | 44096.23
0.9407978 | 44104.67
0.9408 | 44113.57
0.9419978 | 44122.57
0.942 | 44131.14
0.9431978 | 44138.71
0.9432 | 44145.09
0.9444 | 44150.75
0.9444 | 44156.54
0.9455978 | 44162.84
0.9456 | 44169.73
0.9456 | 44177.31
0.9468 | 44185.06
0.9479978 | 44192.64
0.948 | 44199.89
0.9491978 | 44206.67
0.9492 | 44212.78
0.9492 | 44218.73
0.9504 | 44224.42
0.9504 | 44230.29
0.9516 | 44236.7
0.9527978 | 44243.82
0.9528 | 44251.5
0.9539978 | 44259.59
0.954 | 44267.37
0.9551978 | 44274.57
0.9552 | 44280.81
0.9563978 | 44286.65
0.9564 | 44292.5
0.9575978 | 44298.86
0.9576 | 44305.98
0.9576 | 44314.07
0.9588 | 44322.48
0.9599978 | 44330.7
0.96 | 44338.64
0.9612 | 44345.93
0.9612 | 44352.78
0.9624 | 44359
0.9635978 | 44364.93
0.9636 | 44370.82
0.9647978 | 44376.98
0.9648 | 44383.31
0.9659978 | 44390.46
0.966 | 44398.07
0.9671978 | 44405.61
0.9672 | 44412.79
0.9683978 | 44419.34
0.9684 | 44424.95
0.9684 | 44430.06
0.9695978 | 44435.37
0.9696 | 44441.29
0.9707978 | 44448.03
0.9708 | 44455.59
0.972 | 44463.51
0.972 | 44471.39
0.9732 | 44479
0.9743978 | 44486.15
0.9744 | 44492.86
0.9755978 | 44499.29
0.9756 | 44505.7
0.9767978 | 44512.2
0.9768 | 44519.11
0.9779978 | 44526.79
0.978 | 44535.14
0.9792 | 44543.86
0.9792 | 44552.17
0.9804 | 44560.03
0.9804 | 44566.79
0.9816 | 44572.81
0.9816 | 44578.32
0.9828 | 44584.2
0.9828 | 44590.48
0.984 | 44597.54
0.9851978 | 44604.86
0.9852 | 44612.28
0.9863978 | 44619.61
0.9864 | 44626.75
0.9875978 | 44633.4
0.9876 | 44639.84
0.9888 | 44646.14
0.9888 | 44652.53
0.99 | 44659.09
0.9911978 | 44666.14
0.9912 | 44673.79
0.9923978 | 44682.01
0.9924 | 44690.17
0.9935978 | 44697.79
0.9936 | 44704.73
0.9948 | 44710.86
0.9948 | 44716.64
0.996 | 44722.5
0.996 | 44729.07
0.9972 | 44736.39
0.9972 | 44744.61
0.9984 | 44752.89
0.9995978 | 44761.01
0.9996 | 44768.78
1.000798 | 44775.82
1.0008 | 44782.26
1.002 | 44788.39
1.003198 | 44794.57
1.0032 | 44800.7
1.0044 | 44807.34
1.0044 | 44814.43
1.0056 | 44822
1.0068 | 44829.59
1.0068 | 44836.89
1.008 | 44843.42
1.009198 | 44849.07
1.0092 | 44854.04
1.0104 | 44858.79
1.0104 | 44864.01
1.0116 | 44870.17
1.012798 | 44877.03
1.0128 | 44884.39
1.013998 | 44891.82
1.014 | 44899.03
1.015198 | 44905.67
1.0152 | 44912.04
1.016398 | 44917.92
1.0164 | 44923.82
1.017598 | 44929.87
1.018798 | 44936.46
1.0188 | 44943.57
1.019998 | 44951.65
1.02 | 44960.15
1.0212 | 44968.29
1.0212 | 44975.61
1.0224 | 44981.92
1.023598 | 44987.18
1.0236 | 44991.82
1.0248 | 44996.67
1.0248 | 45002.09
1.026 | 45008.42
1.027198 | 45015.26
1.0272 | 45022.32
1.028398 | 45029.15
1.0284 | 45035.65
1.029598 | 45041.64
1.0296 | 45047.06
1.0308 | 45052.29
1.0308 | 45057.68
1.032 | 45063.36
1.033198 | 45069.56
1.034398 | 45076.62
1.0344 | 45084.5
1.0356 | 45092.87
1.0356 | 45101
1.0368 | 45108.43
1.037998 | 45115.21
1.038 | 45121.11
1.0392 | 45126.71
1.040398 | 45132.78
1.0404 | 45139.54
1.041598 | 45146.86
1.0416 | 45154.64
1.0428 | 45162.4
1.043998 | 45169.87
1.044 | 45177.03
1.045198 | 45183.51
1.0452 | 45189.5
1.046398 | 45195.51
1.0464 | 45201.56
1.0476 | 45207.79
1.048798 | 45214.71
1.0488 | 45222.25
1.05 | 45229.98
1.0512 | 45237.76
1.0512 | 45245.01
1.0524 | 45251.51
1.0536 | 45257.26
1.0536 | 45262.86
1.0548 | 45268.48
1.056 | 45274.84
1.057198 | 45281.95
1.0572 | 45289.73
1.0584 | 45297.54
1.059598 | 45305.29
1.060798 | 45312.25
1.0608 | 45318.71
1.061998 | 45324.9
1.062 | 45330.71
1.063198 | 45336.46
1.0632 | 45342.73
1.0644 | 45349.61
1.065598 | 45357.03
1.0656 | 45365.09
1.0668 | 45373.18
1.067998 | 45380.81
1.068 | 45387.34
1.0692 | 45393.03
1.070398 | 45398.18
1.0704 | 45403.36
1.0716 | 45409.28
1.072798 | 45415.95
1.0728 | 45423.17
1.074 | 45430.42
1.075198 | 45437.42
1.0752 | 45443.81
1.0764 | 45449.54
1.077598 | 45454.57
1.0776 | 45459.28
1.0788 | 45463.87
1.0788 | 45468.7
1.08 | 45474.11
1.081198 | 45480.45
1.0812 | 45487.62
1.0824 | 45495.03
1.0836 | 45502.2
1.084798 | 45508.73
1.0848 | 45514.34
1.086 | 45519.21
1.087198 | 45524.26
1.0872 | 45529.76
1.0884 | 45536.01
1.0896 | 45543.04
1.090798 | 45550.73
1.0908 | 45558.21
1.092 | 45565.48
1.093198 | 45572.36
1.0932 | 45578.59
1.0944 | 45584.09
1.0944 | 45589.46
1.0956 | 45594.67
1.096798 | 45599.98
1.0968 | 45605.93
1.098 | 45612.51
1.099198 | 45619.39
1.100398 | 45626.23
1.1004 | 45632.73
1.1016 | 45638.26
1.1028 | 45642.92
1.104 | 45647.15
1.105198 | 45651.71
1.1052 | 45656.73
1.1064 | 45662.65
1.107598 | 45665.95
1.1076 | 45673.12
1.1088 | 45680.4
1.1088 | 45687.73
1.11 | 45694.59
1.1112 | 45701.09
1.112398 | 45707.14
1.1124 | 45713.04
1.113598 | 45718.86
1.114798 | 45725.07
1.1148 | 45731.75
1.116 | 45739.09
1.116 | 45746.76
1.1172 | 45754.54
1.1184 | 45761.9
1.1196 | 45768.54
1.1208 | 45774.45
1.1208 | 45779.92
1.122 | 45785.75
1.123198 | 45792.23
1.1232 | 45799.61
1.1244 | 45807.78
1.1256 | 45816.46
1.1268 | 45824.9
1.127998 | 45833.31
1.128 | 45841.45
1.1292 | 45849.28
1.1304 | 45857.09
1.131598 | 45865.34
1.132798 | 45874.09
1.1328 | 45883.62
1.134 | 45893.68
1.1352 | 45904.12
1.136398 | 45914.06
1.137598 | 45923.25
1.138798 | 45931.56
1.1388 | 45939.62
1.14 | 45947.96
1.1412 | 45957.31
1.1424 | 45967.65625
1.1436 | 45978.5625
1.144798 | 45989.4375
1.145998 | 45999.84375
1.147198 | 46009.5625
1.148398 | 46018.4375
1.149598 | 46027.15625
1.150798 | 46036.375
1.151998 | 46046.40625
1.152 | 46057
1.1532 | 46068.0625
1.1544 | 46078.53125
1.1556 | 46087.71875
1.1568 | 46096.03125
1.159196 | 46103.98
1.1592 | 46112.3
1.1604 | 46121.73
1.1616 | 46132.36
1.1628 | 46143.11
1.163998 | 46153.77
1.1652 | 46163.8
1.166398 | 46173.36
1.1676 | 46183.02
1.1688 | 46193.64
1.17 | 46205.3
1.1712 | 46217.67
1.172398 | 46229.61
1.1736 | 46240.77
1.1748 | 46250.86
1.176 | 46260.27
1.1772 | 46269.52
1.179596 | 46279.61
1.180798 | 46290.17
1.181998 | 46300.67
1.1832 | 46310.52
1.1844 | 46319.73
1.186796 | 46328.52
1.1868 | 46337.67
1.189196 | 46347.86
1.190398 | 46359.17
1.191598 | 46371.05
1.192798 | 46382.39
1.194 | 46393.3
1.1952 | 46404.23
1.197596 | 46415.36
1.1988 | 46427.02
1.201196 | 46439.7
1.202398 | 46452.39
1.2036 | 46463.95
1.2048 | 46474.58
1.207196 | 46484.77
1.208398 | 46495.39
1.209598 | 46506.58
1.211993 | 46518.02
1.213198 | 46529.08
1.214398 | 46539.86
1.215598 | 46550.36
1.2168 | 46561.36
1.219196 | 46573.17
1.2204 | 46585.64
1.222796 | 46598.14
1.223998 | 46610.11
1.226393 | 46621.48
1.227598 | 46632.98
1.2288 | 46645.39
1.231196 | 46657.8
1.232398 | 46669.45
1.234793 | 46680.67
1.235998 | 46691.39
1.2372 | 46701.67
1.239596 | 46712.45
1.241999 | 46723.7
1.243198 | 46734.77
1.245593 | 46745.05
1.246798 | 46754.86
1.249193 | 46764.83
1.251597 | 46775.92
1.2528 | 46787.14
1.255196 | 46798.05
1.256398 | 46808.77
1.258793 | 46819.73
1.259998 | 46830.86
1.262393 | 46842.95
1.264797 | 46855.67
1.2672 | 46867.89
1.268398 | 46879.17
1.2696 | 46889.89
1.272 | 46900.64
1.274396 | 46911.17
1.276799 | 46921.27
1.279194 | 46930.86
1.280398 | 46940.48
1.282793 | 46950.14
1.284 | 46960.7
1.2864 | 46972.3
1.288796 | 46984.27
1.291199 | 46996.33
1.293594 | 47009.17
1.295998 | 47022.73
1.298393 | 47035.77
1.300797 | 47048.45
1.301998 | 47060.95
1.304393 | 47072.77
1.306797 | 47083.67
1.3092 | 47095.02
1.311596 | 47106.77
1.313999 | 47118.05
1.316394 | 47129.27
1.317598 | 47141.52
1.319993 | 47154.14
1.323594 | 47166.36
1.325998 | 47178.89
1.328393 | 47192.11
1.330797 | 47204.8
1.3332 | 47217.14
1.335595 | 47229.7
1.337999 | 47241.67
1.340394 | 47253.42
1.342798 | 47265.05
1.346399 | 47275.95
1.348794 | 47286.02
1.352395 | 47296.39
1.3536 | 47306.64
1.355996 | 47316.42
1.3584 | 47326.67
1.361993 | 47338.23
1.364397 | 47350.11
1.3668 | 47362.48
1.370393 | 47375.52
1.372797 | 47388.14
1.376398 | 47400.14
1.378793 | 47412.45
1.381197 | 47423.73
1.3836 | 47433.61
1.387193 | 47443.48
1.389597 | 47453.58
1.393198 | 47463.98
1.396799 | 47475.17
1.399194 | 47486.7
1.401598 | 47498.73
1.405199 | 47512.02
1.407594 | 47525.92
1.409998 | 47539.33
1.413599 | 47552.27
1.417192 | 47565.36
1.420793 | 47578.67
1.423196 | 47591.2
1.42679 | 47602.3
1.430391 | 47613.48
1.432794 | 47625.52
1.436395 | 47637.3
1.439996 | 47648.77
1.443597 | 47661.05
1.447199 | 47674.17
1.449594 | 47688.77
1.453195 | 47702.61
1.456796 | 47714.7
1.46039 | 47726.89
1.462793 | 47739.14
1.4676 | 47749.05
1.471193 | 47757.86
1.474794 | 47767.05
1.478395 | 47776.95
1.480798 | 47787.58
1.484399 | 47797.11
1.489191 | 47807.3
1.492792 | 47819.8
1.496393 | 47832.39
1.499994 | 47843.73
1.503595 | 47855.45
1.507196 | 47867.73
1.510797 | 47879.52
1.514398 | 47889.08
1.519189 | 47897.61
1.522791 | 47907.3
1.526392 | 47917.23
1.529993 | 47926.61
1.534799 | 47937.05
1.538393 | 47949.17
1.541994 | 47962.8
1.545595 | 47975.86
1.550386 | 47987.86
1.553995 | 48000.52
1.557588 | 48013.14
1.562395 | 48023.67
1.565996 | 48033.42
1.570787 | 48044.45
1.575594 | 48056.27
1.580385 | 48067.17
1.583994 | 48077.92
1.588785 | 48090.86
1.592394 | 48104.27
1.597185 | 48115.98
1.600793 | 48127.55
1.6056 | 48140.3
1.610391 | 48151.52
1.615198 | 48159.71875
1.619989 | 48167.92
1.62359 | 48177.3
1.628397 | 48185.86
1.634393 | 48193.875
1.637994 | 48204.34375
1.641595 | 48217
1.646387 | 48228.34375
1.651193 | 48238.53125
1.65719 | 48249.53125
1.661996 | 48259.71875
1.66559 | 48266.95
1.670396 | 48274.11
1.676393 | 48283.27
1.6812 | 48293.05
1.687196 | 48302.11
1.69079 | 48312.83
1.695596 | 48325.48
1.700388 | 48337.08
1.705194 | 48347.11
1.711191 | 48358.64
1.715997 | 48370.08
1.721994 | 48378.625
1.726785 | 48387.1875
1.732797 | 48397.75
1.737589 | 48407.6875
1.742395 | 48416.375
1.748392 | 48428.15625
1.754388 | 48441.4375
1.759195 | 48452.28125
1.765192 | 48463.25
1.769998 | 48475.5
1.775995 | 48485.0625
1.781992 | 48491.4375
1.787988 | 48499.25
1.793985 | 48507.46875
1.799997 | 48513.4375
1.805994 | 48520.84375
1.810785 | 48531.34375
1.816797 | 48540.9375
1.822794 | 48549.08
1.82879 | 48559.3
1.834787 | 48568.27
1.840799 | 48573.5625
1.847986 | 48579.1875
1.852792 | 48586.55
1.858789 | 48593.02
1.864786 | 48600.39
1.871988 | 48611.98
1.878 | 48623.39
1.883997 | 48632.7
1.891199 | 48643.02
1.897195 | 48652.89
1.903192 | 48659.71875
1.909189 | 48667.36
1.916386 | 48677.875
1.923588 | 48686.65625
1.9296 | 48695.9375
1.936787 | 48707.53125
1.942799 | 48717.875
1.949986 | 48725.95
1.957188 | 48735.8
1.96439 | 48744.14
1.971592 | 48749.1875
1.977589 | 48754.83
1.984791 | 48760.83
1.991993 | 48764.8
1.999195 | 48770.88
2.006397 | 48779.85
2.0136 | 48787.37
2.021992 | 48794.85
2.027989 | 48802.79
2.036381 | 48807.95
2.043583 | 48811.09375
2.049595 | 48816.64
2.055592 | 48821.27
2.063999 | 48826.875
2.072392 | 48836.03125
2.081974 | 48845.375
2.089176 | 48852.96875
2.095188 | 48862
2.102391 | 48869.33
2.110798 | 48873.92
2.11919 | 48880.34375
2.126393 | 48887.58
2.133595 | 48893.86
2.143177 | 48903.17
2.151585 | 48912.42
2.161198 | 48919.08
2.1684 | 48926.125
2.176777 | 48932.09375
2.183995 | 48934.51
2.193577 | 48938.32
2.200794 | 48942.25
2.209187 | 48944.46
2.217594 | 48949.33
2.225987 | 48955.74
2.23679 | 48960.79
2.243992 | 48967.43
2.2524 | 48973.38
2.261982 | 48976.15
2.27039 | 48978.97
2.278797 | 48982.23
2.28719 | 48984.94
2.295582 | 48991.47
2.30518 | 48999.04
2.314793 | 49005.68
2.323185 | 49012.33
2.332798 | 49017.89
2.341191 | 49021.04
2.351994 | 49026.01
2.361576 | 49030.61
2.369984 | 49036.28
2.378392 | 49043.64
2.387974 | 49049.82
2.398777 | 49054.76
2.40839 | 49060.18
2.416798 | 49062.13
2.42638 | 49063.31
2.437184 | 49065.40625
2.447987 | 49066.36
2.4576 | 49069.46875
2.465977 | 49074.8
2.47678 | 49078.9375
2.487583 | 49083.14
2.497196 | 49086.3
2.506794 | 49086.65625
2.516377 | 49087.75
2.52718 | 49088.87
2.536793 | 49090.7
2.547596 | 49095.61
2.557179 | 49100.61
2.567982 | 49105.29
2.578785 | 49110.18
2.589588 | 49112.88
2.599171 | 49115.18
2.609974 | 49118.12
2.621998 | 49120.83
2.631581 | 49126.18
2.642384 | 49131.08
2.653187 | 49134.8
2.66518 | 49137.39
2.677174 | 49137.43
2.687977 | 49135.89
2.69878 | 49134.73
2.709584 | 49133.48
2.720387 | 49134.75
2.73119 | 49136.875
2.741993 | 49138.27
2.752796 | 49139.95
2.76598 | 49139.21
2.776783 | 49137.33
2.788777 | 49136.05
2.79958 | 49134.82
2.810383 | 49136.56
2.821186 | 49139.75
2.83318 | 49142.94
2.843983 | 49146.13
2.857197 | 49148.12
2.86919 | 49149.44
2.882374 | 49150.85
2.893177 | 49152.6875
2.90398 | 49156.16
2.917195 | 49159.65625
2.929188 | 49162.11
2.939991 | 49163.2
2.953175 | 49162.09
2.966389 | 49159.76
2.979573 | 49157.21
2.990376 | 49155.73
3.0024 | 49156.43
3.015583 | 49157.0625
3.028797 | 49156.96
3.040791 | 49155.73
3.053974 | 49152.54
3.067189 | 49149.45
3.079182 | 49146.65625
3.091175 | 49146.02
3.103199 | 49146.83
3.117573 | 49147.53
3.130787 | 49147.66
3.143971 | 49147.56
3.155995 | 49146.88
3.170399 | 49146.39
3.182392 | 49147.15
3.195576 | 49148.48
3.20879 | 49149.91
3.223194 | 49149.89
3.237599 | 49147.58
3.250782 | 49143.66
3.263996 | 49138.54
3.27834 | 49133.48
3.291584 | 49130.0625
3.303578 | 49128.36
3.317982 | 49126.76
3.332356 | 49123.68
3.346791 | 49119.88
3.359974 | 49114.88
3.373188 | 49110.35
3.387593 | 49108.17
3.400776 | 49107.61
3.41518 | 49108.02
3.428395 | 49107.375
3.443959 | 49105.81
3.459553 | 49103.62
3.471577 | 49100.43
3.485981 | 49098.43
3.501576 | 49096.94
3.51598 | 49095.99
3.530384 | 49093.32
3.544789 | 49089.36
3.560353 | 49084.36
3.573597 | 49078.14
3.587971 | 49073.46
3.603596 | 49069.53
3.61919 | 49067.39
3.633595 | 49064.58
3.647999 | 49060.57
3.662373 | 49055.59
3.677998 | 49049.13
3.693562 | 49044.54
3.707997 | 49041.8
3.724781 | 49040.36
3.739186 | 49038.73
3.75359 | 49035.59
3.770375 | 49032.3
3.786 | 49027.59375
3.801594 | 49025.14
3.817158 | 49022.18
3.832752 | 49020.14
3.849598 | 49015.9
3.862782 | 49009.57
3.879597 | 49001.74
3.895191 | 48992.4
3.911976 | 48984.82
3.927571 | 48978.02
3.944355 | 48973.18
3.95995 | 48966.66
3.975544 | 48960.04
3.99239 | 48952.38
4.006794 | 48944.32
4.023579 | 48938.88
4.039173 | 48934.23
4.055958 | 48931.36
4.071583 | 48927.18
4.088367 | 48923.49
4.105183 | 48917.84
4.119587 | 48913.04
4.136372 | 48909.38
4.154377 | 48905.7
4.172382 | 48901.7
4.187977 | 48893.96
4.205982 | 48885.8
4.222767 | 48875.12
4.239582 | 48866.82
4.256367 | 48858.79
4.274372 | 48852.73
4.291157 | 48845.18
4.306782 | 48837.04
4.325947 | 48828.12
4.341572 | 48818.18
4.358356 | 48811.01
4.376362 | 48804.77
4.394367 | 48800.67
4.411152 | 48794.17
4.429157 | 48788.48
4.445942 | 48780.33
4.463947 | 48774.27
4.480793 | 48767.4375
4.499958 | 48761.40625
4.519184 | 48753.1875
4.535969 | 48743.4375
4.553974 | 48731.5625
4.57198 | 48719.15625
4.589985 | 48708.625
4.60799 | 48698.6875
4.627155 | 48690.125
4.645161 | 48679.03125
4.664387 | 48668.34375
4.682392 | 48655.71875
4.699177 | 48646.1875
4.715992 | 48636.21875
4.735157 | 48628.8
4.754383 | 48619.61
4.772388 | 48611.0625
4.791553 | 48600.125
4.809559 | 48590
4.827564 | 48580.28125
4.84679 | 48571.46875
4.864796 | 48560.875
4.88274 | 48547.96875
4.903187 | 48534
4.922352 | 48518.96875
4.940357 | 48506.25
4.958363 | 48493.6875
4.976368 | 48482.65625
4.994373 | 48469.59375
5.013599 | 48457.6875
5.031544 | 48443.0625
5.05077 | 48431.25
5.069996 | 48419.6875
5.08794 | 48410.5625
5.107166 | 48399.03125
5.125172 | 48388.28125
5.144398 | 48375.6875
5.1636 | 48363.93
5.182765 | 48352.4
5.201991 | 48341.43
5.221156 | 48328.78
5.239161 | 48313.62
5.258388 | 48297.28
5.277553 | 48279.21
5.296779 | 48263.34
5.314784 | 48247.87
5.33517 | 48234.28
5.353175 | 48218.21
5.371181 | 48203.18
5.389186 | 48186.06
5.409572 | 48172.03
5.428798 | 48157.96
5.446742 | 48146.34
5.464747 | 48133.31
5.482753 | 48121.34
5.501979 | 48107.06
5.521144 | 48093.5
5.541591 | 48080.78
5.559596 | 48068.71
5.579982 | 48055.03
5.597987 | 48038.71
5.617152 | 48021.59
5.635158 | 48002.9
5.655543 | 47986.34
5.674769 | 47969.53
5.693995 | 47954.71
5.713161 | 47937.65
5.731166 | 47921.71
5.749171 | 47903.21
5.769557 | 47887.84
5.788783 | 47872.81
5.807948 | 47860
5.827174 | 47844.87
5.846339 | 47830.25
5.865565 | 47813.65
5.883571 | 47797.53
5.905177 | 47781.65
5.924342 | 47766.12
5.944789 | 47749.31
5.963954 | 47730.12
5.98318 | 47709.81
6.002345 | 47687.68
6.021571 | 47668.06
6.040797 | 47648.93
6.059962 | 47631.37
6.079188 | 47611.12
6.099574 | 47591.68
6.117579 | 47570.31
6.137965 | 47551.25
6.157191 | 47532.06
6.175197 | 47515.25
6.195582 | 47497.25
6.214747 | 47479.87
6.233974 | 47460.68
6.2532 | 47442.31
6.273585 | 47424.62
6.29275 | 47407.37
6.311976 | 47388.75
6.331141 | 47367.25
6.352748 | 47345
6.371974 | 47321
6.391139 | 47299.37
6.410365 | 47277.75
6.429591 | 47257.87
6.449977 | 47235.31
6.470363 | 47214
6.489589 | 47190.18
6.508754 | 47168.75
6.52914 | 47147.87
6.548366 | 47129.31
6.567592 | 47108.75
6.586757 | 47088.43
6.607142 | 47066.37
6.627589 | 47044.62
6.647975 | 47023.37
6.668361 | 47001.87
6.688746 | 46978.81
6.709193 | 46953.12
6.729579 | 46926.25
6.748744 | 46897.06
6.77035 | 46870.25
6.789577 | 46843.81
6.809962 | 46819.18
6.830348 | 46791.81
6.850795 | 46765.43
6.86996 | 46736.75
6.889186 | 46710.62
6.908351 | 46684.18
6.928798 | 46660.18
6.949183 | 46634.81
6.969569 | 46609.93
6.989955 | 46582.56
7.009181 | 46555.12
7.029567 | 46527.37
7.051173 | 46499.18
7.07278 | 46468.93
7.093165 | 46435.31
7.113551 | 46400.31
7.133998 | 46363.31
7.154384 | 46327.93
7.174769 | 46291.43
7.197597 | 46255.43
7.217982 | 46215.81
7.239589 | 46176.18
7.261195 | 46132.06
7.281581 | 46085.43
7.303187 | 46031.18
7.325953 | 45964.06