## Parameters
Standard test | Tensile
Material | DSS+3%Ni-SR500°C 1h
Specimen type | ASTM E8 flat specimen
Notes... | Room temperature
Machine data | 100 kN load cell - macro extensometer

## Results
| Specimen ID | Notes | mE | Rp0.2 | ReH | eReH | ReL | Rm | Ag | Agt | RB | At | a0 | b0 | S0
|  |  | GPa | MPa | MPa | % | MPa | MPa | % | % | MPa | % | mm | mm | mm²
Specimen 1 | 1 |  | 194.4013 | 1168.394 |  |  |  | 1354.748 | 2.281154 | 2.975975 | 1251.197 | 7.57196 | 5.98 | 5.78 | 34.5644
Specimen 2 | 2 |  | 211.4998 | 970.0076 |  |  |  | 1283.046 | 2.419098 | 3.023973 | 1183.827 | 7.492739 | 5.93 | 5.81 | 34.4533
Specimen 3 | 3 |  | 205.4262 | 1187.261 |  |  |  | 1387.459 | 1.725267 | 2.3988 | 1376.068 | 2.993984 | 5.92 | 5.76 | 34.0992
Specimen 4 | 4 |  | 195.8264 | 1151.628 |  |  |  | 1374.882 | 2.267147 | 2.965194 | 1209.701 | 8.278788 | 5.92 | 5.83 | 34.5136

## Statistics
Series | Specimen ID | Notes | mE | Rp0.2 | ReH | eReH | ReL | Rm | Ag | Agt | RB | At | a0 | b0 | S0
n = 4 |  |  | GPa | MPa | MPa | % | MPa | MPa | % | % | MPa | % | mm | mm | mm²
x |  |  | 201.7884 | 1119.323 |  |  |  | 1350.033 | 2.173166 | 2.840985 | 1255.198 | 6.584368 | 5.9375 | 5.795 | 34.407625
s |  |  | 8.117037 | 100.6021 |  |  |  | 46.64651 | 0.3063713 | 0.2958956 | 85.22381 | 2.419531 | 0.02872281 | 0.03109126 | 0.2105717
n [%] |  |  | 4.022548 | 8.987762 |  |  |  | 3.455212 | 14.09792 | 10.41524 | 6.78967 | 36.7466 | 0.4837526 | 0.5365188 | 0.6119913

## Specimen 1
Specimen 1 | Specimen 1
Strain | Force
% | N
0 | -9.963162
0 | -9.735135
0 | -9.629788
0 | -9.459134
0 | -9.451383
0 | -9.411099
0 | -9.539517
0 | -9.592496
0 | -9.621701
0 | -9.600461
0 | -9.717404
0 | -9.693967
0 | -9.722379
0 | -9.817105
0 | -9.926724
0 | -9.909177
0 | -9.986569
0 | -10.01385
0 | -9.956357
0 | -9.875546
0 | -9.832822
0 | -9.672177
0 | -9.526181
0 | -9.418515
0 | -8.862851
0 | -7.991757
0 | -6.644101
0 | -4.483944
0 | -1.546445
0 | 2.086368
0 | 6.555118
0 | 12.07074
0 | 18.50824
0 | 25.96137
0.001199991 | 34.14887
0.0012 | 43.49262
0.0012 | 53.68012
0.0012 | 65.02386
0.0012 | 77.24261
0.0012 | 90.80511
0.002397815 | 105.3989
0.0024 | 121.3051
0.0024 | 138.1176
0.0024 | 156.2426
0.003597815 | 175.5551
0.0036 | 196.3051
0.0036 | 218.1801
0.0036 | 241.3676
0.00479999 | 265.8676
0.0048 | 291.7426
0.0048 | 318.8676
0.005999991 | 347.4301
0.006 | 377.7426
0.007197815 | 409.6176
0.0072 | 443.7426
0.0072 | 479.3676
0.0072 | 516.4926
0.00839999 | 554.1176
0.0084 | 591.6176
0.009597815 | 627.8676
0.0096 | 663.2426
0.0096 | 698.1176
0.01079782 | 732.6176
0.0108 | 767.3676
0.0108 | 802.4926
0.01199999 | 837.8676
0.012 | 872.9926
0.012 | 907.8676
0.01319999 | 942.2426
0.0132 | 975.7426
0.01439781 | 1008.493
0.0144 | 1040.618
0.0144 | 1072.18
0.01559781 | 1103.305
0.0156 | 1135.118
0.0156 | 1167.243
0.01679999 | 1199.618
0.0168 | 1231.868
0.0168 | 1263.868
0.01799999 | 1294.68
0.018 | 1324.493
0.018 | 1353.493
0.01919999 | 1382.368
0.0192 | 1411.493
0.0192 | 1441.305
0.02039999 | 1471.743
0.0204 | 1502.618
0.02159782 | 1533.493
0.0216 | 1564.118
0.0216 | 1594.243
0.02279782 | 1623.805
0.0228 | 1652.743
0.0228 | 1681.43
0.02399999 | 1709.993
0.024 | 1738.555
0.024 | 1767.493
0.02519782 | 1797.305
0.0252 | 1827.243
0.0252 | 1857.18
0.02639999 | 1886.868
0.0264 | 1915.868
0.0264 | 1943.743
0.02759999 | 1971.18
0.0276 | 1998.555
0.0276 | 2026.18
0.02879999 | 2054.493
0.0288 | 2083.555
0.0288 | 2113.18
0.02999999 | 2142.868
0.03 | 2172.368
0.03119999 | 2201.368
0.0312 | 2229.993
0.0312 | 2257.93
0.03239781 | 2285.618
0.0324 | 2313.368
0.0324 | 2340.93
0.03359999 | 2369.18
0.0336 | 2398.18
0.0336 | 2427.618
0.03479999 | 2456.805
0.0348 | 2485.93
0.03599782 | 2514.18
0.036 | 2541.305
0.036 | 2568.243
0.03719781 | 2595.243
0.0372 | 2622.555
0.0372 | 2650.555
0.03839782 | 2679.18
0.0384 | 2708.055
0.0384 | 2736.993
0.03959782 | 2765.805
0.0396 | 2794.18
0.0396 | 2822.243
0.04079999 | 2849.993
0.0408 | 2877.555
0.0408 | 2905.18
0.04199782 | 2933.18
0.042 | 2961.493
0.042 | 2990.305
0.04319999 | 3019.243
0.0432 | 3047.868
0.0432 | 3075.805
0.04439999 | 3103.055
0.0444 | 3129.43
0.0444 | 3155.68
0.04559781 | 3182.18
0.0456 | 3209.243
0.0456 | 3236.68
0.04679999 | 3264.43
0.0468 | 3292.305
0.0468 | 3319.993
0.04799999 | 3347.368
0.048 | 3374.555
0.04919782 | 3401.43
0.0492 | 3427.868
0.0492 | 3454.243
0.05039999 | 3480.93
0.0504 | 3507.93
0.0504 | 3535.493
0.05159999 | 3563.493
0.0516 | 3591.18
0.05279999 | 3618.305
0.0528 | 3644.805
0.0528 | 3670.305
0.05399999 | 3695.43
0.054 | 3720.743
0.054 | 3746.368
0.05519999 | 3772.305
0.0552 | 3798.805
0.05639781 | 3825.243
0.0564 | 3851.743
0.0564 | 3877.93
0.0564 | 3903.868
0.05759999 | 3929.18
0.0576 | 3954.493
0.0576 | 3979.368
0.05879781 | 4004.368
0.0588 | 4029.43
0.0588 | 4055.43
0.05999782 | 4081.805
0.06 | 4108.558
0.06 | 4135.183
0.06 | 4160.996
0.06119999 | 4185.933
0.0612 | 4209.996
0.0612 | 4233.683
0.06239782 | 4257.621
0.0624 | 4281.996
0.0624 | 4306.621
0.0624 | 4331.808
0.06359999 | 4356.871
0.0636 | 4381.558
0.0636 | 4405.933
0.06479999 | 4429.808
0.0648 | 4453.433
0.0648 | 4476.746
0.06599782 | 4499.808
0.066 | 4523.183
0.066 | 4546.871
0.066 | 4570.933
0.06719999 | 4595.558
0.0672 | 4620.371
0.0672 | 4644.746
0.06839781 | 4668.371
0.0684 | 4691.058
0.0684 | 4712.933
0.06959782 | 4734.621
0.0696 | 4756.558
0.0696 | 4779.121
0.0696 | 4802.246
0.07079782 | 4825.433
0.0708 | 4848.558
0.0708 | 4871.683
0.0708 | 4894.183
0.07199999 | 4916.121
0.072 | 4937.808
0.072 | 4959.308
0.072 | 4980.621
0.07319999 | 5002.246
0.0732 | 5024.433
0.0732 | 5047.246
0.0732 | 5070.683
0.07439999 | 5093.996
0.0744 | 5117.058
0.0744 | 5139.371
0.07559999 | 5161.058
0.0756 | 5182.183
0.0756 | 5203.558
0.07679781 | 5225.183
0.0768 | 5247.371
0.0768 | 5269.933
0.0768 | 5292.308
0.07799999 | 5314.558
0.078 | 5336.433
0.078 | 5357.808
0.07919782 | 5378.496
0.0792 | 5398.996
0.0792 | 5419.246
0.0792 | 5439.496
0.08039781 | 5460.183
0.0804 | 5481.621
0.0804 | 5503.558
0.0804 | 5525.683
0.08159999 | 5547.558
0.0816 | 5568.808
0.0816 | 5589.246
0.0816 | 5609.121
0.08279999 | 5628.746
0.0828 | 5648.746
0.0828 | 5669.246
0.08399782 | 5690.183
0.084 | 5711.246
0.084 | 5732.058
0.084 | 5752.496
0.08519781 | 5772.496
0.0852 | 5791.746
0.0852 | 5810.621
0.0852 | 5829.183
0.0852 | 5847.621
0.08639999 | 5866.121
0.0864 | 5885.058
0.0864 | 5904.308
0.0864 | 5923.996
0.08759782 | 5943.308
0.0876 | 5962.371
0.0876 | 5980.746
0.0876 | 5998.371
0.08879782 | 6015.621
0.0888 | 6033.246
0.0888 | 6051.058
0.0888 | 6069.371
0.0888 | 6088.058
0.08999781 | 6106.746
0.09 | 6124.996
0.09 | 6142.933
0.09 | 6160.308
0.09 | 6177.246
0.09119999 | 6193.746
0.0912 | 6210.183
0.0912 | 6226.558
0.0912 | 6243.246
0.0912 | 6260.246
0.09239782 | 6277.558
0.0924 | 6294.933
0.0924 | 6311.808
0.0924 | 6328.308
0.0924 | 6344.246
0.09359781 | 6359.621
0.0936 | 6374.933
0.0936 | 6390.558
0.0936 | 6406.558
0.0936 | 6422.933
0.09479999 | 6439.683
0.0948 | 6456.371
0.0948 | 6473.058
0.0948 | 6489.246
0.09599782 | 6504.996
0.096 | 6520.464
0.096 | 6535.589
0.096 | 6550.621
0.096 | 6565.714
0.09719782 | 6581.152
0.0972 | 6596.777
0.0972 | 6612.714
0.0972 | 6628.683
0.0972 | 6644.214
0.09839999 | 6659.246
0.0984 | 6673.714
0.0984 | 6687.683
0.0984 | 6701.527
0.0984 | 6715.839
0.09959999 | 6730.714
0.0996 | 6745.777
0.0996 | 6761.152
0.0996 | 6776.371
0.1007978 | 6791.527
0.1008 | 6806.121
0.1008 | 6820.496
0.1008 | 6834.464
0.1008 | 6848.433
0.1019978 | 6862.246
0.102 | 6876.371
0.102 | 6891.058
0.102 | 6906.402
0.102 | 6921.527
0.1032 | 6936.464
0.1032 | 6950.652
0.1032 | 6964.277
0.1032 | 6976.933
0.1032 | 6989.589
0.1032 | 7002.433
0.1044 | 7015.996
0.1044 | 7029.746
0.1044 | 7044.121
0.1044 | 7058.496
0.1044 | 7072.714
0.1055978 | 7086.464
0.1056 | 7099.746
0.1056 | 7112.839
0.1056 | 7125.527
0.1056 | 7138.214
0.1056 | 7151.058
0.1067978 | 7164.277
0.1068 | 7177.621
0.1068 | 7191.402
0.1068 | 7205.183
0.1068 | 7218.402
0.1068 | 7231.089
0.1079978 | 7243.246
0.108 | 7254.933
0.108 | 7266.464
0.108 | 7278.496
0.108 | 7290.839
0.108 | 7303.496
0.108 | 7316.464
0.1091978 | 7329.371
0.1092 | 7342.058
0.1092 | 7354.558
0.1092 | 7366.558
0.1092 | 7378.214
0.1092 | 7389.777
0.1092 | 7401.527
0.1104 | 7413.527
0.1104 | 7426.027
0.1104 | 7438.933
0.1104 | 7452.027
0.1104 | 7464.902
0.1104 | 7477.214
0.1116 | 7488.871
0.1116 | 7499.839
0.1116 | 7510.652
0.1116 | 7521.652
0.1116 | 7532.964
0.1116 | 7544.871
0.1116 | 7557.152
0.1128 | 7569.402
0.1128 | 7581.246
0.1128 | 7592.964
0.1128 | 7604.339
0.1128 | 7615.402
0.1128 | 7626.371
0.1128 | 7637.464
0.114 | 7648.683
0.114 | 7659.902
0.114 | 7671.621
0.114 | 7683.933
0.114 | 7696.214
0.114 | 7708.464
0.1152 | 7720.339
0.1152 | 7731.714
0.1152 | 7742.308
0.1152 | 7752.902
0.1152 | 7763.714
0.1152 | 7775.152
0.1152 | 7787.089
0.1164 | 7799.308
0.1164 | 7811.496
0.1164 | 7823.308
0.1164 | 7834.714
0.1164 | 7845.652
0.1164 | 7856.433
0.1176 | 7866.933
0.1176 | 7877.621
0.1176 | 7888.402
0.1176 | 7899.683
0.1176 | 7911.339
0.1176 | 7923.464
0.1176 | 7935.496
0.1188 | 7947.371
0.1188 | 7958.402
0.1188 | 7969.152
0.1188 | 7979.308
0.1188 | 7989.746
0.1188 | 8000.527
0.1199978 | 8012.027
0.12 | 8023.683
0.12 | 8035.527
0.12 | 8047.214
0.12 | 8058.527
0.12 | 8069.371
0.12 | 8079.933
0.1211978 | 8090.433
0.1212 | 8100.746
0.1212 | 8111.183
0.1212 | 8122.058
0.1212 | 8133.277
0.1212 | 8144.808
0.1212 | 8156.433
0.1223978 | 8167.871
0.1224 | 8178.652
0.1224 | 8188.846
0.1224 | 8198.503
0.1224 | 8208.315
0.1224 | 8218.44
0.1235978 | 8228.909
0.1236 | 8240.097
0.1236 | 8251.503
0.1236 | 8262.628
0.1236 | 8273.347
0.1236 | 8283.909
0.1236 | 8294.003
0.1247978 | 8303.94
0.1248 | 8313.69
0.1248 | 8323.503
0.1248 | 8333.503
0.1248 | 8343.878
0.1248 | 8354.597
0.1248 | 8365.565
0.1248 | 8376.534
0.126 | 8387.065
0.126 | 8397.003
0.126 | 8406.347
0.126 | 8415.503
0.126 | 8424.878
0.126 | 8434.722
0.1271978 | 8445.065
0.1272 | 8455.784
0.1272 | 8466.659
0.1272 | 8477.472
0.1272 | 8487.815
0.1272 | 8497.784
0.1272 | 8507.409
0.1283978 | 8516.847
0.1284 | 8526.222
0.1284 | 8535.753
0.1284 | 8545.534
0.1284 | 8555.784
0.1284 | 8566.315
0.1284 | 8576.972
0.1295978 | 8587.253
0.1296 | 8597.159
0.1296 | 8606.565
0.1296 | 8615.534
0.1296 | 8624.347
0.1296 | 8633.565
0.1296 | 8643.253
0.1296 | 8653.378
0.1308 | 8663.659
0.1308 | 8673.909
0.1308 | 8684.44
0.1308 | 8694.44
0.1308 | 8704.065
0.1308 | 8713.597
0.1308 | 8722.94
0.1319978 | 8732.034
0.132 | 8741.347
0.132 | 8750.972
0.132 | 8761.065
0.132 | 8771.503
0.132 | 8781.847
0.132 | 8791.94
0.132 | 8801.503
0.1332 | 8810.409
0.1332 | 8819.003
0.1332 | 8827.628
0.1332 | 8836.784
0.1332 | 8846.315
0.1332 | 8856.222
0.1332 | 8866.159
0.1332 | 8876.097
0.1344 | 8885.878
0.1344 | 8895.565
0.1344 | 8904.94
0.1344 | 8914.284
0.1344 | 8923.44
0.1344 | 8932.628
0.1344 | 8941.815
0.1344 | 8951.253
0.1356 | 8961.065
0.1356 | 8971.19
0.1356 | 8981.315
0.1356 | 8990.909
0.1356 | 9000.159
0.1356 | 9008.784
0.1356 | 9017.159
0.1356 | 9025.597
0.1367978 | 9034.659
0.1368 | 9044.128
0.1368 | 9054.034
0.1368 | 9063.972
0.1368 | 9073.815
0.1368 | 9083.284
0.1368 | 9092.347
0.1368 | 9101.003
0.1379978 | 9109.534
0.138 | 9117.878
0.138 | 9126.597
0.138 | 9135.69
0.138 | 9145.097
0.138 | 9154.815
0.138 | 9164.534
0.138 | 9173.878
0.1391978 | 9182.753
0.1392 | 9191.19
0.1392 | 9199.081
0.1392 | 9207.003
0.1392 | 9215.019
0.1392 | 9223.487
0.1392 | 9232.487
0.1392 | 9241.862
0.1392 | 9251.269
0.1403978 | 9260.644
0.1404 | 9269.612
0.1404 | 9277.987
0.1404 | 9286.081
0.1404 | 9294.065
0.1404 | 9302.19
0.1404 | 9310.503
0.1404 | 9319.378
0.1415978 | 9328.722
0.1416 | 9338.378
0.1416 | 9347.94
0.1416 | 9357.065
0.1416 | 9365.659
0.1416 | 9373.706
0.1416 | 9381.409
0.1416 | 9389.112
0.1427978 | 9397.206
0.1428 | 9405.706
0.1428 | 9414.55
0.1428 | 9423.519
0.1428 | 9432.394
0.1428 | 9441.081
0.1428 | 9449.456
0.1428 | 9457.472
0.144 | 9465.253
0.144 | 9473.19
0.144 | 9481.159
0.144 | 9489.315
0.144 | 9498.128
0.144 | 9507.222
0.144 | 9516.347
0.144 | 9525.565
0.144 | 9534.44
0.1452 | 9542.472
0.1452 | 9550.3
0.1452 | 9557.862
0.1452 | 9565.347
0.1452 | 9573.253
0.1452 | 9581.753
0.1452 | 9590.409
0.1464 | 9599.378
0.1464 | 9608.253
0.1464 | 9616.847
0.1464 | 9625.128
0.1464 | 9633.034
0.1464 | 9640.612
0.1464 | 9648.315
0.1464 | 9656.253
0.1475978 | 9664.503
0.1476 | 9673.097
0.1476 | 9682.128
0.1476 | 9691.128
0.1476 | 9699.878
0.1476 | 9708.284
0.1476 | 9716.19
0.1487978 | 9723.581
0.1488 | 9731.128
0.1488 | 9738.831
0.1488 | 9746.862
0.1488 | 9755.206
0.1488 | 9763.737
0.1488 | 9772.144
0.1488 | 9780.362
0.1499978 | 9788.3
0.15 | 9796.097
0.15 | 9803.597
0.15 | 9810.987
0.15 | 9818.409
0.15 | 9826.206
0.15 | 9834.362
0.15 | 9842.925
0.1511978 | 9851.675
0.1512 | 9860.3
0.1512 | 9868.378
0.1512 | 9875.956
0.1512 | 9883.175
0.1512 | 9890.269
0.1512 | 9897.565
0.1512 | 9905.237
0.1512 | 9912.956
0.1523978 | 9921.019
0.1524 | 9928.987
0.1524 | 9936.737
0.1524 | 9944.097
0.1524 | 9951.472
0.1524 | 9958.3
0.1524 | 9965.003
0.1524 | 9971.55
0.1524 | 9978.237
0.1536 | 9985.144
0.1536 | 9992.675
0.1536 | 10000.3
0.1536 | 10008.02
0.1536 | 10015.52
0.1536 | 10022.41
0.1536 | 10028.69
0.1536 | 10034.91
0.1536 | 10041.28
0.1547978 | 10048.11
0.1548 | 10055.39
0.1548 | 10063.05
0.1548 | 10070.69
0.1548 | 10078.27
0.1548 | 10085.6
0.1548 | 10092.36
0.1548 | 10098.89
0.1548 | 10105.13
0.1548 | 10111.27
0.1559978 | 10117.27
0.156 | 10123.85
0.156 | 10130.5
0.156 | 10137.63
0.156 | 10145.02
0.156 | 10152.41
0.156 | 10159.24
0.156 | 10165.71
0.156 | 10171.61
0.156 | 10177.24
0.156 | 10183.05
0.156 | 10189.33
0.1572 | 10196.17
0.1572 | 10203.42
0.1572 | 10210.71
0.1572 | 10217.91
0.1572 | 10224.91
0.1572 | 10231.63
0.1572 | 10238.13
0.1572 | 10244.28
0.1572 | 10250.25
0.1572 | 10256.3
0.1583978 | 10262.47
0.1584 | 10269.08
0.1584 | 10276.24
0.1584 | 10283.61
0.1584 | 10290.77
0.1584 | 10297.55
0.1584 | 10303.82
0.1584 | 10309.77
0.1584 | 10315.66
0.1584 | 10321.91
0.1584 | 10328.46875
0.1596 | 10335.45
0.1596 | 10342.59375
0.1596 | 10349.86
0.1596 | 10357.02
0.1596 | 10364.05
0.1596 | 10370.875
0.1596 | 10377.42
0.1596 | 10383.8125
0.1596 | 10390.2
0.1607978 | 10396.75
0.1608 | 10403.48
0.1608 | 10410.52
0.1608 | 10417.98
0.1608 | 10425.39
0.1608 | 10432.53125
0.1608 | 10439.15625
0.1608 | 10445.36
0.1608 | 10451.05
0.1608 | 10456.96875
0.1608 | 10463.125
0.162 | 10470.14
0.162 | 10477.42
0.162 | 10484.98
0.162 | 10492.34375
0.162 | 10499.5
0.162 | 10506.09375
0.162 | 10512.53125
0.162 | 10518.84375
0.162 | 10524.98
0.162 | 10531.3
0.1631978 | 10537.84375
0.1632 | 10544.75
0.1632 | 10551.95
0.1632 | 10559.27
0.1632 | 10566.3125
0.1632 | 10572.84375
0.1632 | 10579.02
0.1632 | 10584.5625
0.1632 | 10590.0625
0.1632 | 10595.89
0.1632 | 10602.23
0.1644 | 10608.8125
0.1644 | 10615.86
0.1644 | 10623.125
0.1644 | 10630.1875
0.1644 | 10637.08
0.1644 | 10643.64
0.1644 | 10649.75
0.1644 | 10655.78125
0.1644 | 10661.78125
0.1644 | 10667.92
0.1656 | 10674.5
0.1656 | 10681.78125
0.1656 | 10689.15625
0.1656 | 10696.6875
0.1656 | 10703.8125
0.1656 | 10710.39
0.1656 | 10716.17
0.1656 | 10721.73
0.1656 | 10727.1875
0.1656 | 10733.05
0.1656 | 10739.14
0.1668 | 10745.8125
0.1668 | 10752.61
0.1668 | 10759.45
0.1668 | 10766.08
0.1668 | 10772.6875
0.1668 | 10778.8
0.1668 | 10784.8125
0.1668 | 10790.73
0.1668 | 10796.71875
0.1668 | 10802.95
0.1668 | 10809.64
0.168 | 10816.7
0.168 | 10824.09375
0.168 | 10831.59375
0.168 | 10838.61
0.168 | 10845.33
0.168 | 10851.39
0.168 | 10857.11
0.168 | 10862.78125
0.168 | 10868.75
0.168 | 10875.2
0.168 | 10882.2
0.1692 | 10889.2
0.1692 | 10896.15625
0.1692 | 10902.9375
0.1692 | 10909.25
0.1692 | 10915.17
0.1692 | 10921.02
0.1692 | 10926.9375
0.1692 | 10933.02
0.1692 | 10939.28125
0.1692 | 10946.05
0.1692 | 10953.23
0.1703978 | 10960.55
0.1704 | 10967.8
0.1704 | 10974.6875
0.1704 | 10980.875
0.1704 | 10986.58
0.1704 | 10992.21875
0.1704 | 10998.05
0.1704 | 11004.33
0.1704 | 11010.96875
0.1704 | 11017.8
0.1704 | 11024.64
0.1715978 | 11031.15625
0.1716 | 11037.5625
0.1716 | 11043.7
0.1716 | 11049.64
0.1716 | 11055.17
0.1716 | 11060.73
0.1716 | 11066.48
0.1716 | 11072.64
0.1716 | 11079.45
0.1716 | 11086.75
0.1716 | 11094.11
0.1728 | 11100.90625
0.1728 | 11107.14
0.1728 | 11112.7
0.1728 | 11118.05
0.1728 | 11123.625
0.1728 | 11129.52
0.1728 | 11135.95
0.1728 | 11142.77
0.1728 | 11149.55
0.1728 | 11155.98
0.1728 | 11162.375
0.1728 | 11168.3
0.1739978 | 11173.86
0.174 | 11179.25
0.174 | 11184.59375
0.174 | 11189.86
0.174 | 11195.59375
0.174 | 11201.71875
0.174 | 11208.27
0.174 | 11215.05
0.174 | 11221.7
0.174 | 11227.83
0.174 | 11233.48
0.174 | 11238.71875
0.1752 | 11243.89
0.1752 | 11249.42
0.1752 | 11255.34375
0.1752 | 11261.84375
0.1752 | 11268.58
0.1752 | 11275.28125
0.1752 | 11281.75
0.1752 | 11288.02
0.1752 | 11293.8125
0.1752 | 11299.28125
0.1752 | 11304.53125
0.1752 | 11309.77
0.1764 | 11315.0625
0.1764 | 11320.86
0.1764 | 11327.05
0.1764 | 11333.86
0.1764 | 11340.71875
0.1764 | 11347.34375
0.1764 | 11353.40625
0.1764 | 11359.15625
0.1764 | 11364.28125
0.1764 | 11369.48
0.1764 | 11374.90625
0.1775978 | 11380.86
0.1776 | 11387.21875
0.1776 | 11393.73
0.1776 | 11400.33
0.1776 | 11406.96875
0.1776 | 11413.2
0.1776 | 11418.9375
0.1776 | 11424.73
0.1776 | 11430.33
0.1776 | 11435.8125
0.1776 | 11441.59375
0.1776 | 11447.8125
0.1787978 | 11454.45
0.1788 | 11461.28125
0.1788 | 11468.11
0.1788 | 11474.5625
0.1788 | 11480.52
0.1788 | 11485.89
0.1788 | 11491.14
0.1788 | 11496.65625
0.1788 | 11502.28125
0.1788 | 11508.28125
0.1788 | 11514.77
0.1799978 | 11521.45
0.18 | 11527.8
0.18 | 11534.15625
0.18 | 11540.3125
0.18 | 11546.05
0.18 | 11551.53125
0.18 | 11557.2
0.18 | 11563.02
0.18 | 11569.2
0.18 | 11575.73
0.18 | 11582.71875
0.18 | 11589.75
0.1811978 | 11596.5
0.1812 | 11602.64
0.1812 | 11608.40625
0.1812 | 11613.48
0.1812 | 11618.40625
0.1812 | 11623.65625
0.1812 | 11629.52
0.1812 | 11635.64
0.1812 | 11642.25
0.1812 | 11649.03125
0.1812 | 11655.53125
0.1812 | 11661.73
0.1812 | 11667.625
0.1824 | 11673.08
0.1824 | 11678.1875
0.1824 | 11683.59375
0.1824 | 11689.33
0.1824 | 11695.42
0.1824 | 11701.875
0.1824 | 11708.86
0.1824 | 11715.48
0.1824 | 11721.59375
0.1824 | 11727.3125
0.1824 | 11732.58
0.1824 | 11737.5625
0.1835978 | 11742.65625
0.1836 | 11748.05
0.1836 | 11753.75
0.1836 | 11759.875
0.1836 | 11766.28125
0.1836 | 11772.7
0.1836 | 11778.92
0.1836 | 11784.92
0.1836 | 11790.58
0.1836 | 11795.875
0.1836 | 11801.1875
0.1836 | 11806.71875
0.1836 | 11812.6875
0.1848 | 11819.0625
0.1848 | 11825.84375
0.1848 | 11832.65625
0.1848 | 11839.28125
0.1848 | 11845.36
0.1848 | 11851.14
0.1848 | 11856.34375
0.1848 | 11861.42
0.1848 | 11866.84375
0.1848 | 11872.64
0.1848 | 11878.75
0.1848 | 11885.2
0.1848 | 11891.83
0.186 | 11898.27
0.186 | 11904.40625
0.186 | 11910.25
0.186 | 11915.83
0.186 | 11921.34375
0.186 | 11926.78125
0.186 | 11932.40625
0.186 | 11938.375
0.186 | 11944.875
0.186 | 11951.7
0.186 | 11958.67
0.186 | 11965.45
0.1872 | 11971.6875
0.1872 | 11977.5625
0.1872 | 11982.95
0.1872 | 11988.39
0.1872 | 11994.09375
0.1872 | 12000.33
0.1872 | 12006.86
0.1872 | 12013.7
0.1872 | 12020.52
0.1872 | 12027.08
0.1872 | 12033.39
0.1872 | 12039.36
0.1884 | 12044.9375
0.1884 | 12050.46875
0.1884 | 12056.03125
0.1884 | 12061.96875
0.1884 | 12068.0625
0.1884 | 12074.77
0.1884 | 12081.45
0.1884 | 12088.36
0.1884 | 12094.8
0.1884 | 12100.89
0.1884 | 12106.4375
0.1884 | 12111.96875
0.1896 | 12117.52
0.1896 | 12123.42
0.1896 | 12129.9375
0.1896 | 12136.86
0.1896 | 12143.875
0.1896 | 12150.71875
0.1896 | 12157.3
0.1896 | 12163.46875
0.1896 | 12169.1875
0.1896 | 12174.8
0.1896 | 12180.3125
0.1908 | 12186.05
0.1908 | 12191.98
0.1908 | 12198.45
0.1908 | 12205.28125
0.1908 | 12212.25
0.1908 | 12218.95
0.1908 | 12225.25
0.1908 | 12230.96875
0.1908 | 12236.36
0.1908 | 12241.6875
0.1919978 | 12247.42
0.192 | 12253.55
0.192 | 12260.15625
0.192 | 12266.7
0.192 | 12273.17
0.192 | 12279.48
0.192 | 12285.53125
0.192 | 12291.2
0.192 | 12296.92
0.192 | 12302.53125
0.192 | 12308.08
0.192 | 12313.8125
0.1932 | 12319.90625
0.1932 | 12326.27
0.1932 | 12332.98
0.1932 | 12339.65625
0.1932 | 12345.71875
0.1932 | 12351.375
0.1932 | 12356.55
0.1932 | 12361.55
0.1932 | 12366.6875
0.1932 | 12372.55
0.1932 | 12378.8125
0.1944 | 12385.42
0.1944 | 12392.17
0.1944 | 12398.73
0.1944 | 12404.98
0.1944 | 12410.89
0.1944 | 12416.45
0.1944 | 12421.96875
0.1944 | 12427.42
0.1944 | 12433.08
0.1944 | 12438.96875
0.1944 | 12445.25
0.1955978 | 12451.78125
0.1956 | 12458.48
0.1956 | 12464.89
0.1956 | 12470.83
0.1956 | 12476.28125
0.1956 | 12481.3125
0.1956 | 12486.36
0.1956 | 12491.78125
0.1956 | 12497.65625
0.1956 | 12503.8
0.1956 | 12510.28125
0.1967978 | 12516.78125
0.1968 | 12523.11
0.1968 | 12529.25
0.1968 | 12535.1875
0.1968 | 12540.89
0.1968 | 12546.3125
0.1968 | 12551.67
0.1968 | 12557.09375
0.1968 | 12563.02
0.1968 | 12569.36
0.1968 | 12576.23
0.1968 | 12583.02
0.198 | 12589.48
0.198 | 12595.36
0.198 | 12600.6875
0.198 | 12605.55
0.198 | 12610.5625
0.198 | 12616.08
0.198 | 12622.1875
0.198 | 12628.46875
0.198 | 12634.90625
0.198 | 12641.3125
0.198 | 12647.46875
0.198 | 12653.15625
0.1992 | 12658.77
0.1992 | 12664.28125
0.1992 | 12669.71875
0.1992 | 12675.14
0.1992 | 12680.89
0.1992 | 12686.90625
0.1992 | 12693.34375
0.1992 | 12700.05
0.1992 | 12706.6875
0.1992 | 12712.83
0.1992 | 12718.375
0.1992 | 12723.39
0.2004 | 12728.125
0.2004 | 12733.3125
0.2004 | 12738.95
0.2004 | 12745.11
0.2004 | 12751.64
0.2004 | 12758.3
0.2004 | 12764.59375
0.2004 | 12770.59375
0.2004 | 12776.3
0.2004 | 12781.65625
0.2004 | 12786.8125
0.2004 | 12792.125
0.2015978 | 12797.61
0.2016 | 12803.40625
0.2016 | 12809.92
0.2016 | 12816.7
0.2016 | 12823.23
0.2016 | 12829.5625
0.2016 | 12835.45
0.2016 | 12840.52
0.2016 | 12845.28125
0.2016 | 12850.25
0.2016 | 12855.5
0.2016 | 12861.21875
0.2016 | 12867.4375
0.2016 | 12873.9375
0.2027978 | 12880.33
0.2028 | 12886.73
0.2028 | 12892.77
0.2028 | 12898.39
0.2028 | 12903.7
0.2028 | 12908.84375
0.2028 | 12914
0.2028 | 12919.46875
0.2028 | 12925.52
0.2028 | 12931.95
0.2028 | 12938.9375
0.2028 | 12945.90625
0.2028 | 12952.2
0.204 | 12957.83
0.204 | 12963.03125
0.204 | 12967.8125
0.204 | 12972.55
0.204 | 12977.98
0.204 | 12983.75
0.204 | 12989.90625
0.204 | 12996.25
0.204 | 13002.5
0.204 | 13008.5
0.204 | 13014.36
0.204 | 13019.84375
0.204 | 13025.17
0.204 | 13030.52
0.2052 | 13035.95
0.2052 | 13041.67
0.2052 | 13047.95
0.2052 | 13054.625
0.2052 | 13061.67
0.2052 | 13068.39
0.2052 | 13074.83
0.2052 | 13080.67
0.2052 | 13086.11
0.2052 | 13091.21875
0.2052 | 13096.78125
0.2052 | 13102.8125
0.2052 | 13109.125
0.2064 | 13115.84375
0.2064 | 13122.5625
0.2064 | 13129.14
0.2064 | 13135.36
0.2064 | 13141.40625
0.2064 | 13147.02
0.2064 | 13152.71875
0.2064 | 13158.33
0.2064 | 13164.11
0.2064 | 13170.125
0.2064 | 13176.64
0.2064 | 13183.4375
0.2076 | 13190.3
0.2076 | 13196.96875
0.2076 | 13203.3125
0.2076 | 13209.23
0.2076 | 13214.78125
0.2076 | 13220.46875
0.2076 | 13226.34375
0.2076 | 13232.58
0.2076 | 13239.03125
0.2076 | 13245.67
0.2076 | 13252.375
0.2088 | 13259.02
0.2088 | 13265.33
0.2088 | 13271.45
0.2088 | 13277.3125
0.2088 | 13282.98
0.2088 | 13288.67
0.2088 | 13294.6875
0.2088 | 13301.25
0.2088 | 13308.15625
0.2088 | 13315.27
0.2088 | 13322.125
0.21 | 13328.67
0.21 | 13334.3
0.21 | 13339.6875
0.21 | 13345.0625
0.21 | 13350.75
0.21 | 13356.7
0.21 | 13363.28125
0.21 | 13369.73
0.21 | 13376.09375
0.21 | 13382.34375
0.21 | 13388.28125
0.2112 | 13393.71875
0.2112 | 13399.2
0.2112 | 13404.43
0.2112 | 13409.51
0.2112 | 13414.73
0.2112 | 13420.6
0.2112 | 13426.79
0.2112 | 13433.29
0.2112 | 13439.88
0.2112 | 13446.2
0.2112 | 13451.85
0.2112 | 13457.12
0.2123978 | 13462.13
0.2124 | 13467.26
0.2124 | 13472.82
0.2124 | 13478.93
0.2124 | 13485.27
0.2124 | 13491.73
0.2124 | 13498.1
0.2124 | 13504.37
0.2124 | 13510.21
0.2124 | 13515.87
0.2124 | 13521.23
0.2135978 | 13526.48
0.2136 | 13531.84
0.2136 | 13537.29
0.2136 | 13543.16
0.2136 | 13549.51
0.2136 | 13556.16
0.2136 | 13562.57
0.2136 | 13568.76
0.2136 | 13574.32
0.2136 | 13579.48
0.2136 | 13584.43
0.2136 | 13589.62
0.2147978 | 13595.13
0.2148 | 13601.05
0.2148 | 13607.43
0.2148 | 13614.02
0.2148 | 13620.45
0.2148 | 13626.76
0.2148 | 13632.82
0.2148 | 13638.49
0.2148 | 13643.91
0.2148 | 13649.38
0.2148 | 13654.8
0.2148 | 13660.6
0.2148 | 13666.79
0.216 | 13673.49
0.216 | 13680.18
0.216 | 13686.85
0.216 | 13693.05
0.216 | 13698.87
0.216 | 13704.16
0.216 | 13709.54
0.216 | 13715.1
0.216 | 13721.1
0.216 | 13727.49
0.2171978 | 13734.04
0.2172 | 13740.7
0.2172 | 13747.15
0.2172 | 13753.48
0.2172 | 13759.46
0.2172 | 13765.26
0.2172 | 13770.87
0.2172 | 13776.54
0.2172 | 13782.23
0.2172 | 13788.32
0.2172 | 13794.74
0.2172 | 13801.41
0.2172 | 13808.15
0.2172 | 13814.66
0.2184 | 13820.52
0.2184 | 13825.96
0.2184 | 13831.15
0.2184 | 13836.46
0.2184 | 13842.16
0.2184 | 13848.32
0.2184 | 13854.9
0.2184 | 13861.63
0.2184 | 13868.34
0.2184 | 13874.76
0.2184 | 13880.8
0.2196 | 13886.55
0.2196 | 13892.13
0.2196 | 13897.57
0.2196 | 13903.1
0.2196 | 13909.16
0.2196 | 13915.55
0.2196 | 13922.29
0.2196 | 13929.02
0.2196 | 13935.54
0.2208 | 13941.59
0.2208 | 13947.2
0.2208 | 13952.32
0.2208 | 13957.37
0.2208 | 13962.87
0.2208 | 13968.54
0.2208 | 13974.62
0.2208 | 13981.02
0.2208 | 13987.52
0.2208 | 13993.87
0.2208 | 14000.26
0.2208 | 14006.2
0.2208 | 14011.96
0.2208 | 14017.65
0.222 | 14023.35
0.222 | 14028.98
0.222 | 14035.15
0.222 | 14041.73
0.222 | 14048.57
0.222 | 14055.45
0.222 | 14062.21
0.222 | 14068.26
0.222 | 14073.8
0.222 | 14079.09
0.2231978 | 14084.37
0.2232 | 14089.88
0.2232 | 14095.98
0.2232 | 14102.27
0.2232 | 14108.79
0.2232 | 14115.26
0.2232 | 14121.57
0.2244 | 14127.49
0.2244 | 14133.21
0.2244 | 14138.7
0.2244 | 14144.1
0.2244 | 14149.65
0.2244 | 14155.6
0.2244 | 14161.99
0.2244 | 14168.87
0.2244 | 14176.02
0.2244 | 14183.04
0.2244 | 14189.93
0.2244 | 14196.15
0.2244 | 14201.65
0.2244 | 14206.77
0.2244 | 14212.23
0.2244 | 14217.91
0.2256 | 14224.24
0.2256 | 14231.13
0.2256 | 14238.27
0.2256 | 14245.16
0.2256 | 14251.73
0.2256 | 14257.95
0.2256 | 14263.77
0.2256 | 14269.52
0.2256 | 14275.23
0.2256 | 14281.01
0.2267978 | 14286.95
0.2268 | 14293.27
0.2268 | 14300.05
0.2268 | 14307.07
0.2268 | 14314.09
0.2268 | 14320.87
0.2268 | 14327.23
0.2279978 | 14332.91
0.228 | 14338.54
0.228 | 14344.24
0.228 | 14350.55
0.228 | 14357.21
0.228 | 14364.26
0.228 | 14371.16
0.228 | 14378.13
0.228 | 14384.54
0.228 | 14390.71
0.228 | 14396.62
0.228 | 14402.46
0.228 | 14408.18
0.228 | 14414.15
0.228 | 14420.59
0.2292 | 14427.54
0.2292 | 14434.76
0.2292 | 14441.91
0.2292 | 14448.85
0.2292 | 14455.09
0.2292 | 14460.74
0.2292 | 14466.16
0.2292 | 14471.85
0.2292 | 14477.79
0.2292 | 14484.27
0.2292 | 14491.21
0.2303978 | 14498.29
0.2304 | 14505.07
0.2304 | 14511.6
0.2304 | 14517.87
0.2304 | 14523.57
0.2304 | 14529.12
0.2304 | 14534.68
0.2304 | 14540.2
0.2304 | 14546.09
0.2304 | 14552.57
0.2304 | 14559.32
0.2315978 | 14566.21
0.2316 | 14573.29
0.2316 | 14579.6
0.2316 | 14585.34
0.2316 | 14590.66
0.2316 | 14595.99
0.2316 | 14601.4
0.2316 | 14607.48
0.2316 | 14614.04
0.2316 | 14620.93
0.2316 | 14627.76
0.2316 | 14634.43
0.2316 | 14640.73
0.2327978 | 14646.73
0.2328 | 14652.4
0.2328 | 14657.85
0.2328 | 14663.38
0.2328 | 14669.05
0.2328 | 14675.04
0.2328 | 14681.37
0.2328 | 14688.05
0.2328 | 14694.55
0.2328 | 14700.9
0.2328 | 14706.65
0.2328 | 14712.12
0.234 | 14717.23
0.234 | 14722.51
0.234 | 14728.04
0.234 | 14734.21
0.234 | 14740.68
0.234 | 14747.48
0.234 | 14754.18
0.234 | 14760.68
0.234 | 14766.87
0.234 | 14772.87
0.234 | 14778.54
0.234 | 14784.26
0.234 | 14790.1
0.2351978 | 14796.1
0.2352 | 14802.41
0.2352 | 14809.34
0.2352 | 14816.38
0.2352 | 14823.34
0.2352 | 14829.79
0.2352 | 14835.84
0.2352 | 14841.3
0.2352 | 14846.6
0.2352 | 14851.99
0.2352 | 14858.01
0.2352 | 14864.23
0.2352 | 14870.84
0.2364 | 14877.55
0.2364 | 14884.07
0.2364 | 14890.3
0.2364 | 14896.34
0.2364 | 14902.05
0.2364 | 14907.62
0.2364 | 14913.57
0.2364 | 14919.58
0.2364 | 14925.88
0.2364 | 14932.69
0.2364 | 14940.02
0.2364 | 14947.29
0.2364 | 14954.5
0.2364 | 14961.16
0.2364 | 14967.18
0.2364 | 14972.63
0.2364 | 14977.9
0.2364 | 14983.4
0.2364 | 14989.55
0.2364 | 14996.29
0.2364 | 15003.27
0.2364 | 15010.25
0.2364 | 15017.19
0.2364 | 15023.83
0.2364 | 15029.77
0.2364 | 15035.58
0.2364 | 15041.46
0.2364 | 15047.22
0.2364 | 15053.22
0.2364 | 15059.88
0.2364 | 15066.9
0.2364 | 15074.11
0.2364 | 15081.21
0.2364 | 15087.83
0.2364 | 15094.02
0.2364 | 15099.54
0.2364 | 15104.88
0.2364 | 15110.32
0.2364 | 15116.13
0.2364 | 15122.33
0.2375978 | 15129.08
0.2376 | 15135.77
0.2376 | 15142.54
0.2376 | 15149.02
0.2376 | 15155.25
0.2376 | 15161.27
0.2376 | 15167.16
0.2376 | 15172.88
0.2376 | 15178.77
0.2376 | 15184.99
0.2376 | 15191.57
0.2376 | 15198.65
0.2376 | 15206.1
0.2376 | 15213.25
0.2387978 | 15219.88
0.2388 | 15225.94
0.2388 | 15231.54
0.2388 | 15237.04
0.2388 | 15242.8
0.2388 | 15249.15
0.2388 | 15255.68
0.2388 | 15262.43
0.2399978 | 15269.16
0.24 | 15275.79
0.24 | 15281.96
0.24 | 15288.02
0.24 | 15293.99
0.24 | 15299.68
0.24 | 15305.43
0.24 | 15311.35
0.24 | 15317.72
0.24 | 15324.47
0.24 | 15331.58
0.24 | 15338.77
0.24 | 15345.75
0.24 | 15352.3
0.24 | 15358.33
0.24 | 15364.11
0.24 | 15369.99
0.2411978 | 15376.19
0.2412 | 15382.94
0.2412 | 15389.97
0.2412 | 15397.36
0.2412 | 15404.58
0.2423978 | 15411.75
0.2424 | 15418.35
0.2424 | 15424.61
0.2424 | 15430.44
0.2424 | 15436.16
0.2424 | 15442.02
0.2424 | 15448.18
0.2424 | 15454.65
0.2424 | 15461.61
0.2424 | 15468.96
0.2424 | 15476.11
0.2424 | 15483.05
0.2424 | 15489.57
0.2424 | 15495.43
0.2435978 | 15501.27
0.2436 | 15507.13
0.2436 | 15513.49
0.2436 | 15520.55
0.2436 | 15527.97
0.2436 | 15535.33
0.2447978 | 15542.74
0.2448 | 15549.65
0.2448 | 15556.13
0.2448 | 15562.49
0.2448 | 15568.57
0.2448 | 15574.63
0.2448 | 15580.86
0.2448 | 15587.22
0.2448 | 15594.11
0.2448 | 15601.36
0.2448 | 15608.79
0.2448 | 15615.86
0.2448 | 15622.5
0.2448 | 15628.49
0.2448 | 15634.22
0.2448 | 15639.93
0.246 | 15646
0.246 | 15652.57
0.246 | 15659.58
0.246 | 15666.77
0.246 | 15673.85
0.246 | 15680.8
0.2472 | 15687.49
0.2472 | 15693.8
0.2472 | 15699.86
0.2472 | 15705.69
0.2472 | 15711.5
0.2472 | 15717.49
0.2472 | 15723.94
0.2472 | 15730.72
0.2472 | 15737.82
0.2472 | 15744.66
0.2472 | 15751.15
0.2472 | 15757.04
0.2472 | 15762.52
0.2472 | 15768
0.2472 | 15773.72
0.2483978 | 15779.91
0.2484 | 15786.54
0.2484 | 15793.5
0.2484 | 15800.44
0.2484 | 15807.46
0.2495978 | 15814.24
0.2496 | 15820.6
0.2496 | 15826.66
0.2496 | 15832.47
0.2496 | 15838.18
0.2496 | 15844.18
0.2496 | 15850.61
0.2496 | 15857.25
0.2496 | 15864.36
0.2496 | 15871.55
0.2496 | 15878.19
0.2496 | 15884.4
0.2496 | 15890.27
0.2496 | 15895.63
0.2496 | 15901.04
0.2496 | 15906.72
0.2496 | 15912.82
0.2507978 | 15919.44
0.2508 | 15926.36
0.2508 | 15933.21
0.2508 | 15940.04
0.2508 | 15946.71
0.2508 | 15953.11
0.2508 | 15959.22
0.2508 | 15965.32
0.2508 | 15971.36
0.2508 | 15977.54
0.2508 | 15984.16
0.2508 | 15991.15
0.252 | 15998.54
0.252 | 16006.07
0.252 | 16013.24
0.252 | 16019.58
0.252 | 16025.77
0.252 | 16031.47
0.252 | 16037.1
0.252 | 16043.24
0.252 | 16049.9
0.252 | 16056.72
0.2532 | 16063.68
0.2532 | 16070.66
0.2532 | 16077.35
0.2532 | 16083.96
0.2532 | 16090.29
0.2532 | 16096.5
0.2532 | 16102.71
0.2532 | 16109.1
0.2532 | 16115.71
0.2532 | 16122.8
0.2532 | 16130.25
0.2532 | 16137.94
0.2543978 | 16145.36
0.2544 | 16152.35
0.2544 | 16158.74
0.2544 | 16164.58
0.2544 | 16170.22
0.2544 | 16176.22
0.2544 | 16182.69
0.2544 | 16189.72
0.2544 | 16196.97
0.2555978 | 16204.57
0.2556 | 16211.88
0.2556 | 16218.79
0.2556 | 16225.25
0.2556 | 16231.63
0.2556 | 16237.6
0.2556 | 16243.55
0.2556 | 16249.83
0.2556 | 16256.68
0.2556 | 16263.96
0.2556 | 16271.43
0.2556 | 16278.93
0.2567978 | 16286.13
0.2568 | 16292.68
0.2568 | 16298.6
0.2568 | 16304.36
0.2568 | 16310.16
0.2568 | 16316.24
0.2568 | 16322.83
0.2568 | 16330.05
0.2568 | 16337.55
0.2568 | 16345.07
0.258 | 16352.33
0.258 | 16359.16
0.258 | 16365.65
0.258 | 16371.75
0.258 | 16377.88
0.258 | 16383.99
0.258 | 16390.52
0.258 | 16397.41
0.258 | 16404.85
0.258 | 16412.47
0.258 | 16420.24
0.2592 | 16427.62
0.2592 | 16434.49
0.2592 | 16440.79
0.2592 | 16446.94
0.2592 | 16453.1
0.2592 | 16459.6
0.2592 | 16466.46
0.2592 | 16473.68
0.2592 | 16481.01
0.2592 | 16488.33
0.2604 | 16495.55
0.2604 | 16502.47
0.2604 | 16509.02
0.2604 | 16515.33
0.2604 | 16521.66
0.2604 | 16527.96
0.2604 | 16534.82
0.2604 | 16542.08
0.2615978 | 16549.77
0.2616 | 16557.6
0.2616 | 16565.29
0.2616 | 16572.42
0.2616 | 16579.35
0.2616 | 16585.81
0.2616 | 16591.92
0.2616 | 16598.42
0.2616 | 16605.4
0.2616 | 16612.56
0.2616 | 16620.13
0.2616 | 16628.04
0.2627978 | 16635.62
0.2639978 | 16643.03
0.2628022 | 16650.12
0.264 | 16656.79
0.264 | 16663.29
0.264 | 16669.84
0.264 | 16676.42
0.264 | 16683.35
0.264 | 16690.93
0.264 | 16698.7
0.264 | 16706.62
0.264 | 16714.28
0.264 | 16721.4
0.264 | 16727.88
0.264 | 16734.2
0.264 | 16740.56
0.264 | 16747.23
0.264 | 16754.37
0.264 | 16761.81
0.2651978 | 16769.49
0.2652 | 16777.24
0.2652 | 16784.87
0.2664 | 16792.06
0.2664 | 16799.01
0.2664 | 16805.53
0.2664 | 16811.81
0.2664 | 16818.37
0.2664 | 16825.45
0.2664 | 16832.98
0.2664 | 16841.23
0.2664 | 16849.6
0.2664 | 16857.4
0.2664 | 16864.67
0.2664 | 16871.34
0.2664 | 16877.37
0.2664 | 16883.37
0.2664 | 16889.85
0.2664 | 16896.87
0.2676 | 16904.21
0.2676 | 16911.71
0.2676 | 16919.07
0.2676 | 16926.31
0.2676 | 16933.15
0.2687978 | 16939.74
0.2688 | 16946.04
0.2688 | 16952.18
0.2688 | 16958.26
0.2688 | 16964.59
0.2688 | 16971.48
0.2688 | 16978.93
0.2688 | 16986.68
0.2688 | 16994.4
0.2688 | 17001.71
0.2688 | 17008.17
0.2688 | 17014.26
0.2688 | 17020.21
0.2688 | 17026.24
0.27 | 17032.79
0.27 | 17039.95
0.27 | 17047.4
0.27 | 17054.98
0.27 | 17062.62
0.27 | 17069.87
0.27 | 17076.81
0.2711978 | 17083.32
0.2712 | 17089.51
0.2712 | 17095.49
0.2712 | 17101.59
0.2712 | 17108.1
0.2712 | 17114.95
0.2712 | 17122.21
0.2712 | 17129.88
0.2712 | 17137.49
0.2723978 | 17144.43
0.2724 | 17150.9
0.2724 | 17156.93
0.2724 | 17162.65
0.2724 | 17168.57
0.2724 | 17175.04
0.2724 | 17181.9
0.2724 | 17189.26
0.2724 | 17196.73
0.2724 | 17204.04
0.2724 | 17211.24
0.2724 | 17218.2
0.2735978 | 17224.74
0.2736 | 17231.07
0.2736 | 17237.4
0.2736 | 17243.68
0.2736 | 17250.43
0.2736 | 17257.71
0.2736 | 17265.4
0.2736 | 17273.21
0.2747978 | 17280.78
0.2748 | 17287.71
0.2748 | 17294.18
0.2748 | 17300.48
0.2748 | 17306.56
0.2748 | 17313.01
0.2748 | 17320.1
0.2748 | 17327.43
0.2748 | 17334.87
0.2748 | 17342.53
0.2748 | 17349.88
0.2748 | 17356.92
0.2759978 | 17363.67
0.276 | 17370.18
0.276 | 17376.53
0.276 | 17383.13
0.276 | 17389.96
0.276 | 17397.18
0.276 | 17404.78
0.276 | 17412.81
0.2772 | 17420.78
0.2772 | 17428.28
0.2772 | 17435.04
0.2772 | 17441.35
0.2772 | 17447.35
0.2772 | 17453.51
0.2772 | 17460.24
0.2772 | 17467.85
0.2772 | 17475.78
0.2772 | 17483.67
0.2772 | 17491.53
0.2772 | 17498.88
0.2772 | 17505.76
0.2784 | 17512.49
0.2784 | 17518.88
0.2784 | 17525.15
0.2796 | 17531.54
0.2796 | 17538.29
0.2796 | 17545.48
0.2796 | 17553.24
0.2796 | 17560.82
0.2796 | 17568.24
0.2796 | 17575.06
0.2796 | 17581.1
0.2796 | 17586.85
0.2796 | 17592.68
0.2796 | 17598.85
0.2796 | 17605.49
0.2796 | 17612.68
0.2796 | 17620.23
0.2796 | 17627.88
0.2796 | 17635.4
0.2796 | 17642.59
0.2796 | 17649.46
0.2808 | 17655.99
0.2808 | 17662.26
0.2808 | 17668.59
0.2808 | 17675.34
0.2808 | 17682.37
0.2808 | 17690.07
0.2808 | 17698.2
0.2808 | 17706.12
0.2808 | 17713.57
0.282 | 17720.32
0.282 | 17726.18
0.282 | 17731.81
0.282 | 17737.68
0.282 | 17744.1
0.282 | 17751.06
0.282 | 17758.4
0.282 | 17765.88
0.282 | 17773.21
0.282 | 17780.31
0.282 | 17787.1
0.282 | 17793.62
0.2832 | 17799.95
0.2832 | 17806.24
0.2832 | 17812.49
0.2832 | 17819.29
0.2832 | 17826.62
0.2832 | 17834.46
0.2832 | 17842.65
0.2832 | 17850.74
0.2843978 | 17858.37
0.2844 | 17865.34
0.2844 | 17871.53
0.2844 | 17877.48
0.2844 | 17883.78
0.2844 | 17890.45
0.2844 | 17897.71
0.2844 | 17905.65
0.2844 | 17913.62
0.2844 | 17921.28
0.2844 | 17928.74
0.2855978 | 17935.78
0.2856 | 17942.43
0.2856 | 17948.85
0.2856 | 17955.45
0.2856 | 17962.12
0.2868 | 17969.15
0.2868 | 17976.62
0.2868 | 17984.68
0.2868 | 17992.7
0.2868 | 18000.53
0.2868 | 18007.96
0.2868 | 18014.74
0.2868 | 18021.09
0.2868 | 18027.59
0.2868 | 18034.35
0.2868 | 18041.48
0.2868 | 18049.29
0.2868 | 18057.26
0.2868 | 18065.2
0.2879978 | 18072.85
0.288 | 18080.32
0.288 | 18087.28
0.288 | 18093.87
0.288 | 18100.28
0.288 | 18106.84
0.2891978 | 18113.73
0.2892 | 18121.15
0.2892 | 18129.18
0.2892 | 18137.62
0.2892 | 18145.96
0.2892 | 18153.59
0.2892 | 18160.48
0.2892 | 18166.84
0.2892 | 18172.87
0.2892 | 18179.06
0.2892 | 18186.06
0.2892 | 18193.63
0.2892 | 18201.48
0.2903978 | 18209.42
0.2904 | 18217.04
0.2904 | 18224.21
0.2904 | 18231.03
0.2904 | 18237.43
0.2904 | 18243.57
0.2904 | 18249.78
0.2904 | 18256.17
0.2915978 | 18262.88
0.2916 | 18270.24
0.2916 | 18278.01
0.2916 | 18285.92
0.2916 | 18293.53
0.2916 | 18300.53
0.2916 | 18306.86
0.2916 | 18312.8125
0.2916 | 18318.86
0.2916 | 18325.27
0.2916 | 18332.21875
0.2928 | 18339.7
0.2928 | 18347.67
0.2928 | 18355.625
0.2928 | 18363.28125
0.2928 | 18370.59375
0.2928 | 18377.48
0.2928 | 18383.86
0.2928 | 18390.11
0.2928 | 18396.36
0.2928 | 18402.875
0.294 | 18409.89
0.294 | 18417.34375
0.294 | 18425.02
0.294 | 18432.71875
0.294 | 18440.0625
0.294 | 18446.71875
0.2951978 | 18452.83
0.2952 | 18458.58
0.2952 | 18464.59375
0.2952 | 18471.05
0.2952 | 18477.95
0.2952 | 18485.5
0.2952 | 18493.36
0.2952 | 18501.0625
0.2952 | 18508.42
0.2952 | 18515.71875
0.2952 | 18522.52
0.2952 | 18529.05
0.2952 | 18535.42
0.2952 | 18542.08
0.2963978 | 18548.83
0.2964 | 18556.27
0.2964 | 18564.2
0.2964 | 18572.48
0.2964 | 18580.40625
0.2964 | 18587.86
0.2975978 | 18594.67
0.2976 | 18600.75
0.2976 | 18606.6875
0.2976 | 18612.98
0.2976 | 18619.77
0.2976 | 18626.89
0.2976 | 18634.61
0.2976 | 18642.2
0.2976 | 18649.71875
0.2976 | 18657
0.2976 | 18664.02
0.2976 | 18670.58
0.2976 | 18677.4375
0.2976 | 18684.23
0.2976 | 18691.2
0.2976 | 18698.65625
0.2988 | 18706.67
0.2988 | 18714.89
0.2988 | 18723.33
0.2988 | 18731.45
0.2988 | 18738.73
0.2988 | 18745.34375
0.2988 | 18751.42
0.3 | 18757.40625
0.3 | 18763.83
0.3 | 18770.84375
0.3 | 18778.3125
0.3 | 18786.08
0.3 | 18793.95
0.3 | 18801.52
0.3 | 18808.6875
0.3 | 18815.64
0.3 | 18822.23
0.3 | 18828.59375
0.3 | 18835.05
0.3 | 18841.84375
0.3 | 18849.2
0.3012 | 18857.08
0.3012 | 18865
0.3012 | 18872.83
0.3012 | 18880.25
0.3012 | 18886.9375
0.3012 | 18893.09375
0.3012 | 18899.1875
0.3023978 | 18905.40625
0.3024 | 18911.92
0.3024 | 18919.09375
0.3024 | 18926.64
0.3024 | 18934.33
0.3024 | 18942.02
0.3024 | 18949.48
0.3024 | 18956.46875
0.3024 | 18963.03125
0.3024 | 18969.52
0.3024 | 18975.8
0.3024 | 18982.42
0.3024 | 18989.46875
0.3035978 | 18997.2
0.3036 | 19005.2
0.3036 | 19013.52
0.3036 | 19021.55
0.3036 | 19028.86
0.3036 | 19035.7
0.3036 | 19042.17
0.3036 | 19048.45
0.3036 | 19055.11
0.3036 | 19062.33
0.3048 | 19069.71875
0.3048 | 19077.39
0.3048 | 19085.15625
0.3048 | 19092.48
0.3048 | 19099.40625
0.3048 | 19106.15625
0.3048 | 19112.5625
0.3048 | 19118.84375
0.3048 | 19125.25
0.3048 | 19132.02
0.3048 | 19139.125
0.3048 | 19146.71875
0.3059978 | 19154.71875
0.306 | 19163
0.306 | 19170.86
0.306 | 19178.2
0.306 | 19185
0.306 | 19191.5625
0.306 | 19198.15625
0.306 | 19205.23
0.306 | 19212.90625
0.306 | 19221.21875
0.3072 | 19229.6875
0.3072 | 19237.90625
0.3072 | 19245.96875
0.3072 | 19253.42
0.3072 | 19260.17
0.3072 | 19266.73
0.3072 | 19273.2
0.3072 | 19279.83
0.3072 | 19286.9375
0.3072 | 19294.5625
0.3083978 | 19302.48
0.3084 | 19310.61
0.3084 | 19318.73
0.3084 | 19326.375
0.3084 | 19333.40625
0.3084 | 19340.05
0.3084 | 19346.52
0.3084 | 19353.15625
0.3084 | 19360.5
0.3084 | 19368.45
0.3084 | 19376.73
0.3084 | 19385.42
0.3095978 | 19393.8
0.3096 | 19401.6875
0.3096 | 19409.21875
0.3096 | 19416.53125
0.3096 | 19423.23
0.3096 | 19429.90625
0.3096 | 19436.90625
0.3108 | 19444.21875
0.3108 | 19451.92
0.3108 | 19460.36
0.3108 | 19468.73
0.3108 | 19476.65625
0.3108 | 19483.96875
0.3108 | 19490.71875
0.3108 | 19496.95
0.3108 | 19503.45
0.3108 | 19510.375
0.3108 | 19517.98
0.3108 | 19525.95
0.3108 | 19533.98
0.3119978 | 19541.96875
0.312 | 19549.83
0.312 | 19557.2
0.312 | 19564.34375
0.312 | 19571.1875
0.312 | 19577.8125
0.312 | 19584.34375
0.3131978 | 19591.2
0.3132 | 19598.5
0.3132 | 19606.42
0.3132 | 19614.48
0.3132 | 19622.3
0.3132 | 19629.59375
0.3132 | 19636.28125
0.3132 | 19642.5
0.3132 | 19648.67
0.3132 | 19655.14
0.3132 | 19662.23
0.3132 | 19669.75
0.3132 | 19677.6875
0.3132 | 19685.71875
0.3144 | 19693.73
0.3144 | 19701.34375
0.3144 | 19708.61
0.3144 | 19715.39
0.3144 | 19722.0625
0.3144 | 19728.67
0.3144 | 19735.5
0.3156 | 19742.78125
0.3156 | 19750.58
0.3156 | 19758.7
0.3156 | 19766.71875
0.3156 | 19774.25
0.3156 | 19781.15625
0.3156 | 19787.46875
0.3156 | 19793.1875
0.3156 | 19799.2
0.3156 | 19805.83
0.3156 | 19812.95
0.3156 | 19820.40625
0.3168 | 19828.3
0.3168 | 19836.3
0.3168 | 19844.0625
0.3168 | 19851.53125
0.3168 | 19858.6875
0.3168 | 19865.65625
0.3168 | 19872.375
0.3168 | 19879.1875
0.3168 | 19886.33
0.3168 | 19894.09375
0.318 | 19902.46875
0.318 | 19910.90625
0.318 | 19919.21875
0.318 | 19927.14
0.318 | 19934.39
0.318 | 19940.875
0.318 | 19947.11
0.318 | 19953.48
0.3192 | 19960.25
0.3192 | 19967.64
0.3192 | 19975.21875
0.3192 | 19983.15625
0.3192 | 19991.125
0.3192 | 19998.98
0.3192 | 20006.45
0.3192 | 20013.73
0.3192 | 20020.7
0.3192 | 20027.625
0.3192 | 20034.39
0.3204 | 20041.75
0.3204 | 20049.8125
0.3204 | 20058.4375
0.3204 | 20067.09375
0.3204 | 20075.84375
0.3215978 | 20083.58
0.3216 | 20090.58
0.3216 | 20097.08
0.3216 | 20103.45
0.3216 | 20110.125
0.3216 | 20117.57
0.3216 | 20125.66
0.3216 | 20133.97
0.3216 | 20142.41
0.3216 | 20150.43
0.3216 | 20157.91
0.3228 | 20165.02
0.3228 | 20171.8
0.3228 | 20178.41
0.3228 | 20185.13
0.3228 | 20192.3
0.3228 | 20199.85
0.3228 | 20208.1
0.3228 | 20216.44
0.3228 | 20224.72
0.3239978 | 20232.46
0.324 | 20239.51
0.324 | 20245.72
0.324 | 20251.83
0.324 | 20257.99
0.324 | 20264.65
0.324 | 20271.94
0.324 | 20279.8
0.324 | 20287.87
0.324 | 20296.08
0.324 | 20304.08
0.3252 | 20311.51
0.3252 | 20318.52
0.3252 | 20325.29
0.3252 | 20331.87
0.3252 | 20338.54
0.3252 | 20345.55
0.3252 | 20353.35
0.3252 | 20361.76
0.3252 | 20370.41
0.3252 | 20378.94
0.3252 | 20386.85
0.3263978 | 20393.82
0.3264 | 20400.02
0.3264 | 20406.12
0.3264 | 20412.46
0.3264 | 20419.37
0.3264 | 20426.88
0.3264 | 20434.74
0.3275978 | 20442.68
0.3276 | 20450.44
0.3276 | 20457.9
0.3276 | 20464.83
0.3276 | 20471.38
0.3276 | 20477.77
0.3276 | 20484.19
0.3276 | 20490.94
0.3276 | 20498.12
0.3276 | 20506.02
0.3276 | 20514.33
0.3276 | 20522.8
0.3276 | 20531.02
0.3288 | 20538.83
0.3288 | 20546.01
0.3288 | 20552.79
0.3288 | 20559.26
0.3288 | 20566.19
0.3288 | 20573.83
0.3288 | 20581.82
0.3288 | 20590.1
0.33 | 20598.6
0.33 | 20606.65
0.33 | 20614.29
0.33 | 20621.54
0.33 | 20628.41
0.33 | 20635.19
0.33 | 20642.08
0.33 | 20649.4
0.33 | 20657.12
0.33 | 20665.52
0.33 | 20674.18
0.33 | 20682.77
0.3312 | 20690.69
0.3312 | 20698.4
0.3312 | 20705.26
0.3312 | 20711.83
0.3312 | 20718.68
0.3312 | 20725.97
0.3312 | 20733.74
0.3312 | 20741.8
0.3324 | 20750.18
0.3324 | 20758.46
0.3324 | 20766.44
0.3324 | 20773.91
0.3324 | 20781.15
0.3324 | 20788.13
0.3324 | 20795.02
0.3324 | 20802.22
0.3324 | 20809.83
0.3324 | 20818.18
0.3324 | 20826.99
0.3335978 | 20835.77
0.3336 | 20844.05
0.3336 | 20851.88
0.3336 | 20858.9
0.3336 | 20865.32
0.3336 | 20871.9
0.3336 | 20878.91
0.3336 | 20886.15
0.3336 | 20894.07
0.3348 | 20902.08
0.3348 | 20910.01
0.3348 | 20917.74
0.3348 | 20925.13
0.3348 | 20932.08
0.3348 | 20938.82
0.3348 | 20945.32
0.3348 | 20951.72
0.3348 | 20958.68
0.3359978 | 20966.07
0.336 | 20973.97
0.336 | 20982.32
0.336 | 20990.49
0.336 | 20998.08
0.336 | 21004.88
0.336 | 21011.21
0.336 | 21017.49
0.336 | 21024.15
0.336 | 21031.47
0.336 | 21039.43
0.3372 | 21047.77
0.3372 | 21055.99
0.3372 | 21064.08
0.3372 | 21071.68
0.3372 | 21078.8
0.3372 | 21085.65
0.3372 | 21092.44
0.3383978 | 21099.01
0.3384 | 21105.66
0.3384 | 21112.99
0.3384 | 21120.6
0.3384 | 21128.6
0.3384 | 21137.04
0.3384 | 21145.19
0.3384 | 21152.62
0.3384 | 21159.49
0.3384 | 21165.58
0.3395978 | 21171.58
0.3396 | 21178.1
0.3396 | 21185.15
0.3396 | 21192.71
0.3396 | 21200.96
0.3396 | 21209.3
0.3396 | 21217.26
0.3396 | 21224.88
0.3396 | 21232.29
0.3396 | 21239.43
0.3407978 | 21246.24
0.3408 | 21253.21
0.3408 | 21260.32
0.3408 | 21267.74
0.3408 | 21275.69
0.3408 | 21284.32
0.3408 | 21292.94
0.342 | 21301.26
0.342 | 21308.91
0.342 | 21315.83
0.342 | 21322.18
0.342 | 21328.66
0.342 | 21335.71
0.342 | 21343.19
0.342 | 21350.9
0.342 | 21359.02
0.342 | 21367.05
0.342 | 21374.71
0.3431978 | 21382.26
0.3432 | 21389.65
0.3432 | 21396.55
0.3432 | 21403.4
0.3432 | 21410.51
0.3432 | 21417.94
0.3432 | 21425.71
0.3432 | 21434.18
0.3443978 | 21442.9
0.3444 | 21451.46
0.3444 | 21459.29
0.3444 | 21466.54
0.3444 | 21473.13
0.3444 | 21479.43
0.3444 | 21485.97
0.3444 | 21493.43
0.3455978 | 21501.55
0.3456 | 21509.9
0.3456 | 21518.62
0.3456 | 21527.02
0.3456 | 21534.79
0.3456 | 21542.21
0.3456 | 21549.37
0.3456 | 21556.05
0.3456 | 21562.79
0.3456 | 21569.79
0.3456 | 21577.01
0.3456 | 21585.05
0.3456 | 21593.46
0.3467978 | 21601.9
0.3468 | 21609.87
0.3468 | 21617.37
0.3468 | 21623.93
0.3468 | 21629.94
0.3468 | 21636.04
0.3468 | 21642.68
0.348 | 21649.85
0.348 | 21657.74
0.348 | 21666.08
0.348 | 21674.4
0.348 | 21682.55
0.348 | 21690.26
0.348 | 21697.63
0.348 | 21704.71
0.348 | 21711.58
0.348 | 21718.49
0.348 | 21725.85
0.348 | 21733.51
0.348 | 21741.69
0.3491978 | 21750.44
0.3492 | 21759.07
0.3492 | 21767.04
0.3492 | 21774.3
0.3492 | 21780.93
0.3492 | 21787.16
0.3492 | 21793.46
0.3492 | 21800.54
0.3504 | 21808.02
0.3504 | 21815.99
0.3504 | 21824.12
0.3504 | 21832.16
0.3504 | 21839.65
0.3504 | 21847.05
0.3504 | 21854.05
0.3504 | 21860.71
0.3504 | 21867.27
0.3504 | 21874.15
0.3504 | 21881.41
0.3504 | 21889.12
0.3516 | 21897.58
0.3516 | 21906.62
0.3516 | 21915.4
0.3516 | 21923.63
0.3516 | 21931.1
0.3516 | 21937.83
0.3527978 | 21944.29
0.3528 | 21951.01
0.3528 | 21958.32
0.3528 | 21966.29
0.3528 | 21974.72
0.3528 | 21983.34375
0.3528 | 21991.84375
0.3528 | 21999.875
0.3528 | 22007.625
0.3528 | 22014.875
0.3528 | 22021.84375
0.3528 | 22028.625
0.3539978 | 22035.65625
0.354 | 22043.14
0.354 | 22051.25
0.354 | 22059.96875
0.354 | 22068.78125
0.354 | 22077.28125
0.354 | 22085.03125
0.354 | 22092.125
0.354 | 22098.5625
0.354 | 22105.39
0.3552 | 22112.5
0.3552 | 22120.53125
0.3552 | 22128.875
0.3552 | 22137.6875
0.3563978 | 22146.3125
0.3564 | 22154.75
0.3564 | 22162.53125
0.3564 | 22169.9375
0.3564 | 22177.02
0.3564 | 22183.875
0.3564 | 22190.875
0.3564 | 22198.36
0.3564 | 22206.58
0.3564 | 22215.36
0.3564 | 22224.45
0.3575978 | 22233.39
0.3576 | 22241.5
0.3576 | 22248.83
0.3576 | 22255.39
0.3576 | 22261.8
0.3576 | 22268.53125
0.3576 | 22276
0.3576 | 22284.11
0.3576 | 22292.67
0.3588 | 22301.11
0.3588 | 22309.3
0.3588 | 22317.125
0.3588 | 22324.375
0.3588 | 22331.0625
0.3588 | 22337.52
0.3588 | 22343.95
0.3588 | 22350.67
0.3588 | 22357.98
0.3588 | 22365.98
0.3588 | 22374.52
0.36 | 22383.17
0.36 | 22391.3
0.36 | 22398.67
0.36 | 22405.34375
0.36 | 22411.71875
0.36 | 22418.08
0.36 | 22425.17
0.36 | 22432.89
0.36 | 22441.14
0.36 | 22449.64
0.36 | 22458.08
0.3612 | 22466.2
0.3612 | 22474.05
0.3612 | 22481.40625
0.3612 | 22488.27
0.3612 | 22494.89
0.3612 | 22501.48
0.3612 | 22508.375
0.3612 | 22515.89
0.3612 | 22523.95
0.3624 | 22532.39
0.3624 | 22540.64
0.3624 | 22548.48
0.3624 | 22555.52
0.3624 | 22561.8125
0.3624 | 22567.95
0.3624 | 22574.48
0.3624 | 22581.39
0.3624 | 22588.95
0.3624 | 22597.23
0.3636 | 22605.61
0.3636 | 22613.73
0.3636 | 22621.6875
0.3636 | 22629.3
0.3636 | 22636.52
0.3636 | 22643.5625
0.3636 | 22650.71875
0.3648 | 22658
0.3648 | 22665.59375
0.3648 | 22673.84375
0.3648 | 22682.46875
0.3648 | 22691.09375
0.3648 | 22699.34375
0.3648 | 22707.14
0.3648 | 22714.28125
0.366 | 22720.89
0.366 | 22727.39
0.366 | 22734.4375
0.366 | 22742.0625
0.366 | 22750.03125
0.366 | 22758.34375
0.366 | 22766.71875
0.366 | 22774.78125
0.366 | 22782.48
0.366 | 22789.98
0.366 | 22797.2
0.3671978 | 22804.36
0.3672 | 22811.625
0.3672 | 22819.2
0.3672 | 22827.36
0.3672 | 22836.17
0.3672 | 22845.39
0.3672 | 22854.45
0.3684 | 22862.95
0.3684 | 22870.64
0.3684 | 22877.45
0.3684 | 22883.71875
0.3684 | 22890.3
0.3684 | 22897.3
0.3684 | 22905.125
0.3684 | 22913.6875
0.3684 | 22922.5625
0.3695978 | 22931.0625
0.3696 | 22939.5
0.3696 | 22947.25
0.3696 | 22954.5625
0.3696 | 22961.55
0.3696 | 22968.55
0.3696 | 22975.61
0.3696 | 22983.25
0.3696 | 22991.46875
0.3696 | 23000.0625
0.3708 | 23008.8125
0.3708 | 23017.3125
0.3708 | 23025.15625
0.3708 | 23031.98
0.3708 | 23038.46875
0.3708 | 23044.84375
0.3708 | 23051.45
0.3708 | 23058.59375
0.3719978 | 23066.3
0.372 | 23074.36
0.372 | 23082.64
0.372 | 23090.7
0.372 | 23098.42
0.372 | 23105.95
0.372 | 23112.95
0.372 | 23119.86
0.372 | 23126.875
0.372 | 23134.08
0.372 | 23141.84375
0.3731978 | 23150.4375
0.3732 | 23159.25
0.3732 | 23168.09375
0.3732 | 23176.5
0.3732 | 23184.15625
0.3732 | 23191
0.3743978 | 23197.45
0.3744 | 23203.89
0.3744 | 23210.96875
0.3744 | 23218.39
0.3744 | 23226.40625
0.3744 | 23234.59375
0.3744 | 23242.73
0.3744 | 23250.27
0.3744 | 23257.53125
0.3744 | 23264.33
0.3744 | 23271.05
0.3744 | 23277.64
0.3756 | 23284.55
0.3756 | 23291.83
0.3756 | 23299.53125
0.3756 | 23307.84375
0.3756 | 23316.71875
0.3756 | 23325.53125
0.3756 | 23333.875
0.3756 | 23341.61
0.3756 | 23348.67
0.3756 | 23355.40625
0.3767978 | 23362.33
0.3768 | 23369.89
0.3768 | 23378.11
0.3768 | 23386.92
0.3768 | 23395.89
0.3768 | 23404.55
0.3768 | 23412.89
0.378 | 23420.77
0.378 | 23427.96875
0.378 | 23435
0.378 | 23442.09375
0.378 | 23449.34375
0.378 | 23456.89
0.378 | 23465.09375
0.378 | 23473.71875
0.378 | 23482.5625
0.378 | 23491.125
0.378 | 23499.34375
0.378 | 23506.77
0.3792 | 23513.52
0.3792 | 23520.375
0.3792 | 23527.58
0.3792 | 23535.375
0.3792 | 23543.90625
0.3792 | 23552.9375
0.3792 | 23561.9375
0.3804 | 23570.6875
0.3804 | 23578.96875
0.3804 | 23586.8
0.3804 | 23594.25
0.3804 | 23601.59375
0.3804 | 23609.0625
0.3804 | 23616.65625
0.3804 | 23624.84375
0.3804 | 23633.5625
0.3804 | 23642.46875
0.3815978 | 23651.125
0.3816 | 23659.4375
0.3816 | 23666.92
0.3816 | 23673.8
0.3816 | 23680.5
0.3816 | 23687.5
0.3816 | 23694.875
0.3816 | 23702.92
0.3816 | 23711.52
0.3816 | 23720.27
0.3828 | 23728.67
0.3828 | 23736.92
0.3828 | 23744.73
0.3828 | 23751.90625
0.3828 | 23758.67
0.3839978 | 23765.40625
0.384 | 23772.34375
0.384 | 23779.92
0.384 | 23787.9375
0.384 | 23796.375
0.384 | 23805.0625
0.384 | 23813.3125
0.384 | 23820.75
0.384 | 23827.52
0.3852 | 23833.89
0.3852 | 23840.2
0.3852 | 23847.15625
0.3852 | 23854.64
0.3852 | 23862.83
0.3852 | 23871.48
0.3852 | 23880.17
0.3852 | 23888.48
0.3852 | 23896.59375
0.3852 | 23904.27
0.3863978 | 23911.27
0.3864 | 23918.32
0.3864 | 23925.22
0.3864 | 23932.41
0.3864 | 23939.96
0.3875978 | 23948.21
0.3876 | 23956.52
0.3876 | 23964.89
0.3876 | 23972.68
0.3876 | 23979.86
0.3876 | 23986.5
0.3876 | 23992.85
0.3876 | 23999.41
0.3876 | 24006.61
0.3876 | 24014.41
0.3888 | 24022.63
0.3888 | 24030.91
0.3888 | 24039.16
0.3888 | 24047.25
0.3888 | 24054.93
0.3888 | 24062.35
0.3888 | 24069.64
0.3888 | 24076.89
0.3888 | 24084.29
0.3899978 | 24092
0.39 | 24100.22
0.39 | 24109.13
0.39 | 24118.19
0.39 | 24126.97
0.3911978 | 24135.19
0.3912 | 24142.8
0.3912 | 24149.68
0.3912 | 24156.19
0.3912 | 24163.14
0.3912 | 24170.82
0.3912 | 24178.71
0.3912 | 24187.11
0.3912 | 24195.58
0.3912 | 24203.89
0.3912 | 24211.68
0.3923978 | 24219.41
0.3924 | 24226.77
0.3924 | 24234.1
0.3924 | 24241.22
0.3924 | 24248.85
0.3924 | 24256.82
0.3924 | 24265.47
0.3924 | 24274.66
0.3924 | 24283.82
0.3936 | 24292.63
0.3936 | 24300.57
0.3936 | 24307.6
0.3936 | 24314.13
0.3936 | 24320.79
0.3936 | 24327.93
0.3948 | 24335.97
0.3948 | 24344.72
0.3948 | 24353.82
0.3948 | 24362.91
0.3948 | 24371.29
0.3948 | 24379.02
0.3948 | 24386.16
0.3948 | 24393.07
0.3948 | 24399.85
0.3948 | 24407
0.3948 | 24414.66
0.3948 | 24422.97
0.3959978 | 24431.5
0.396 | 24440.41
0.396 | 24449
0.396 | 24457.25
0.396 | 24464.64
0.396 | 24471.27
0.396 | 24477.47
0.396 | 24484.1
0.3972 | 24491.08
0.3972 | 24498.77
0.3972 | 24507.33
0.3972 | 24516.18
0.3972 | 24524.74
0.3972 | 24533.02
0.3972 | 24540.85
0.3972 | 24548.04
0.3972 | 24554.91
0.3972 | 24561.94
0.3972 | 24569.29
0.3983978 | 24577.02
0.3984 | 24585.58
0.3984 | 24594.77
0.3984 | 24604.05
0.3984 | 24612.93
0.3984 | 24621.18
0.3984 | 24628.66
0.3984 | 24635.29
0.3984 | 24641.79
0.3984 | 24648.68
0.3995978 | 24656.38
0.3996 | 24664.43
0.3996 | 24672.99
0.3996 | 24681.52
0.3996 | 24689.68
0.3996 | 24697.33
0.4007978 | 24704.66
0.4008 | 24711.55
0.4008 | 24718.3
0.4008 | 24725.41
0.4008 | 24732.8
0.4008 | 24740.74
0.4008 | 24749.18
0.4008 | 24758.21
0.4008 | 24767.33
0.4008 | 24775.93
0.4019978 | 24783.86
0.402 | 24791.41
0.402 | 24798.41
0.402 | 24805.3
0.402 | 24812.88
0.402 | 24820.93
0.402 | 24829.64
0.402 | 24838.8
0.402 | 24847.77
0.4031978 | 24856.46
0.4032 | 24864.74
0.4032 | 24872.38
0.4032 | 24879.43
0.4032 | 24886.47
0.4032 | 24893.69
0.4032 | 24901.3
0.4044 | 24909.49
0.4044 | 24918.36
0.4044 | 24927.36
0.4044 | 24936.21
0.4044 | 24944.52
0.4044 | 24952.07
0.4044 | 24959.11
0.4044 | 24966.04
0.4044 | 24973.18
0.4044 | 24980.88
0.4044 | 24989.22
0.4055978 | 24997.85
0.4056 | 25006.6
0.4056 | 25015.29
0.4056 | 25023.5
0.4056 | 25031.32
0.4056 | 25038.72
0.4056 | 25045.99
0.4067978 | 25053.19
0.4068 | 25060.85
0.4068 | 25069.05
0.4068 | 25078.11
0.4068 | 25087.58
0.4068 | 25096.93
0.408 | 25105.64
0.408 | 25113.47
0.408 | 25120.33
0.408 | 25126.63
0.408 | 25133.3
0.408 | 25140.58
0.408 | 25148.5
0.408 | 25156.91
0.408 | 25165.54
0.408 | 25173.94
0.408 | 25181.85
0.408 | 25189.5
0.4092 | 25196.79
0.4092 | 25203.61
0.4092 | 25210.38
0.4092 | 25217.3
0.4092 | 25224.6
0.4092 | 25232.36
0.4103978 | 25240.74
0.4104 | 25249.49
0.4104 | 25258.11
0.4104 | 25265.85
0.4104 | 25272.99
0.4104 | 25279.72
0.4104 | 25286.25
0.4104 | 25293.08
0.4104 | 25300.83
0.4104 | 25309.14
0.4104 | 25317.58
0.4116 | 25326.18
0.4116 | 25334.68
0.4116 | 25342.68
0.4116 | 25350.25
0.4116 | 25357.6
0.4116 | 25364.5
0.4116 | 25371.27
0.4116 | 25378.36
0.4116 | 25385.8
0.4127978 | 25393.88
0.4128 | 25402.44
0.4128 | 25411.16
0.4128 | 25419.47
0.4128 | 25427
0.4128 | 25433.85
0.4139978 | 25440.14
0.414 | 25446.5
0.414 | 25453.33
0.414 | 25460.89
0.414 | 25469.04
0.414 | 25477.66
0.414 | 25486.25
0.414 | 25494.69
0.414 | 25502.75
0.414 | 25510.29
0.4151978 | 25517.54
0.4152 | 25524.5
0.4152 | 25531.6
0.4152 | 25539.16
0.4152 | 25547.44
0.4152 | 25556.13
0.4152 | 25565.41
0.4152 | 25574.5
0.4163978 | 25583.07
0.4164 | 25590.58
0.4164 | 25597.66
0.4164 | 25604.35
0.4164 | 25611.14
0.4164 | 25618.44
0.4164 | 25626.66
0.4164 | 25635.1
0.4164 | 25643.57
0.4176 | 25652.1
0.4176 | 25660.41
0.4176 | 25668.35
0.4176 | 25675.79
0.4176 | 25683.18
0.4176 | 25690.38
0.4176 | 25697.74
0.4176 | 25705.52
0.4176 | 25713.96
0.4176 | 25722.99
0.4187978 | 25732.27
0.4188 | 25741.24
0.4188 | 25749.58
0.4188 | 25757.11
0.4188 | 25763.94
0.4188 | 25770.77
0.4188 | 25778
0.42 | 25785.82
0.42 | 25794.54
0.42 | 25803.63
0.42 | 25812.75
0.42 | 25821.66
0.42 | 25830.04
0.42 | 25837.72
0.42 | 25845.18
0.42 | 25852.25
0.42 | 25859.07
0.42 | 25866.36
0.4211978 | 25874.25
0.4212 | 25882.69
0.4212 | 25891.47
0.4212 | 25900.28
0.4212 | 25908.69
0.4212 | 25916.11
0.4212 | 25922.78
0.4212 | 25929.03
0.4212 | 25935.59
0.4212 | 25942.54
0.4223978 | 25950.34
0.4224 | 25958.65
0.4224 | 25967.22
0.4224 | 25975.81
0.4224 | 25984.15
0.4224 | 25991.89
0.4236 | 25999.28
0.4236 | 26006.45
0.4236 | 26013.39
0.4236 | 26020.72
0.4236 | 26028.51
0.4236 | 26036.73
0.4236 | 26045.54
0.4236 | 26054.73
0.4236 | 26063.39
0.4236 | 26071.45
0.4248 | 26078.67
0.4248 | 26085.28
0.4248 | 26091.53
0.4248 | 26098.25
0.4248 | 26105.5
0.4248 | 26113.31
0.4248 | 26121.47
0.4248 | 26129.78
0.4248 | 26137.83
0.4259978 | 26145.56
0.426 | 26152.87
0.426 | 26159.9
0.426 | 26166.65
0.426 | 26173.36
0.426 | 26180.45
0.426 | 26188.25
0.426 | 26196.75
0.4271978 | 26205.87
0.4272 | 26215.19
0.4272 | 26224.22
0.4272 | 26232.53
0.4272 | 26239.78
0.4272 | 26246.42
0.4272 | 26253.03
0.4272 | 26259.95
0.4272 | 26267.58
0.4272 | 26276.17
0.4283978 | 26285.08
0.4284 | 26293.98
0.4284 | 26302.79
0.4284 | 26311.14
0.4284 | 26318.7
0.4284 | 26326
0.4296 | 26333.2
0.4296 | 26340.39
0.4296 | 26347.81
0.4296 | 26355.97
0.4296 | 26364.69
0.4296 | 26373.81
0.4296 | 26382.75
0.4296 | 26391.34
0.4296 | 26399.17
0.4307978 | 26406.31
0.4308 | 26413.03
0.4308 | 26420.01
0.4308 | 26427.7
0.4308 | 26436.26
0.4308 | 26445.36
0.4308 | 26454.67
0.4308 | 26463.86
0.4308 | 26472.48
0.4319978 | 26480.5
0.432 | 26487.97
0.432 | 26495.19
0.432 | 26502.28
0.432 | 26509.51
0.432 | 26517.14
0.4331978 | 26525.64
0.4332 | 26534.51
0.4332 | 26543.67
0.4332 | 26552.67
0.4332 | 26560.87
0.4332 | 26568.03
0.4332 | 26574.73
0.4332 | 26581.37
0.4332 | 26588.4
0.4332 | 26596.15
0.4344 | 26604.69
0.4344 | 26613.59
0.4344 | 26622.15
0.4344 | 26630.34
0.4344 | 26638.09
0.4344 | 26645.14
0.4344 | 26651.64
0.4344 | 26658.12
0.4355978 | 26664.79
0.4356 | 26671.84
0.4356 | 26679.54
0.4356 | 26687.95
0.4356 | 26696.7
0.4367978 | 26705.42
0.4368 | 26713.7
0.4368 | 26721.23
0.4368 | 26727.89
0.4368 | 26734.58
0.4368 | 26741.23
0.4368 | 26748.33
0.4368 | 26756.28
0.4368 | 26765
0.4368 | 26773.53
0.438 | 26782.19
0.438 | 26790.69
0.438 | 26798.53
0.438 | 26805.87
0.438 | 26812.98
0.438 | 26819.92
0.438 | 26826.78
0.438 | 26834.08
0.438 | 26841.84
0.4391978 | 26850.12
0.4392 | 26858.65
0.4392 | 26867.12
0.4392 | 26875.09
0.4392 | 26882.31
0.4403978 | 26888.87
0.4404 | 26895.23
0.4404 | 26901.73
0.4404 | 26908.87
0.4404 | 26916.73
0.4404 | 26925.14
0.4404 | 26933.73
0.4404 | 26942.26
0.4404 | 26950.48
0.4404 | 26958.31
0.4404 | 26965.81
0.4404 | 26973.28
0.4416 | 26980.76
0.4416 | 26988.42
0.4416 | 26996.5
0.4416 | 27005.4
0.4416 | 27014.44
0.4416 | 27023.53
0.4416 | 27032.25
0.4416 | 27040.28
0.4427978 | 27047.59
0.4428 | 27054.34
0.4428 | 27061.06
0.4428 | 27068.29
0.4428 | 27076.03
0.4428 | 27084.01
0.444 | 27092.51
0.444 | 27101.04
0.444 | 27109.26
0.444 | 27117.36
0.444 | 27125.08
0.444 | 27132.42
0.444 | 27139.69
0.444 | 27147.12
0.444 | 27154.95
0.444 | 27163.54
0.444 | 27172.7
0.444 | 27182.04
0.444 | 27191.36
0.4452 | 27199.86
0.4452 | 27207.34
0.4452 | 27214.25
0.4452 | 27220.87
0.4452 | 27227.51
0.4452 | 27234.95
0.4452 | 27243.23
0.4452 | 27251.89
0.4464 | 27260.89
0.4464 | 27269.83
0.4464 | 27278.2
0.4464 | 27285.95
0.4464 | 27293.28
0.4464 | 27300.22
0.4464 | 27307.11
0.4464 | 27314.39
0.4464 | 27322.04
0.4475978 | 27330.36
0.4476 | 27339.33
0.4476 | 27348.2
0.4476 | 27356.7
0.4476 | 27364.64
0.4476 | 27371.56
0.4476 | 27377.83
0.4476 | 27384.11
0.4476 | 27390.67
0.4476 | 27397.95
0.4476 | 27405.97
0.4488 | 27414.37
0.4488 | 27422.69
0.4488 | 27431.12
0.4488 | 27439.03
0.4488 | 27446.53
0.4488 | 27453.67
0.45 | 27460.76
0.45 | 27467.64
0.45 | 27475.08
0.45 | 27483.42
0.45 | 27492.23
0.45 | 27501.54
0.45 | 27510.92
0.45 | 27519.67
0.45 | 27527.31
0.4511978 | 27534.23
0.4512 | 27540.89
0.4512 | 27547.48
0.4512 | 27554.69
0.4512 | 27562.62
0.4512 | 27571.19
0.4512 | 27579.72
0.4512 | 27588.15
0.4512 | 27596.15
0.4512 | 27603.67
0.4524 | 27610.79
0.4524 | 27617.7
0.4524 | 27624.56
0.4524 | 27631.69
0.4524 | 27639.25
0.4536 | 27647.33
0.4536 | 27655.98
0.4536 | 27665.2
0.4536 | 27674.17
0.4536 | 27682.45
0.4536 | 27690.08
0.4536 | 27697.36
0.4536 | 27704.29
0.4536 | 27711.58
0.4536 | 27719.76
0.4548 | 27728.7
0.4548 | 27737.73
0.4548 | 27746.92
0.4548 | 27755.98
0.4548 | 27764.39
0.4548 | 27772.2
0.4548 | 27779.81
0.4548 | 27786.95
0.4559978 | 27794
0.456 | 27801.5
0.456 | 27809.34
0.456 | 27817.62
0.456 | 27826.5
0.4571978 | 27835.59
0.4572 | 27844.15
0.4572 | 27852.04
0.4572 | 27859.15
0.4572 | 27865.96
0.4572 | 27872.71
0.4572 | 27880.12
0.4572 | 27888.34
0.4572 | 27897.31
0.4572 | 27906.53
0.4572 | 27915.78
0.4584 | 27924.43
0.4584 | 27932.68
0.4584 | 27940.46
0.4584 | 27947.87
0.4584 | 27955.06
0.4584 | 27962.64
0.4584 | 27970.37
0.4584 | 27978.78
0.4596 | 27987.78
0.4596 | 27997.06
0.4596 | 28005.9
0.4596 | 28014.21
0.4596 | 28021.5
0.4608 | 28028.12
0.4608 | 28034.59
0.4608 | 28041.53
0.4608 | 28049.14
0.4608 | 28057.39
0.4608 | 28065.98
0.4608 | 28074.79
0.4608 | 28083.14
0.4608 | 28091.07
0.4608 | 28098.64
0.4608 | 28105.82
0.4619978 | 28112.5
0.462 | 28119.36
0.462 | 28126.78
0.462 | 28134.71
0.462 | 28143.15
0.462 | 28152.09
0.462 | 28161.03
0.462 | 28169.31
0.4631978 | 28176.84
0.4632 | 28183.7
0.4632 | 28190.15
0.4632 | 28196.76
0.4632 | 28204.06
0.4644 | 28212.15
0.4644 | 28220.78
0.4644 | 28229.62
0.4644 | 28238.59
0.4644 | 28246.96
0.4644 | 28254.92
0.4644 | 28262.48
0.4644 | 28269.71
0.4644 | 28276.62
0.4644 | 28283.84
0.4644 | 28291.25
0.4655978 | 28299.42
0.4656 | 28308.04
0.4656 | 28316.79
0.4656 | 28325.14
0.4656 | 28333.09
0.4656 | 28340.15
0.4656 | 28346.61
0.4667978 | 28353
0.4668 | 28359.73
0.4668 | 28366.87
0.4668 | 28374.61
0.4668 | 28382.95
0.4668 | 28391.45
0.468 | 28400.07
0.468 | 28408.51
0.468 | 28416.57
0.468 | 28424.2
0.468 | 28431.65
0.468 | 28438.84
0.468 | 28446.34
0.468 | 28454.26
0.468 | 28462.82
0.468 | 28472.01
0.468 | 28481.42
0.4692 | 28490.51
0.4692 | 28498.95
0.4692 | 28506.73
0.4692 | 28513.71
0.4692 | 28520.48
0.4692 | 28527.51
0.4692 | 28535.32
0.4704 | 28543.39
0.4704 | 28551.95
0.4704 | 28560.7
0.4704 | 28569.17
0.4704 | 28577.42
0.4704 | 28585.39
0.4704 | 28592.84
0.4704 | 28600.28
0.4716 | 28607.82
0.4716 | 28615.42
0.4716 | 28623.61
0.4716 | 28632.54
0.4716 | 28642.14
0.4716 | 28651.57
0.4716 | 28660.48
0.4716 | 28668.7
0.4716 | 28676.11
0.4716 | 28682.71
0.4728 | 28689.73
0.4728 | 28697.46
0.4728 | 28706
0.4728 | 28715.21
0.4728 | 28724.75
0.4728 | 28733.9
0.474 | 28742.59
0.474 | 28750.65
0.474 | 28758.14
0.474 | 28765.28
0.474 | 28772.5
0.474 | 28779.81
0.474 | 28787.59
0.474 | 28795.96
0.474 | 28804.84
0.474 | 28813.84
0.4752 | 28822.59
0.4752 | 28830.54
0.4752 | 28837.62
0.4752 | 28843.95
0.4752 | 28850.18
0.4752 | 28856.84
0.4752 | 28864.18
0.4752 | 28872.23
0.4752 | 28880.95
0.4752 | 28889.7
0.4764 | 28898.36
0.4764 | 28906.64
0.4764 | 28914.42
0.4764 | 28921.67
0.4764 | 28928.7
0.4775978 | 28935.65
0.4776 | 28942.9
0.4776 | 28950.79
0.4776 | 28959.39
0.4776 | 28968.48
0.4776 | 28977.7
0.4787978 | 28986.64
0.4788 | 28994.68
0.4788 | 29001.73
0.4788 | 29008.2
0.4788 | 29014.87
0.4788 | 29021.56
0.4788 | 29029.04
0.4788 | 29037.39
0.4788 | 29046.04
0.4788 | 29054.36
0.4788 | 29062.7
0.4788 | 29070.45
0.48 | 29077.54
0.48 | 29084.42
0.48 | 29091.32
0.48 | 29098.15
0.48 | 29105.46
0.4812 | 29113.39
0.4812 | 29122.01
0.4812 | 29130.89
0.4812 | 29140.01
0.4812 | 29148.76
0.4812 | 29156.89
0.4812 | 29164.15
0.4812 | 29171.15
0.4824 | 29178.14
0.4824 | 29185.67
0.4824 | 29193.87
0.4824 | 29202.68
0.4824 | 29211.9
0.4824 | 29221.03
0.4824 | 29229.75
0.4824 | 29238.09
0.4836 | 29245.82
0.4836 | 29253.09
0.4836 | 29260.51
0.4836 | 29268.12
0.4836 | 29275.95
0.4847978 | 29284.61
0.4847978 | 29293.54
0.4848 | 29302.73
0.4848 | 29311.7
0.4848 | 29320.07
0.4848 | 29327.68
0.486 | 29334.95
0.486 | 29342.09
0.486 | 29349.46
0.486 | 29357.5
0.486 | 29366.18
0.486 | 29375.25
0.486 | 29384.15
0.486 | 29392.93
0.486 | 29401.4
0.4871978 | 29409.37
0.4872 | 29417.07
0.4872 | 29424.59
0.4872 | 29432.12
0.4872 | 29439.84
0.4872 | 29448.34
0.4872 | 29457.37
0.4872 | 29466.96
0.4872 | 29476.31
0.4884 | 29485.06
0.4884 | 29492.84
0.4884 | 29499.76
0.4884 | 29506.26
0.4884 | 29512.98
0.4884 | 29520.46
0.4896 | 29528.62
0.4896 | 29537.09
0.4896 | 29545.56
0.4896 | 29553.84
0.4896 | 29561.75
0.4896 | 29569.11
0.4896 | 29576.2
0.4896 | 29583.03
0.4896 | 29589.86
0.4896 | 29596.78
0.4896 | 29604.21
0.4907978 | 29612.31
0.4908 | 29620.93
0.4908 | 29629.81
0.4908 | 29638.34
0.4908 | 29646.11
0.4908 | 29653.04
0.4908 | 29659.71
0.4919978 | 29666.37
0.492 | 29673.48
0.492 | 29681.43
0.492 | 29690
0.492 | 29698.68
0.492 | 29707.34
0.492 | 29715.87
0.492 | 29723.84
0.492 | 29731.42
0.4932 | 29738.68
0.4932 | 29745.48
0.4932 | 29752.36
0.4932 | 29759.51
0.4932 | 29767.15
0.4932 | 29775.5
0.4932 | 29784.28
0.4932 | 29792.93
0.4932 | 29801.21
0.4932 | 29808.75
0.4944 | 29815.42
0.4944 | 29821.76
0.4944 | 29828.37
0.4944 | 29835.47
0.4944 | 29843.25
0.4944 | 29851.56
0.4944 | 29860.44
0.4955978 | 29869.09
0.4956 | 29877.56
0.4956 | 29885.62
0.4956 | 29893.45
0.4956 | 29900.92
0.4956 | 29908.22
0.4956 | 29915.62
0.4956 | 29923.34
0.4967978 | 29931.58
0.4968 | 29940.51
0.4968 | 29949.89
0.4968 | 29959.11
0.4968 | 29967.7
0.4968 | 29975.53
0.4968 | 29982.5
0.4968 | 29989.22
0.4968 | 29996.23
0.4979978 | 30003.86
0.498 | 30012.26
0.498 | 30020.89
0.498 | 30029.48
0.498 | 30037.86
0.498 | 30046.17
0.498 | 30053.92
0.498 | 30061.54
0.4992 | 30068.97
0.4992 | 30076.56
0.4992 | 30083.9
0.4992 | 30091.73
0.4992 | 30100.2
0.4992 | 30109.42
0.4992 | 30118.58
0.5003978 | 30127.67
0.5004 | 30136.04
0.5004 | 30143.61
0.5004 | 30150.44
0.5004 | 30157.22
0.5004 | 30164.59
0.5004 | 30172.87
0.5004 | 30181.94
0.5004 | 30191.22
0.5015978 | 30200.59
0.5016 | 30209.59
0.5016 | 30217.84
0.5016 | 30225.42
0.5016 | 30232.72
0.5016 | 30239.9
0.5016 | 30247.08
0.5028 | 30254.51
0.5028 | 30262.5
0.5028 | 30271.31
0.5028 | 30280.31
0.5028 | 30288.97
0.5028 | 30297.25
0.504 | 30304.65
0.504 | 30311.09
0.504 | 30317.28
0.504 | 30323.94
0.504 | 30331.17
0.504 | 30339.28
0.504 | 30347.94
0.504 | 30356.65
0.504 | 30365.22
0.504 | 30373.59
0.504 | 30381.61
0.5051978 | 30389.09
0.5052 | 30396.4
0.5052 | 30403.76
0.5052 | 30411.26
0.5052 | 30419.08
0.5052 | 30427.83
0.5052 | 30437.29
0.5064 | 30446.83
0.5064 | 30456.11
0.5064 | 30464.7
0.5064 | 30472.2
0.5064 | 30478.69
0.5076 | 30485.26
0.5076 | 30492.08
0.5076 | 30499.47
0.5076 | 30507.54
0.5076 | 30516.2
0.5076 | 30524.64
0.5076 | 30532.67
0.5076 | 30540.56
0.5076 | 30548.04
0.5076 | 30555.17
0.5087978 | 30562.17
0.5088 | 30569.2
0.5088 | 30576.53
0.5088 | 30584.36
0.5088 | 30592.92
0.5088 | 30602.08
0.5088 | 30611.61
0.5088 | 30620.83
0.5088 | 30629.26
0.5099978 | 30637.01
0.51 | 30644
0.51 | 30650.86
0.51 | 30658.29
0.51 | 30666.39
0.5112 | 30675.04
0.5112 | 30684.36
0.5112 | 30693.54
0.5112 | 30702.39
0.5112 | 30710.76
0.5112 | 30718.65
0.5112 | 30726.04
0.5112 | 30733.28
0.5112 | 30740.39
0.5124 | 30747.89
0.5124 | 30755.98
0.5124 | 30764.86
0.5124 | 30774.04
0.5124 | 30783.17
0.5124 | 30791.95
0.5124 | 30799.9
0.5135978 | 30806.94
0.5136 | 30814.01
0.5136 | 30821.28
0.5136 | 30828.94
0.5136 | 30837.59
0.5136 | 30846.81
0.5148 | 30855.84
0.5148 | 30864.87
0.5148 | 30873.65
0.5148 | 30881.65
0.5148 | 30889.37
0.516 | 30896.89
0.516 | 30904.26
0.516 | 30911.78
0.516 | 30919.86
0.516 | 30928.7
0.516 | 30938.23
0.516 | 30947.86
0.516 | 30957.04
0.516 | 30965.39
0.516 | 30972.81
0.516 | 30979.61
0.5172 | 30986.62
0.5172 | 30994.04
0.5172 | 31002.29
0.5172 | 31011.26
0.5172 | 31020.42
0.5172 | 31029.2
0.5172 | 31037.73
0.5184 | 31045.89
0.5184 | 31053.15
0.5184 | 31060.01
0.5184 | 31066.76
0.5184 | 31073.73
0.5184 | 31080.94
0.5184 | 31088.95
0.5184 | 31097.7
0.5196 | 31106.92
0.5196 | 31115.86
0.5196 | 31124.17
0.5196 | 31131.7
0.5196 | 31138.61
0.5196 | 31145.01
0.5196 | 31151.9
0.5196 | 31159.47
0.5196 | 31167.94
0.5208 | 31177
0.5208 | 31186.31
0.5208 | 31195.4
0.5208 | 31204.15
0.5208 | 31212.25
0.5208 | 31219.73
0.5208 | 31227
0.5219978 | 31234.14
0.522 | 31241.29
0.522 | 31248.78
0.522 | 31256.89
0.522 | 31265.39
0.5232 | 31273.92
0.5232 | 31282.26
0.5232 | 31289.95
0.5232 | 31296.97
0.5232 | 31303.26
0.5232 | 31309.72
0.5232 | 31316.5
0.5232 | 31324.04
0.5232 | 31332.09
0.5232 | 31340.75
0.5244 | 31349.5
0.5244 | 31358.25
0.5244 | 31366.72
0.5244 | 31374.9
0.5244 | 31382.79
0.5244 | 31390.28
0.5244 | 31397.65
0.5244 | 31405.28
0.5255978 | 31413.29
0.5256 | 31422.04
0.5256 | 31431.36
0.5256 | 31440.83
0.5256 | 31449.61
0.5267978 | 31457.61
0.5268 | 31464.87
0.5268 | 31471.53
0.5268 | 31478.14
0.5268 | 31485.39
0.5268 | 31493.42
0.5268 | 31501.73
0.5279978 | 31510.33
0.528 | 31519.11
0.528 | 31527.61
0.528 | 31535.59
0.528 | 31543.33
0.528 | 31551.06
0.528 | 31558.29
0.528 | 31565.78
0.528 | 31573.87
0.5291978 | 31582.56
0.5292 | 31591.69
0.5292 | 31601.4
0.5292 | 31610.94
0.5292 | 31619.65
0.5292 | 31627.69
0.5292 | 31635.15
0.5292 | 31642.23
0.5304 | 31649.31
0.5304 | 31657.36
0.5304 | 31665.89
0.5316 | 31674.92
0.5316 | 31684.08
0.5316 | 31693.26
0.5316 | 31701.73
0.5316 | 31709.76
0.5316 | 31717.23
0.5328 | 31724.47
0.5328 | 31731.53
0.5328 | 31739.03
0.5328 | 31747.04
0.5328 | 31755.86
0.5328 | 31765.08
0.5328 | 31774.33
0.5328 | 31782.92
0.5339978 | 31790.9
0.534 | 31797.83
0.534 | 31804.33
0.534 | 31810.9
0.534 | 31818.01
0.534 | 31825.55
0.534 | 31833.92
0.534 | 31842.77
0.534 | 31851.67
0.5352 | 31860.3
0.5352 | 31868.55
0.5352 | 31876.1875
0.5363978 | 31883.375
0.5364 | 31890.21875
0.5364 | 31897.3125
0.5364 | 31905.03125
0.5364 | 31913.5
0.5364 | 31922.5
0.5364 | 31932.0625
0.5364 | 31941.5625
0.5375978 | 31950.3125
0.5376 | 31958.17
0.5376 | 31965.27
0.5376 | 31971.875
0.5376 | 31978.55
0.5376 | 31985.90625
0.5376 | 31993.96875
0.5376 | 32002.5
0.5376 | 32011.15625
0.5387978 | 32019.53125
0.5388 | 32027.4375
0.5388 | 32034.78125
0.5388 | 32041.89
0.5388 | 32048.9375
0.5388 | 32055.98
0.5388 | 32063.3
0.54 | 32071.02
0.54 | 32079.3
0.54 | 32088.11
0.54 | 32097.42
0.54 | 32106.52
0.54 | 32114.98
0.54 | 32122.96875
0.54 | 32130.23
0.5412 | 32137.23
0.5412 | 32144.75
0.5412 | 32153.03125
0.5412 | 32161.78125
0.5412 | 32171.28125
0.5412 | 32180.65625
0.5412 | 32189.875
0.5412 | 32198.71875
0.5412 | 32206.86
0.5424 | 32214.5625
0.5424 | 32222.11
0.5424 | 32229.21875
0.5424 | 32236.6875
0.5424 | 32244.84375
0.5424 | 32253.40625
0.5424 | 32262.5
0.5436 | 32272
0.5436 | 32280.9375
0.5436 | 32289.0625
0.5436 | 32296.52
0.5436 | 32303.67
0.5448 | 32310.90625
0.5448 | 32318.55
0.5448 | 32327.17
0.5448 | 32336.52
0.5448 | 32346.11
0.5448 | 32355.58
0.5448 | 32364.77
0.5448 | 32373.36
0.5448 | 32381.48
0.546 | 32389.14
0.546 | 32396.64
0.546 | 32404.28125
0.546 | 32412.3125
0.546 | 32421.125
0.546 | 32430.5625
0.546 | 32440.25
0.5472 | 32449.625
0.5472 | 32458.28125
0.5472 | 32465.95
0.5472 | 32472.83
0.5472 | 32479.45
0.5472 | 32486.61
0.5484 | 32494.375
0.5484 | 32502.71875
0.5484 | 32511.59375
0.5484 | 32520.78125
0.5484 | 32529.40625
0.5484 | 32537.4375
0.5496 | 32544.95
0.5496 | 32551.95
0.5496 | 32558.5
0.5496 | 32565.3125
0.5496 | 32572.5
0.5496 | 32580.39
0.5496 | 32588.92
0.5496 | 32597.83
0.5496 | 32606.7
0.5507978 | 32615.17
0.5508 | 32622.65625
0.5508 | 32629.625
0.5508 | 32636.2
0.5508 | 32643.11
0.5508 | 32650.48
0.5508 | 32658.8
0.5508 | 32667.52
0.5519978 | 32676.7
0.552 | 32685.73
0.552 | 32694.64
0.552 | 32702.89
0.552 | 32710.78125
0.5532 | 32718.0625
0.5532 | 32725.3
0.5532 | 32732.58
0.5532 | 32740.28125
0.5532 | 32748.27
0.5532 | 32757.14
0.5532 | 32766.05
0.5532 | 32774.55
0.5532 | 32782.55
0.5544 | 32789.95
0.5544 | 32796.36
0.5544 | 32802.75
0.5544 | 32809.59375
0.5544 | 32817
0.5544 | 32824.90625
0.5544 | 32833.6875
0.5544 | 32842.40625
0.5555978 | 32851.125
0.5556 | 32859.5625
0.5556 | 32867.8125
0.5556 | 32875.55
0.5556 | 32883.14
0.5568 | 32890.77
0.5568 | 32898.45
0.5568 | 32906.65625
0.5568 | 32915.65625
0.5568 | 32925.0625
0.5568 | 32934.5625
0.5568 | 32943.6875
0.558 | 32952.0625
0.558 | 32959.65625
0.558 | 32966.64
0.558 | 32973.59375
0.558 | 32980.96875
0.558 | 32988.875
0.558 | 32997.34375
0.5592 | 33006.21875
0.5592 | 33014.84375
0.5592 | 33023.46875
0.5592 | 33031.65625
0.5592 | 33039.45
0.5592 | 33046.89
0.5592 | 33054.52
0.5592 | 33062.14
0.5604 | 33070.15625
0.5604 | 33078.65625
0.5604 | 33087.65625
0.5616 | 33097.03125
0.5616 | 33106.375
0.5616 | 33115.46875
0.5616 | 33123.53125
0.5616 | 33131.09375
0.5616 | 33138.3125
0.5616 | 33145.5
0.5627978 | 33153.11
0.5628 | 33161.86
0.5628 | 33170.92
0.5628 | 33180.27
0.5628 | 33189.45
0.5628 | 33198.27
0.5628 | 33206.28125
0.5628 | 33213.96875
0.5628 | 33221.27
0.564 | 33228.48
0.564 | 33235.84375
0.564 | 33243.89
0.564 | 33252.48
0.564 | 33261.7
0.564 | 33271.08
0.5651978 | 33280.2
0.5652 | 33288.52
0.5652 | 33296
0.5652 | 33302.90625
0.5652 | 33309.71875
0.5664 | 33316.78125
0.5664 | 33324.4375
0.5664 | 33333.03125
0.5664 | 33342.125
0.5664 | 33351.28125
0.5664 | 33360.28125
0.5664 | 33368.84375
0.5664 | 33376.83
0.5664 | 33384.2
0.5676 | 33391.39
0.5676 | 33398.78125
0.5676 | 33406.59375
0.5676 | 33414.9375
0.5676 | 33424.21875
0.5676 | 33434.09375
0.5676 | 33443.9375
0.5687978 | 33453.28125
0.5688 | 33461.625
0.5688 | 33468.98
0.5688 | 33475.89
0.5688 | 33482.64
0.5699978 | 33489.83
0.57 | 33497.8125
0.57 | 33506.15625
0.57 | 33514.90625
0.57 | 33523.71875
0.57 | 33532.03125
0.57 | 33539.8125
0.5711978 | 33547.125
0.5712 | 33553.89
0.5712 | 33560.5625
0.5712 | 33567.59375
0.5712 | 33575.2
0.5712 | 33583.61
0.5712 | 33592.64
0.5712 | 33601.95
0.5712 | 33611.39
0.5723978 | 33620.17
0.5724 | 33628.3125
0.5724 | 33635.77
0.5724 | 33643.08
0.5724 | 33650.39
0.5724 | 33658.21875
0.5724 | 33666.71875
0.5735978 | 33675.90625
0.5736 | 33685.09375
0.5736 | 33694.21875
0.5747978 | 33703.1875
0.5748 | 33711.36
0.5748 | 33719.05
0.5748 | 33726.40625
0.5748 | 33733.52
0.5748 | 33740.8
0.5748 | 33748.78125
0.5759978 | 33757.40625
0.576 | 33766.71875
0.576 | 33776.34375
0.576 | 33785.59375
0.576 | 33794
0.576 | 33801.625
0.576 | 33808.625
0.576 | 33815.67
0.5771978 | 33823.125
0.5772 | 33831.375
0.5772 | 33840.1875
0.5772 | 33849.40625
0.5772 | 33858.53125
0.5772 | 33867.53125
0.5783978 | 33875.96875
0.5784 | 33884.125
0.5784 | 33891.95
0.5795978 | 33899.55
0.5796 | 33907.3125
0.5796 | 33915.53125
0.5796 | 33924.25
0.5796 | 33933.84375
0.5796 | 33943.71875
0.5807978 | 33953.375
0.5808 | 33962.3125
0.5808 | 33970.3125
0.5808 | 33977.46875
0.5808 | 33984.40625
0.5808 | 33991.48
0.5819978 | 33999.23
0.582 | 34007.77
0.582 | 34016.39
0.582 | 34025.23
0.582 | 34033.95
0.582 | 34042.23
0.582 | 34049.90625
0.5832 | 34057.21875
0.5832 | 34064.08
0.5832 | 34070.96875
0.5832 | 34078.125
0.5832 | 34085.9375
0.5832 | 34094.71875
0.5844 | 34104.03125
0.5844 | 34113.25
0.5844 | 34121.96875
0.5844 | 34130.08
0.5844 | 34137.25
0.5844 | 34143.9375
0.5855978 | 34150.92
0.5856 | 34158.53125
0.5856 | 34166.625
0.5856 | 34175.5
0.5856 | 34184.6875
0.5856 | 34193.78125
0.5856 | 34202.59375
0.5867978 | 34211.125
0.5868 | 34219.14
0.5868 | 34226.67
0.5868 | 34233.8
0.5868 | 34240.84375
0.5868 | 34248.0625
0.5868 | 34255.52
0.5868 | 34263.77
0.588 | 34272.52
0.588 | 34281.08
0.588 | 34289.21875
0.588 | 34296.78125
0.588 | 34303.52
0.5892 | 34309.86
0.5892 | 34316.61
0.5892 | 34323.8125
0.5892 | 34331.77
0.5892 | 34340.36
0.5892 | 34349.55
0.5904 | 34358.61
0.5904 | 34367.42
0.5904 | 34375.89
0.5904 | 34383.98
0.5904 | 34391.59375
0.5904 | 34399.14
0.5904 | 34406.96875
0.5904 | 34415.02
0.5915978 | 34423.77
0.5916 | 34433.14
0.5916 | 34442.77
0.5916 | 34452.2
0.5916 | 34461.08
0.5916 | 34469.09375
0.5916 | 34476.40625
0.5927978 | 34483.55
0.5928 | 34490.8
0.5928 | 34498.73
0.5928 | 34507.23
0.5928 | 34516.02
0.594 | 34524.83
0.594 | 34533.67
0.594 | 34542.2
0.594 | 34550.39
0.594 | 34558.17
0.5951978 | 34565.83
0.5952 | 34573.28125
0.5952 | 34581
0.5952 | 34589.14
0.5952 | 34598.08
0.5952 | 34607.39
0.5952 | 34616.89
0.5952 | 34625.95
0.5963978 | 34634.33
0.5964 | 34641.78125
0.5964 | 34648.9375
0.5964 | 34656.05
0.5964 | 34663.64
0.5964 | 34672.05
0.5964 | 34681.36
0.5976 | 34690.92
0.5976 | 34700.42
0.5976 | 34709.58
0.5976 | 34718.05
0.5987978 | 34725.83
0.5988 | 34733.36
0.5988 | 34740.78125
0.5988 | 34748.21875
0.5988 | 34756.33
0.5988 | 34765.02
0.6 | 34774.02
0.6 | 34783.27
0.6 | 34792.2
0.6 | 34800.21875
0.6 | 34807.52
0.6 | 34814.03125
0.6 | 34820.34375
0.6011978 | 34826.96875
0.6012 | 34834.375
0.6012 | 34842.45
0.6012 | 34851.17
0.6012 | 34860.2
0.6012 | 34869.17
0.6012 | 34877.89
0.6024 | 34885.96875
0.6024 | 34893.73
0.6024 | 34901.05
0.6024 | 34908.39
0.6024 | 34916.03125
0.6036 | 34924.34375
0.6036 | 34933.46875
0.6036 | 34943.3125
0.6036 | 34953.15625
0.6036 | 34962.34375
0.6047978 | 34970.71875
0.6048 | 34977.84375
0.6048 | 34984.3125
0.6048 | 34990.6875
0.6048 | 34997.48
0.6048 | 35005.05
0.6048 | 35013.36
0.6048 | 35022.02
0.606 | 35030.64
0.606 | 35038.86
0.606 | 35046.59375
0.606 | 35053.8
0.606 | 35060.7
0.606 | 35067.7
0.6071978 | 35074.95
0.6072 | 35082.55
0.6072 | 35090.67
0.6083978 | 35099.67
0.6084 | 35108.95
0.6084 | 35118.48
0.6084 | 35127.64
0.6084 | 35136.02
0.6084 | 35143.375
0.6095978 | 35150.4375
0.6096 | 35157.33
0.6096 | 35164.8125
0.6096 | 35173.25
0.6096 | 35182.40625
0.6096 | 35191.53125
0.6107978 | 35200.8125
0.6108 | 35209.78125
0.6108 | 35218.09375
0.6108 | 35225.9375
0.6108 | 35233.71875
0.6108 | 35241.21875
0.6108 | 35248.55
0.6119978 | 35256.52
0.612 | 35264.98
0.612 | 35273.92
0.612 | 35283.3
0.612 | 35292.58
0.6131978 | 35301.33
0.6132 | 35309.25
0.6132 | 35316.55
0.6132 | 35323.625
0.6143978 | 35331.0625
0.6144 | 35339.17
0.6144 | 35348.02
0.6144 | 35357.2
0.6144 | 35366.52
0.6144 | 35375.7
0.6144 | 35384.23
0.6144 | 35392.42
0.6156 | 35400.36
0.6156 | 35407.84375
0.6156 | 35415.3
0.6156 | 35423.125
0.6156 | 35431.34375
0.6167978 | 35440.1875
0.6168 | 35449.8125
0.6168 | 35459.625
0.6168 | 35468.6875
0.6168 | 35476.9375
0.6168 | 35484.64
0.6168 | 35491.46875
0.6179978 | 35498.25
0.618 | 35505.98
0.618 | 35514.48
0.618 | 35523.36
0.6191978 | 35532.58
0.6192 | 35541.45
0.6192 | 35549.625
0.6192 | 35557.25
0.6192 | 35564
0.6192 | 35570.45
0.6203978 | 35577.02
0.6204 | 35583.875
0.6204 | 35591.15625
0.6204 | 35599.34375
0.6204 | 35608.1875
0.6204 | 35617.15625
0.6204 | 35625.90625
0.6215978 | 35634.21875
0.6216 | 35641.67
0.6216 | 35648.375
0.6216 | 35655.36
0.6216 | 35662.42
0.6216 | 35670.21875
0.6216 | 35678.78125
0.6228 | 35688.125
0.6228 | 35697.40625
0.6239978 | 35706.625
0.624 | 35715.3125
0.624 | 35723.5
0.624 | 35731.11
0.624 | 35738.33
0.624 | 35745.52
0.624 | 35752.8125
0.6252 | 35760.375
0.6252 | 35768.4375
0.6252 | 35776.90625
0.6252 | 35785.46875
0.6252 | 35793.8125
0.6264 | 35801.58
0.6264 | 35808.59375
0.6264 | 35815.1875
0.6264 | 35821.73
0.6264 | 35828.7
0.6264 | 35836.375
0.6276 | 35844.65625
0.6276 | 35853.28125
0.6276 | 35862.125
0.6276 | 35870.9375
0.6276 | 35879.625
0.6288 | 35888
0.6288 | 35896.04
0.6299978 | 35903.87
0.63 | 35911.64
0.63 | 35919.34
0.63 | 35927.81
0.63 | 35936.93
0.63 | 35946.62
0.6311978 | 35956.18
0.6312 | 35965.25
0.6312 | 35973.21
0.6312 | 35980.53
0.6312 | 35987.15
0.6312 | 35993.93
0.6324 | 36001.29
0.6324 | 36009.54
0.6324 | 36018.01
0.6324 | 36026.89
0.6324 | 36035.67
0.6335978 | 36044.17
0.6336 | 36052.07
0.6336 | 36059.78
0.6336 | 36067.28
0.6336 | 36074.89
0.6336 | 36082.62
0.6347978 | 36091
0.6348 | 36099.93
0.6348 | 36109.53
0.6348 | 36119.09
0.6348 | 36128.53
0.636 | 36137.37
0.636 | 36145.23
0.636 | 36152.37
0.636 | 36159.26
0.636 | 36166.5
0.636 | 36174.26
0.636 | 36182.92
0.6371978 | 36192.11
0.6372 | 36201.67
0.6372 | 36211.01
0.6372 | 36219.64
0.6372 | 36227.78
0.6372 | 36235.42
0.6384 | 36242.71
0.6384 | 36249.87
0.6384 | 36257.53
0.6384 | 36265.71
0.6384 | 36274.53
0.6395978 | 36283.65
0.6396 | 36292.75
0.6396 | 36301.37
0.6407978 | 36309.04
0.6408 | 36315.93
0.6408 | 36322.34
0.6408 | 36328.71
0.6408 | 36335.68
0.6408 | 36343.43
0.6419978 | 36351.68
0.642 | 36360.31
0.642 | 36369.15
0.642 | 36377.59
0.642 | 36385.81
0.642 | 36393.59
0.6432 | 36401.04
0.6432 | 36408.2
0.6432 | 36415.75
0.6432 | 36423.65
0.6432 | 36432.28
0.6432 | 36441.78
0.6444 | 36451.78
0.6444 | 36461.4
0.6444 | 36470.31
0.6444 | 36478.36
0.6455978 | 36485.37
0.6456 | 36492.01
0.6456 | 36498.86
0.6456 | 36506.36
0.6456 | 36514.54
0.6468 | 36523.23
0.6468 | 36531.89
0.6468 | 36540.45
0.6468 | 36548.42
0.6468 | 36555.73
0.648 | 36562.54
0.648 | 36569.43
0.648 | 36576.21
0.648 | 36583.28
0.648 | 36590.81
0.648 | 36599.06
0.648 | 36607.9
0.6492 | 36617.12
0.6492 | 36626.18
0.6492 | 36634.78
0.6492 | 36642.57
0.6492 | 36649.73
0.6492 | 36656.76
0.6504 | 36664.25
0.6504 | 36672.5
0.6504 | 36681.59
0.6504 | 36691.15
0.6516 | 36700.62
0.6516 | 36709.68
0.6516 | 36718.15
0.6528 | 36726.04
0.6528 | 36733.32
0.6528 | 36740.5
0.6528 | 36747.67
0.6528 | 36755.15
0.6528 | 36763.09
0.654 | 36771.65
0.654 | 36780.65
0.654 | 36789.68
0.654 | 36798.43
0.654 | 36806.53
0.6552 | 36814.01
0.6552 | 36821.12
0.6552 | 36828.42
0.6552 | 36836.23
0.6552 | 36844.76
0.6552 | 36853.89
0.6563978 | 36863.29
0.6564 | 36872.54
0.6564 | 36881.45
0.6575978 | 36890.01
0.6576 | 36898.11
0.6576 | 36905.7
0.6576 | 36913.25
0.6587978 | 36920.9
0.6588 | 36928.93
0.6588 | 36937.87
0.6588 | 36947.5
0.6588 | 36957.25
0.66 | 36966.65
0.66 | 36975.09
0.66 | 36982.57
0.66 | 36989.5
0.66 | 36996.28
0.6611978 | 37003.57
0.6612 | 37011.73
0.6612 | 37020.48
0.6612 | 37029.54
0.6612 | 37038.82
0.6612 | 37047.61
0.6623978 | 37055.68
0.6624 | 37063.2
0.6624 | 37070.36
0.6624 | 37077.14
0.6624 | 37084.04
0.6635978 | 37091.57
0.6636 | 37099.76
0.6636 | 37108.51
0.6636 | 37117.51
0.6647978 | 37126.51
0.6648 | 37134.76
0.6648 | 37142.2
0.6648 | 37149.01
0.6648 | 37155.67
0.666 | 37162.61
0.666 | 37170.43
0.666 | 37179
0.666 | 37188.06
0.666 | 37197.31
0.666 | 37206.43
0.6672 | 37215.09
0.6672 | 37223.25
0.6672 | 37230.78
0.6672 | 37237.86
0.6672 | 37244.84
0.6672 | 37252.01
0.6684 | 37259.57
0.6684 | 37267.79
0.6684 | 37276.48
0.6695978 | 37285.14
0.6696 | 37293.28
0.6696 | 37300.86
0.6696 | 37307.54
0.6708 | 37313.71
0.6708 | 37319.89
0.6708 | 37326.54
0.6708 | 37333.92
0.6708 | 37342
0.672 | 37350.53
0.672 | 37359.46
0.672 | 37368.31
0.672 | 37376.75
0.6731978 | 37384.93
0.6732 | 37393
0.6732 | 37400.56
0.6732 | 37408.28
0.6732 | 37416.21
0.6743978 | 37424.65
0.6744 | 37433.87
0.6744 | 37443.65
0.6744 | 37453.18
0.6755978 | 37462.4
0.6756 | 37470.78
0.6756 | 37478.37
0.6756 | 37485.26
0.6768 | 37492.28
0.6768 | 37499.68
0.6779978 | 37507.73
0.678 | 37516.11
0.678 | 37524.79
0.678 | 37533.51
0.6792 | 37541.98
0.6792 | 37550.26
0.6792 | 37558.25
0.6792 | 37565.92
0.6792 | 37573.56
0.6792 | 37581.23
0.6803978 | 37589.09
0.6804 | 37597.59
0.6804 | 37606.81
0.6804 | 37616.37
0.6815978 | 37625.84
0.6816 | 37634.81
0.6816 | 37643
0.6816 | 37650.31
0.6816 | 37657.29
0.6816 | 37664.64
0.6828 | 37672.59
0.6828 | 37681.37
0.6828 | 37690.93
0.6839978 | 37700.4
0.684 | 37709.65
0.684 | 37718.28
0.684 | 37726.23
0.6851978 | 37733.76
0.6852 | 37741.14
0.6852 | 37748.5
0.6852 | 37756.12
0.6852 | 37764.4
0.6852 | 37773
0.6864 | 37782.12
0.6864 | 37791.21
0.6864 | 37800
0.6864 | 37807.79
0.6876 | 37814.81
0.6876 | 37821.21
0.6876 | 37827.56
0.6876 | 37834.39
0.6876 | 37842.06
0.6876 | 37850.59
0.6888 | 37859.56
0.6888 | 37868.56
0.6888 | 37877.25
0.6899978 | 37885.46
0.69 | 37893.01
0.69 | 37900.23
0.69 | 37907.26
0.6912 | 37914.51
0.6912 | 37922.35
0.6912 | 37930.88
0.6912 | 37939.97
0.6912 | 37949.63
0.6924 | 37959.29
0.6924 | 37968.16
0.6924 | 37976.21
0.6924 | 37983.5
0.6935978 | 37990.3
0.6936 | 37996.94
0.6936 | 38004.11
0.6936 | 38011.86
0.6936 | 38020.11
0.6948 | 38028.58
0.6948 | 38036.93
0.6948 | 38044.94
0.6948 | 38052.32
0.6959978 | 38059.32
0.696 | 38066.11
0.696 | 38072.96
0.6972 | 38080.04
0.6972 | 38087.88
0.6972 | 38096.35
0.6972 | 38105.35
0.6983978 | 38114.85
0.6984 | 38124.16
0.6984 | 38132.91
0.6984 | 38141.19
0.6995978 | 38148.69
0.6996 | 38155.82
0.6996 | 38163.35
0.6996 | 38171.47
0.7007978 | 38180.1
0.7008 | 38189.35
0.7008 | 38198.88
0.7008 | 38208.22
0.7008 | 38217.07
0.702 | 38225.16
0.702 | 38232.97
0.702 | 38240.39
0.702 | 38247.57
0.7031978 | 38255.07
0.7032 | 38263.25
0.7032 | 38271.85
0.7044 | 38280.91
0.7044 | 38290
0.7044 | 38298.72
0.7056 | 38306.85
0.7056 | 38314.36
0.7056 | 38321.43
0.7056 | 38328.69
0.7056 | 38336.49
0.7068 | 38344.74
0.7068 | 38353.43
0.7068 | 38362.39
0.7079978 | 38371.46
0.708 | 38380.18
0.708 | 38388.58
0.708 | 38396.63
0.708 | 38404.39
0.7092 | 38411.88
0.7092 | 38419.32
0.7092 | 38427.43
0.7092 | 38436.21
0.7092 | 38445.68
0.7104 | 38455.52
0.7104 | 38465.08
0.7116 | 38473.55
0.7116 | 38481.08
0.7116 | 38487.74
0.7116 | 38494.11
0.7127978 | 38500.86
0.7128 | 38508.54
0.7128 | 38516.85
0.7128 | 38525.44
0.7128 | 38533.91
0.714 | 38542.25
0.714 | 38550
0.714 | 38557.24
0.714 | 38564.11
0.7152 | 38570.72
0.7152 | 38577.41
0.7152 | 38584.54
0.7152 | 38592.22
0.7152 | 38600.72
0.7164 | 38609.88
0.7164 | 38619
0.7164 | 38627.54
0.7176 | 38635.29
0.7176 | 38642.13
0.7176 | 38648.47
0.7188 | 38655.27
0.7188 | 38662.79
0.7188 | 38670.99
0.7199978 | 38680.11
0.72 | 38689.49
0.72 | 38698.52
0.72 | 38707.21
0.72 | 38715.49
0.7212 | 38722.97
0.7212 | 38730.11
0.7212 | 38737.19
0.7212 | 38744.14
0.7224 | 38751.27
0.7224 | 38759.13
0.7224 | 38767.63
0.7235978 | 38776.19
0.7236 | 38784.85
0.7236 | 38792.97
0.7236 | 38800.19
0.7247978 | 38806.64
0.7248 | 38812.77
0.7248 | 38819.22
0.7259978 | 38826.39
0.726 | 38834.41
0.726 | 38843.07
0.7271978 | 38852.04
0.7272 | 38860.91
0.7272 | 38869.5
0.7272 | 38877.75
0.7283978 | 38885.5
0.7284 | 38893.08
0.7284 | 38900.58
0.7295978 | 38908.14
0.7296 | 38916.05
0.7296 | 38924.77
0.7296 | 38934.08
0.7307978 | 38943.52
0.7308 | 38952.77
0.7308 | 38961.3
0.7308 | 38968.96
0.7308 | 38975.74
0.732 | 38982.25
0.732 | 38989.25
0.732 | 38996.97
0.732 | 39005.16
0.7331978 | 39013.69
0.7332 | 39022.5
0.7332 | 39030.97
0.7344 | 39039.07
0.7344 | 39046.93
0.7355978 | 39054.52
0.7356 | 39061.89
0.7356 | 39069.25
0.7356 | 39076.85
0.7356 | 39084.75
0.7368 | 39093.35
0.7368 | 39102.44
0.7368 | 39111.63
0.7368 | 39120.5
0.7379978 | 39128.6
0.738 | 39135.97
0.738 | 39142.83
0.738 | 39149.82
0.7392 | 39157.22
0.7392 | 39165.5
0.7392 | 39174.35
0.7392 | 39183.5
0.7404 | 39192.6
0.7404 | 39201.35
0.7416 | 39209.47
0.7416 | 39217.1
0.7416 | 39224.3
0.7427978 | 39231.46
0.7428 | 39238.79
0.7428 | 39246.6
0.7439978 | 39254.94
0.744 | 39263.88
0.744 | 39272.6
0.744 | 39281.07
0.7451978 | 39288.79
0.7452 | 39295.55
0.7452 | 39301.54
0.7452 | 39307.54
0.7452 | 39313.88
0.7464 | 39321.04
0.7464 | 39329
0.7464 | 39337.54
0.7475978 | 39346.29
0.7476 | 39354.94
0.7476 | 39363.07
0.7476 | 39370.69
0.7488 | 39378.04
0.7488 | 39385.3
0.7499978 | 39392.44
0.75 | 39400.08
0.75 | 39408.55
0.7512 | 39417.83
0.7512 | 39427.43
0.7512 | 39437.11
0.7523978 | 39446.05
0.7524 | 39453.94
0.7524 | 39460.58
0.7524 | 39466.77
0.7536 | 39472.85
0.7536 | 39479.47
0.7536 | 39486.89
0.7547978 | 39494.99
0.7548 | 39503.27
0.7548 | 39511.58
0.7548 | 39519.55
0.756 | 39526.77
0.756 | 39533.47
0.756 | 39539.96
0.756 | 39546.27
0.7571978 | 39553.02
0.7572 | 39560.29
0.7572 | 39568.16
0.7583978 | 39576.75
0.7584 | 39585.91
0.7584 | 39594.97
0.7595978 | 39603.5
0.7596 | 39611.27
0.7607978 | 39618.21
0.7608 | 39624.71
0.7608 | 39631.29
0.7608 | 39638.44
0.7608 | 39646.46
0.7619978 | 39655.11
0.762 | 39663.89
0.762 | 39672.68
0.762 | 39681.33
0.7632 | 39689.36
0.7632 | 39696.86
0.7632 | 39704.08
0.7643978 | 39711.11
0.7644 | 39718.13
0.7644 | 39725.61
0.7644 | 39733.71
0.7655978 | 39742.52
0.7656 | 39751.68
0.7667978 | 39760.68
0.7668 | 39769.11
0.7668 | 39776.58
0.768 | 39783.32
0.768 | 39789.97
0.7691978 | 39797.02
0.7692 | 39804.94
0.7692 | 39813.63
0.7692 | 39822.79
0.7704 | 39831.85
0.7704 | 39840.66
0.7704 | 39848.88
0.7716 | 39856.66
0.7716 | 39864
0.7716 | 39871.21
0.7728 | 39878.43
0.7728 | 39885.86
0.7728 | 39893.83
0.774 | 39902.71
0.774 | 39912.11
0.774 | 39921.58
0.7752 | 39930.55
0.7752 | 39938.5625
0.7763978 | 39945.48
0.7764 | 39952.0625
0.7775978 | 39958.73
0.7776 | 39966.125
0.7776 | 39974.3125
0.7776 | 39983.28125
0.7788 | 39992.15625
0.7788 | 40000.75
0.7788 | 40008.65625
0.7799978 | 40015.92
0.78 | 40022.59375
0.78 | 40028.84375
0.78 | 40035.21875
0.7811978 | 40041.77
0.7812 | 40048.8125
0.7812 | 40056.61
0.7812 | 40065.23
0.7823978 | 40073.95
0.7824 | 40082.67
0.7824 | 40090.95
0.7836 | 40098.23
0.7836 | 40104.8125
0.7836 | 40111.39
0.7848 | 40118.1875
0.7848 | 40125.73
0.786 | 40134.17
0.786 | 40143.11
0.786 | 40152.17
0.7871978 | 40161.11
0.7872 | 40169.42
0.7872 | 40177.08
0.7883978 | 40183.92
0.7884 | 40190.48
0.7884 | 40196.98
0.7895978 | 40203.6875
0.7896 | 40210.77
0.7896 | 40218.46875
0.7896 | 40226.45
0.7908 | 40234.45
0.7908 | 40242.21875
0.7908 | 40249.33
0.792 | 40255.84375
0.792 | 40261.83
0.792 | 40267.95
0.792 | 40274.46875
0.7932 | 40281.7
0.7932 | 40289.64
0.7943978 | 40298.23
0.7944 | 40306.92
0.7944 | 40315.39
0.7956 | 40323.61
0.7956 | 40331.40625
0.7968 | 40338.73
0.7968 | 40345.78125
0.7968 | 40353.02
0.7979978 | 40360.5625
0.798 | 40368.5625
0.798 | 40377.5
0.7992 | 40386.6875
0.7992 | 40395.59375
0.8003978 | 40404.125
0.8004 | 40411.8125
0.8004 | 40418.5
0.8004 | 40424.71875
0.8016 | 40431.2
0.8016 | 40438.125
0.8016 | 40445.84375
0.8028 | 40453.9375
0.8028 | 40462.4375
0.8028 | 40470.65625
0.804 | 40478.45
0.804 | 40485.8
0.8052 | 40492.92
0.8052 | 40499.77
0.8063978 | 40506.77
0.8064 | 40514.125
0.8064 | 40521.9375
0.8076 | 40530.375
0.8076 | 40539.40625
0.8076 | 40548.5
0.8087978 | 40557.125
0.8088 | 40564.95
0.8088 | 40571.90625
0.8088 | 40578.36
0.81 | 40584.84375
0.81 | 40591.71875
0.8111978 | 40599.46875
0.8112 | 40607.875
0.8112 | 40616.71875
0.8124 | 40625.71875
0.8124 | 40634.375
0.8124 | 40642.39
0.8135978 | 40649.9375
0.8136 | 40657.125
0.8147978 | 40663.9375
0.8148 | 40670.875
0.816 | 40678.40625
0.816 | 40686.375
0.8171978 | 40694.875
0.8172 | 40703.59375
0.8183978 | 40712.125
0.8184 | 40720.09375
0.8184 | 40727.1875
0.8184 | 40733.3125
0.8196 | 40739.14
0.8196 | 40745.21875
0.8207978 | 40751.5
0.8208 | 40758.6875
0.8208 | 40766.52
0.822 | 40774.52
0.822 | 40782.58
0.8231978 | 40790.5
0.8232 | 40797.95
0.8232 | 40804.8125
0.8243978 | 40811.5
0.8244 | 40818.17
0.8255978 | 40825.05
0.8256 | 40832.33
0.8256 | 40840.5
0.8268 | 40849.40625
0.8268 | 40858.5
0.8279978 | 40867.15625
0.828 | 40875.11
0.828 | 40882.15625
0.828 | 40888.45
0.8292 | 40894.45
0.8292 | 40900.83
0.8292 | 40907.77
0.8304 | 40915.2
0.8304 | 40922.83
0.8315978 | 40930.34375
0.8316 | 40937.58
0.8316 | 40944.34375
0.8316 | 40950.59375
0.8328 | 40956.625
0.8328 | 40962.5625
0.8339978 | 40968.77
0.834 | 40975.23
0.834 | 40982.3125
0.8351978 | 40990.15625
0.8352 | 40998.71875
0.8352 | 41007.46875
0.8364 | 41015.96875
0.8364 | 41023.77
0.8376 | 41030.75
0.8376 | 41037.11
0.8387978 | 41043.55
0.8388 | 41050.58
0.8388 | 41058.42
0.8399978 | 41067.27
0.84 | 41076.52
0.84 | 41085.58
0.8412 | 41094.27
0.8412 | 41102.25
0.8423978 | 41109.375
0.8424 | 41116.03125
0.8424 | 41122.55
0.8436 | 41129.09375
0.8436 | 41136.09375
0.8436 | 41143.64
0.8448 | 41151.8
0.8448 | 41160.23
0.846 | 41168.7
0.846 | 41176.75
0.846 | 41183.875
0.8472 | 41190.33
0.8484 | 41196.59375
0.8484 | 41203.25
0.8496 | 41210.65625
0.8496 | 41218.90625
0.8507978 | 41227.5625
0.8508 | 41236.53125
0.8508 | 41245.1875
0.852 | 41253.34375
0.852 | 41261.0625
0.8532 | 41268.45
0.8532 | 41275.36
0.8532 | 41282.27
0.8543978 | 41289.48
0.8544 | 41297.17
0.8555978 | 41305.39
0.8556 | 41314.27
0.8556 | 41323.23
0.8568 | 41331.52
0.8568 | 41339.05
0.8568 | 41345.7
0.858 | 41351.59375
0.858 | 41357.46875
0.858 | 41364.2
0.8592 | 41371.59375
0.8603978 | 41379.625
0.8604 | 41387.9375
0.8615978 | 41395.96875
0.8616 | 41403.46875
0.8627978 | 41410.375
0.8628 | 41416.7
0.8628 | 41422.48
0.8639978 | 41428.14
0.864 | 41433.875
0.8651978 | 41440.15625
0.8652 | 41447.15625
0.8663978 | 41454.9375
0.8664 | 41462.83
0.8675978 | 41470.73
0.8676 | 41478.08
0.8687978 | 41484.5625
0.8688 | 41490.42
0.8688 | 41496.28125
0.8699978 | 41502.36
0.87 | 41509.09375
0.8711978 | 41516.65625
0.8712 | 41524.90625
0.8723978 | 41533.5
0.8724 | 41541.90625
0.8736 | 41549.78125
0.8736 | 41557.11
0.8747978 | 41563.73
0.8748 | 41570.0625
0.8748 | 41576.34375
0.876 | 41582.8
0.876 | 41589.83
0.8771978 | 41597.3125
0.8772 | 41605.25
0.8772 | 41613.23
0.8784 | 41620.75
0.8784 | 41627.48
0.8795978 | 41633.5
0.8796 | 41638.8125
0.8807978 | 41644.3125
0.8808 | 41650.33
0.8808 | 41657.02
0.8819978 | 41664.53125
0.882 | 41672.46875
0.882 | 41680.53125
0.8832 | 41688.625
0.8832 | 41696.40625
0.8844 | 41703.78125
0.8856 | 41710.90625
0.8856 | 41717.86
0.8867978 | 41724.7
0.8868 | 41731.86
0.8879978 | 41739.53125
0.888 | 41747.84375
0.888 | 41756.59375
0.8891978 | 41765.25
0.8892 | 41773.34375
0.8903978 | 41780.64
0.8904 | 41787.04
0.8915978 | 41792.9
0.8916 | 41798.75
0.8916 | 41805.34
0.8928 | 41812.39
0.8928 | 41819.86
0.894 | 41827.51
0.894 | 41835.15
0.8952 | 41842.43
0.8952 | 41849.45
0.8964 | 41856.28
0.8964 | 41862.95
0.8975978 | 41869.65
0.8976 | 41876.34
0.8988 | 41883.4
0.8988 | 41891.11
0.9 | 41899.29
0.9 | 41907.86
0.9012 | 41916.36
0.9012 | 41924.2
0.9024 | 41930.9
0.9024 | 41937.2
0.9035978 | 41943.2
0.9036 | 41949.5
0.9036 | 41956.51
0.9048 | 41964.78
0.9059978 | 41973.21
0.906 | 41981.65
0.9071978 | 41989.7
0.9072 | 41997.29
0.9072 | 42004.01
0.9084 | 42010.51
0.9084 | 42016.75
0.9095978 | 42023.07
0.9096 | 42029.65
0.9107978 | 42036.79
0.9119978 | 42044.42
0.912 | 42052.61
0.9132 | 42060.62
0.9132 | 42068.01
0.9144 | 42074.59
0.9144 | 42080.2
0.9156 | 42085.06
0.9156 | 42090.21
0.9167978 | 42096.06
0.9168 | 42102.64
0.918 | 42109.9
0.918 | 42117.71
0.9192 | 42125.56
0.9203978 | 42133.14
0.9204 | 42140.31
0.9204 | 42146.92
0.9216 | 42153.15
0.9216 | 42159.2
0.9228 | 42165.45
0.9228 | 42172.15
0.9239978 | 42179.82
0.924 | 42188.26
0.9251978 | 42197.2
0.9252 | 42206.01
0.9264 | 42214.07
0.9264 | 42221.07
0.9276 | 42227.04
0.9276 | 42232.48
0.9288 | 42237.87
0.9299978 | 42243.87
0.93 | 42250.53
0.93 | 42257.79
0.9312 | 42265.17
0.9312 | 42272.34
0.9324 | 42279
0.9324 | 42285.23
0.9336 | 42290.92
0.9336 | 42296.59
0.9348 | 42302.29
0.9348 | 42308.25
0.936 | 42314.65
0.936 | 42321.76
0.9371978 | 42329.37
0.9372 | 42337.65
0.9383978 | 42345.87
0.9384 | 42353.54
0.9396 | 42360.46
0.9407978 | 42366.87
0.9408 | 42372.7
0.942 | 42378.75
0.942 | 42385.54
0.9432 | 42393.11
0.9443978 | 42401.12
0.9444 | 42409.31
0.9455978 | 42417.36
0.9456 | 42424.86
0.9468 | 42431.7
0.9468 | 42437.92
0.9479978 | 42443.86
0.948 | 42449.71
0.9492 | 42455.9
0.9492 | 42462.78
0.9504 | 42470.17
0.9504 | 42478.11
0.9516 | 42486.12
0.9516 | 42493.7
0.9528 | 42500.51
0.9528 | 42506.56
0.954 | 42512.36
0.9551978 | 42518.43
0.9552 | 42525.07
0.9564 | 42532.29
0.9564 | 42540.2
0.9576 | 42548.29
0.9587978 | 42556.18
0.9588 | 42563.71
0.9599978 | 42570.93
0.96 | 42577.86
0.9612 | 42584.23
0.9623978 | 42590.53
0.9624 | 42596.92
0.9635978 | 42603.79
0.9636 | 42611.59
0.9648 | 42620.06
0.9659978 | 42628.65
0.966 | 42636.9
0.9672 | 42644.17
0.9672 | 42650.17
0.9684 | 42655.56
0.9684 | 42660.98
0.9696 | 42666.98
0.9696 | 42673.75
0.9708 | 42681.17
0.972 | 42688.76
0.972 | 42696.18
0.9732 | 42703.12
0.9743978 | 42709.62
0.9744 | 42715.5
0.9755978 | 42720.96
0.9756 | 42726.25
0.9767978 | 42731.61
0.9768 | 42737.37
0.978 | 42743.81
0.978 | 42751.12
0.9792 | 42758.87
0.9803978 | 42766.39
0.9804 | 42773.18
0.9815978 | 42779.21
0.9816 | 42784.68
0.9828 | 42789.95
0.9828 | 42795.54
0.984 | 42802
0.984 | 42809.26
0.9852 | 42817.14
0.9863978 | 42825.12
0.9864 | 42833.06
0.9876 | 42840.57
0.9888 | 42847.42
0.9899978 | 42853.46
0.99 | 42859.14
0.9911978 | 42864.62
0.9912 | 42869.98
0.9924 | 42875.75
0.9924 | 42882.17
0.9936 | 42889.03
0.9948 | 42896.23
0.9948 | 42903.29
0.996 | 42909.73
0.9971978 | 42915.25
0.9972 | 42920.2
0.9972 | 42924.92
0.9984 | 42930.11
0.9995978 | 42935.98
0.9996 | 42942.48
1.000798 | 42949.62
1.0008 | 42957.14
1.002 | 42964.59
1.002 | 42971.65
1.0032 | 42978.5
1.0044 | 42985.01
1.0056 | 42991
1.006798 | 42997.04
1.0068 | 43003.26
1.008 | 43009.95
1.009198 | 43017.4
1.0092 | 43025.29
1.010398 | 43033.29
1.011598 | 43041.04
1.0116 | 43048.01
1.0128 | 43053.92
1.0128 | 43059.25
1.014 | 43064.31
1.0152 | 43069.92
1.0152 | 43076.29
1.0164 | 43083.12
1.017598 | 43090.43
1.0176 | 43097.76
1.0188 | 43104.67
1.0188 | 43111.17
1.02 | 43117.42
1.02 | 43123.32
1.0212 | 43129.11
1.0224 | 43135.03
1.0236 | 43141.32
1.024798 | 43148.2
1.0248 | 43155.57
1.025998 | 43163.42
1.027198 | 43171.21
1.0272 | 43178.43
1.028398 | 43184.93
1.029598 | 43190.81
1.0296 | 43196.28
1.030798 | 43201.82
1.0308 | 43208.01
1.032 | 43215.01
1.033198 | 43222.73
1.0332 | 43230.54
1.0344 | 43238.23
1.035598 | 43245.37
1.0356 | 43251.89
1.036798 | 43257.76
1.0368 | 43263.42
1.038 | 43269
1.039198 | 43274.82
1.040398 | 43281.01
1.041598 | 43287.82
1.042798 | 43295
1.0428 | 43302.34
1.043998 | 43309.23
1.044 | 43315.18
1.0452 | 43320.15
1.0464 | 43324.57
1.0464 | 43328.75
1.0476 | 43333.28
1.048798 | 43338.84
1.0488 | 43345.21
1.049998 | 43352.07
1.05 | 43359.11
1.0512 | 43365.9
1.0524 | 43372.18
1.053598 | 43378.06
1.0536 | 43383.36
1.0548 | 43388.64
1.055998 | 43394.07
1.056 | 43399.84
1.0572 | 43406.32
1.058398 | 43413.87
1.059598 | 43421.9
1.060798 | 43429.86
1.062 | 43436.92
1.063198 | 43442.86
1.0632 | 43447.82
1.064398 | 43451.87
1.0644 | 43456.07
1.0656 | 43461.14
1.066798 | 43467.13
1.067998 | 43473.63
1.068 | 43480.35
1.069198 | 43486.91
1.0692 | 43493
1.0704 | 43498.43
1.071598 | 43503.22
1.0716 | 43508.07
1.0728 | 43512.93
1.073998 | 43518.04
1.074 | 43523.5
1.0752 | 43529.79
1.0764 | 43536.94
1.0764 | 43544.55
1.0776 | 43552.1
1.078798 | 43559.33
1.079998 | 43565.74
1.0812 | 43571.19
1.082398 | 43576.24
1.0824 | 43581.58
1.0836 | 43587.55
1.084798 | 43594.32
1.0848 | 43601.83
1.086 | 43609.27
1.087198 | 43616.38
1.088398 | 43623.24
1.089598 | 43629.5
1.0896 | 43635.02
1.0908 | 43640.5
1.0908 | 43645.91
1.092 | 43651.19
1.0932 | 43657.1
1.094398 | 43663.77
1.0944 | 43670.85
1.0956 | 43678.08
1.0968 | 43685.02
1.097998 | 43691.27
1.098 | 43696.58
1.0992 | 43701.44
1.100398 | 43706.43
1.101598 | 43712.25
1.1028 | 43718.5
1.104 | 43725.38
1.105198 | 43732.79
1.1052 | 43739.99
1.1064 | 43746.63
1.1076 | 43752.91
1.1088 | 43758.74
1.109998 | 43764.14
1.111198 | 43769.35
1.1112 | 43774.6
1.1124 | 43780.13
1.113598 | 43786.49
1.114798 | 43793.49
1.1148 | 43801.14
1.116 | 43808.47
1.117198 | 43815.29
1.1172 | 43820.94
1.1184 | 43825.61
1.1196 | 43829.99
1.120798 | 43834.83
1.1208 | 43840.54
1.122 | 43846.93
1.124396 | 43853.86
1.125598 | 43860.6
1.1256 | 43866.94
1.1268 | 43872.49
1.128 | 43877.36
1.129198 | 43881.64
1.130398 | 43885.69
1.1304 | 43889.7
1.131598 | 43894.04
1.132798 | 43899.28
1.133998 | 43905.45
1.134 | 43912.25
1.1352 | 43919.26
1.1364 | 43925.76
1.137598 | 43931.46
1.138798 | 43936.03
1.1388 | 43940.2
1.14 | 43944.39
1.1412 | 43949.5
1.142398 | 43955.42
1.1424 | 43962.53
1.1436 | 43969.93
1.1448 | 43977.21
1.146 | 43983.89
1.1472 | 43990.06
1.1484 | 43995.34
1.149598 | 44000.09
1.150798 | 44004.46
1.151998 | 44008.92
1.153198 | 44013.61
1.1532 | 44018.84
1.155596 | 44024.54
1.1556 | 44030.73
1.1568 | 44036.93
1.158 | 44042.62
1.159198 | 44047.39
1.160398 | 44051.65
1.1604 | 44055.64
1.1616 | 44059.79
1.1628 | 44064.41
1.163998 | 44070
1.164 | 44076.3
1.1652 | 44082.8
1.1664 | 44089.44
1.167598 | 44096.19
1.168798 | 44102.52
1.17 | 44108.71
1.1712 | 44115.07
1.1724 | 44121.52
1.1736 | 44128.29
1.1748 | 44135.69
1.175998 | 44143.91
1.177198 | 44152.85
1.1772 | 44161.75
1.1784 | 44170.35
1.1796 | 44178.39
1.1808 | 44185.63
1.182 | 44192.46
1.1832 | 44199.75
1.184398 | 44207.57
1.1856 | 44216.16
1.1868 | 44225.29
1.188 | 44234.38
1.189198 | 44243.1
1.190398 | 44251.69
1.191598 | 44259.79
1.192798 | 44267.6
1.194 | 44275.69
1.1952 | 44284.47
1.1964 | 44293.97
1.198796 | 44304.47
1.199998 | 44315.25
1.201198 | 44325.07
1.202398 | 44334.04
1.203598 | 44342.16
1.204798 | 44349.89
1.206 | 44358.16
1.2072 | 44367.94
1.209596 | 44378.54
1.210798 | 44389.5
1.211998 | 44399.88
1.213198 | 44409.44
1.214398 | 44418.1
1.215598 | 44426.5
1.216798 | 44435
1.218 | 44444.47
1.220396 | 44454.6
1.2216 | 44464.75
1.2228 | 44474.04
1.224 | 44482.25
1.2252 | 44489.71
1.227596 | 44497.08
1.2288 | 44504.93
1.23 | 44514.11
1.232396 | 44524.18
1.233598 | 44534.11
1.234798 | 44543.46
1.236 | 44552.52
1.2372 | 44561.24
1.239596 | 44570.49
1.240798 | 44581.05
1.243193 | 44592.43
1.244398 | 44603.24
1.246793 | 44613.36
1.248 | 44622.61
1.2492 | 44631.21
1.251596 | 44639.68
1.252798 | 44648.96
1.255193 | 44658.58
1.2564 | 44668.08
1.258796 | 44676.77
1.259998 | 44684.75
1.2612 | 44692.47
1.2624 | 44701
1.264796 | 44710.79
1.267199 | 44721.25
1.269596 | 44731.69
1.270798 | 44741.88
1.272 | 44751.82
1.274396 | 44761.57
1.276799 | 44771.85
1.278 | 44782.72
1.280396 | 44794.04
1.281598 | 44804.72
1.283993 | 44814.32
1.2852 | 44823.41
1.287596 | 44833
1.2888 | 44843.25
1.291196 | 44853.57
1.293599 | 44863.6
1.295995 | 44873.35
1.298398 | 44882.63
1.300793 | 44892.19
1.301998 | 44902.69
1.304393 | 44914.38
1.306797 | 44926.07
1.308 | 44937.16
1.310396 | 44947.54
1.312799 | 44958.57
1.315194 | 44969.88
1.316398 | 44980.97
1.318793 | 44991.69
1.321197 | 45001.85
1.3236 | 45011.04
1.325996 | 45019.94
1.328399 | 45029.54
1.330794 | 45039.57
1.333198 | 45049
1.335593 | 45057.75
1.337997 | 45066.22
1.3392 | 45075.38
1.341596 | 45084.97
1.343999 | 45094.72
1.347592 | 45104.19
1.351193 | 45114.04
1.352398 | 45123.85
1.3548 | 45133.79
1.357196 | 45144.38
1.360797 | 45155.13
1.363196 | 45164.94
1.364398 | 45174.29
1.366793 | 45183.88
1.369197 | 45193.57
1.3716 | 45202.35
1.375193 | 45210.72
1.377597 | 45218.91
1.381198 | 45227.04
1.383593 | 45235.47
1.385997 | 45245.22
1.3884 | 45255.54
1.390795 | 45265.88
1.393199 | 45276.85
1.3968 | 45288.66
1.399195 | 45299.97
1.402797 | 45310.66
1.4052 | 45321.25
1.4076 | 45331.38
1.411193 | 45340.35
1.414794 | 45349.94
1.417198 | 45360.07
1.419593 | 45369.69
1.423194 | 45379.69
1.425598 | 45390.97
1.427993 | 45401.85
1.431594 | 45412.47
1.435195 | 45423.94
1.437599 | 45435.72
1.4412 | 45446.7
1.444793 | 45457.39
1.448395 | 45467.98
1.450798 | 45478.07
1.454399 | 45487.76
1.456795 | 45497.17
1.460396 | 45505.79
1.463989 | 45514.11
1.467598 | 45522.89
1.471199 | 45531.48
1.474792 | 45539.92
1.477196 | 45548.98
1.480797 | 45559.14
1.4832 | 45569.79
1.487991 | 45581.01
1.491592 | 45591.73
1.495193 | 45602.29
1.498794 | 45612.82
1.502395 | 45622.82
1.505989 | 45631.11
1.50959 | 45638.89
1.511993 | 45647.07
1.515594 | 45655.67
1.519195 | 45664.61
1.522789 | 45673.82
1.527595 | 45683.51
1.531189 | 45694.01
1.534797 | 45705.45
1.538391 | 45716.51
1.543197 | 45727.17
1.546791 | 45737.92
1.550392 | 45748.92
1.553993 | 45759.32
1.5588 | 45768.39
1.562393 | 45777.14
1.567199 | 45786.89
1.570793 | 45796.76
1.574394 | 45805.82
1.577995 | 45815.23
1.581596 | 45826.11
1.586387 | 45838.14
1.591194 | 45849.23
1.595985 | 45859.07
1.599594 | 45869.36
1.603195 | 45879.29
1.607986 | 45887.06
1.612793 | 45893.76
1.617599 | 45901.07
1.622398 | 45909.36
1.625992 | 45917.39
1.630798 | 45924.62
1.634392 | 45932.96
1.639198 | 45943.21
1.643989 | 45952.9
1.648796 | 45961.59
1.653587 | 45970.84
1.658394 | 45980.59
1.663185 | 45989.18
1.667991 | 45995.67
1.672798 | 46002.18
1.676391 | 46009.82
1.681198 | 46017.26
1.685989 | 46024.25
1.690796 | 46032.59
1.695595 | 46043.18
1.700386 | 46054.25
1.705192 | 46063.87
1.711189 | 46073.68
1.715996 | 46084.37
1.720787 | 46093.31
1.725593 | 46100.42
1.73159 | 46108.15
1.736397 | 46117.31
1.741188 | 46126.12
1.745994 | 46134.01
1.751991 | 46143.48
1.756798 | 46154.57
1.762794 | 46164.29
1.768791 | 46172.92
1.773597 | 46182.76
1.778389 | 46192.36
1.785591 | 46199.15
1.790397 | 46204.56
1.796394 | 46211.15
1.801185 | 46218.04
1.807197 | 46223.43
1.811989 | 46230.36
1.817985 | 46240.39
1.823997 | 46249.82
1.831184 | 46257.48
1.837196 | 46265.89
1.841987 | 46274.11
1.847999 | 46279.39
1.852791 | 46283.5
1.858787 | 46289.52
1.864799 | 46296.22
1.870796 | 46302.21
1.877998 | 46309.3
1.882789 | 46318.83
1.889992 | 46327.83
1.895988 | 46335.04
1.901985 | 46343.33
1.909187 | 46352.21
1.915199 | 46358.38
1.921196 | 46364.07
1.927192 | 46372.08
1.933189 | 46379.61
1.940391 | 46385.58
1.947593 | 46394
1.954796 | 46404.16
1.960792 | 46411.46
1.966789 | 46418.77
1.973991 | 46427.39
1.981193 | 46433.52
1.98719 | 46436.57
1.995598 | 46441.46
2.001594 | 46446.78
2.007591 | 46450
2.014793 | 46455.09
2.023185 | 46463.03
2.029197 | 46470.03
2.03759 | 46475.78
2.044792 | 46483.68
2.050789 | 46489.73
2.057991 | 46492.53
2.065193 | 46495.98
2.072395 | 46500.64
2.079597 | 46504.16
2.086799 | 46509.36
2.093986 | 46518.36
2.101188 | 46526.32
2.109596 | 46533.07
2.117988 | 46540.82
2.126381 | 46547.33
2.133598 | 46551
2.140785 | 46556.58
2.147987 | 46563.79
2.155189 | 46569.35
2.163582 | 46576.29
2.173195 | 46584.88
2.180382 | 46591.39
2.187599 | 46596.77
2.197181 | 46603.99
2.204399 | 46608.43
2.212791 | 46610.73
2.221199 | 46614.16
2.228386 | 46616.93
2.235588 | 46618.33
2.24517 | 46623.40625
2.253578 | 46629.625
2.263191 | 46634.42
2.271599 | 46640.21875
2.278785 | 46645.15625
2.287178 | 46646.64
2.295585 | 46648.2
2.305198 | 46651.18
2.314796 | 46652.86
2.321998 | 46657.31
2.329185 | 46664.43
2.338798 | 46670.23
2.348381 | 46675.84
2.359184 | 46682.39
2.367576 | 46685.59
2.375984 | 46687.95
2.384376 | 46692.39
2.392784 | 46696.27
2.402397 | 46700.79
2.411979 | 46707.99
2.420387 | 46713.18
2.43119 | 46717.46
2.440773 | 46721.83
2.450371 | 46723.59375
2.458793 | 46724.07
2.467186 | 46726.39
2.477989 | 46726.96875
2.487571 | 46728.34
2.498375 | 46732.4
2.506798 | 46735.95
2.51519 | 46739.59375
2.525993 | 46744.14
2.535576 | 46745.59375
2.5476 | 46745.91
2.555992 | 46747.08
2.565574 | 46747.5625
2.575187 | 46750.26
2.58477 | 46755.95
2.595573 | 46760.29
2.605186 | 46764.67
2.613594 | 46768.39
2.624397 | 46769.53125
2.63517 | 46771.32
2.645973 | 46774.03
2.655586 | 46776.38
2.665199 | 46781.04
2.677192 | 46785.51
2.687996 | 46788.35
2.698799 | 46792.23
2.708381 | 46793.57
2.717994 | 46793.17
2.728798 | 46794.07
2.740791 | 46793.92
2.751594 | 46794.15
2.761192 | 46797.8
2.771995 | 46800.1
2.783989 | 46802.3
2.795982 | 46803.98
2.806785 | 46803.04
2.816398 | 46802
2.827171 | 46801.5625
2.840385 | 46801.11
2.849998 | 46803.96
2.861992 | 46807.26
2.872795 | 46809.74
2.883598 | 46812.69
2.895591 | 46813.86
2.906395 | 46814.18
2.917198 | 46815.27
2.927971 | 46816.4
2.941185 | 46819.64
2.951988 | 46822.83
2.963981 | 46824.82
2.975975 | 46826.05
2.989189 | 46824.95
2.999992 | 46822.55
3.011986 | 46820.79
3.021599 | 46818.9
3.034782 | 46819.09
3.047996 | 46820.3
3.05999 | 46820.62
3.070793 | 46820.9
3.082786 | 46819.37
3.09597 | 46816.7
3.107994 | 46814.7
3.119987 | 46812.74
3.131981 | 46813.56
3.143974 | 46815.32
3.155998 | 46817.1875
3.167991 | 46818.55
3.181175 | 46819
3.194389 | 46818.67
3.207573 | 46818.55
3.219597 | 46818.94
3.23159 | 46821.26
3.244774 | 46823.53
3.257988 | 46825.16
3.272392 | 46825.2
3.284385 | 46823.25
3.296379 | 46820.04
3.309593 | 46816.82
3.323997 | 46814.36
3.335991 | 46813.92
3.349181 | 46813.73
3.363586 | 46812.81
3.3768 | 46810.5
3.388793 | 46806.96
3.401977 | 46803.63
3.416351 | 46800.51
3.429595 | 46799.58
3.442779 | 46799.89
3.455993 | 46800.3125
3.469177 | 46799.85
3.483581 | 46799.05
3.496795 | 46797.59
3.511199 | 46796.46
3.523193 | 46796.31
3.538787 | 46796.59375
3.553191 | 46797.21875
3.566375 | 46796.39
3.579589 | 46793.38
3.595184 | 46789.01
3.609588 | 46783.86
3.622772 | 46779.2
3.635986 | 46775.76
3.65158 | 46774.0625
3.664794 | 46772.03
3.679199 | 46768.57
3.693572 | 46764.3
3.709197 | 46759.14
3.722381 | 46754.82
3.736785 | 46752.61
3.751189 | 46751.54
3.765594 | 46751.08
3.779998 | 46749.09
3.795593 | 46746.875
3.808776 | 46743.75
3.82434 | 46740.8
3.838775 | 46739.13
3.853179 | 46738
3.868743 | 46737.46875
3.884399 | 46734.25
3.899993 | 46730.52
3.914397 | 46725.2
3.928771 | 46719.66
3.944366 | 46715.59375
3.95877 | 46712.16
3.974395 | 46710.0625
3.988799 | 46706.29
4.005584 | 46702.01
4.021179 | 46696.15
4.035553 | 46690.05
4.051178 | 46686.28125
4.065582 | 46683.7
4.081176 | 46682.42
4.096771 | 46679.46875
4.112396 | 46676.51
4.12918 | 46672.34375
4.143585 | 46668.09
4.159179 | 46665.87
4.174774 | 46662.85
4.194 | 46660.54
4.208374 | 46655.26
4.223999 | 46649.64
4.239593 | 46641.34
4.257598 | 46634.07
4.273193 | 46628.03
4.288787 | 46623.11
4.305572 | 46619.1
4.321197 | 46612.86
4.336792 | 46606.72
4.353576 | 46598.55
4.370361 | 46591.85
4.387176 | 46586.32
4.40274 | 46582.37
4.419586 | 46578.71
4.43518 | 46574.47
4.451965 | 46570.98
4.467559 | 46565.12
4.484344 | 46561.86
4.50357 | 46558.07
4.520355 | 46555.34
4.537139 | 46548.89
4.555145 | 46541.73
4.57199 | 46532.67
4.587585 | 46523.64
4.60559 | 46516.36
4.622375 | 46509.7
4.63916 | 46504.17
4.657165 | 46496.43
4.67395 | 46489.45
4.690795 | 46479.92
4.70874 | 46472.7
4.726745 | 46466.12
4.743591 | 46461.77
4.761596 | 46456.27
4.778381 | 46450.49
4.797546 | 46443.88
4.814392 | 46436.86
4.832397 | 46431.22
4.850341 | 46424.47
4.868347 | 46417.8
4.886352 | 46407.86
4.905578 | 46397.8
4.923584 | 46384.55
4.941589 | 46374.43
4.959594 | 46364.3
4.9776 | 46356.71
4.994384 | 46346.77
5.01239 | 46337.58
5.030395 | 46326.46
5.04956 | 46316.55
5.066345 | 46307.24
5.08435 | 46299.41
5.104797 | 46291.41
5.122741 | 46282.71
5.140747 | 46273.77
5.158752 | 46263.46
5.176757 | 46254.8
5.194763 | 46245.61
5.213989 | 46236.86
5.234375 | 46224.27
5.25238 | 46211.89
5.270385 | 46197.02
5.28955 | 46184.99
5.307556 | 46172.83
5.325561 | 46163.27
5.345947 | 46151.74
5.362792 | 46141.11
5.381958 | 46128.33
5.398742 | 46116.33
5.417968 | 46105.3
5.437194 | 46095.8
5.45758 | 46085.89
5.475585 | 46074.93
5.493591 | 46064.05
5.511596 | 46051.77
5.531982 | 46041.58
5.551147 | 46030.61
5.570373 | 46020.24
5.589599 | 46005.93
5.607543 | 45992.02
5.62677 | 45974.52
5.645996 | 45959.18
5.665161 | 45943.74
5.683166 | 45930.96
5.702392 | 45915.46
5.721557 | 45900.55
5.739563 | 45884.33
5.757568 | 45869.27
5.776794 | 45855.46
5.794799 | 45843.39
5.815185 | 45831.46
5.83319 | 45818.77
5.852355 | 45806.43
5.870361 | 45792.11
5.889587 | 45779.71
5.909973 | 45766.96
5.927978 | 45754.93
5.945983 | 45738.49
5.966369 | 45722.49
5.984375 | 45703.93
6.00354 | 45687.89
6.022766 | 45671.27
6.041992 | 45657.33
6.061157 | 45641.52
6.079162 | 45626.05
6.099548 | 45608.68
6.117553 | 45592.14
6.136779 | 45577.02
6.155944 | 45563.39
6.17395 | 45549.64
6.193176 | 45534.36
6.213562 | 45519.46
6.232788 | 45502.58
6.251953 | 45487.46
6.272399 | 45471.11
6.291564 | 45455.74
6.30957 | 45436.61
6.329956 | 45417.68
6.350341 | 45395.24
6.370788 | 45375.36
6.389953 | 45355.43
6.407959 | 45337.93
6.425964 | 45317.99
6.44635 | 45298.74
6.466796 | 45278.05
6.487182 | 45258.43
6.505188 | 45239.55
6.523193 | 45221.93
6.543579 | 45204.43
6.563964 | 45186.05
6.58435 | 45167.74
6.602355 | 45147.18
6.621582 | 45128.8
6.640747 | 45109.61
6.661193 | 45091.43
6.681579 | 45069.05
6.701965 | 45047.18
6.721191 | 45022.43
6.740356 | 45000.3
6.759582 | 44977.55
6.778747 | 44957.05
6.800354 | 44933.99
6.820739 | 44911.11
6.839965 | 44886.68
6.859191 | 44862.49
6.878356 | 44839.99
6.897583 | 44818.8
6.917968 | 44798.18
6.938354 | 44775.74
6.95874 | 44753.36
6.979187 | 44728.99
6.998352 | 44706.36
7.018798 | 44681.74
7.039184 | 44657.3
7.060791 | 44628.74
7.081176 | 44599.86
7.100341 | 44567.11
7.121948 | 44536.49
7.139953 | 44505.36
7.16156 | 44476.11
7.181945 | 44443.74
7.203552 | 44411.36
7.222778 | 44377.24
7.243164 | 44343.24
7.263549 | 44309.24
7.283996 | 44274.86
7.306762 | 44238.61
7.327148 | 44198.61
7.348754 | 44157.36
7.36914 | 44112.49
7.391967 | 44068.74
7.413574 | 44023.86
7.43518 | 43979.24
7.459167 | 43929.11
7.480773 | 43877.74
7.50238 | 43821.36
7.525146 | 43763.61
7.547973 | 43693.61
7.57196 | 43246.86

## Specimen 2
Specimen 2 | Specimen 2
Strain | Force
% | N
0 | -8.739639
0 | -8.813858
0 | -8.785385
0 | -8.739182
0 | -8.665939
0 | -8.565109
0 | -8.568268
0 | -8.640778
0 | -8.682587
0 | -8.804657
0 | -8.836914
0 | -8.864563
0 | -8.749451
0 | -8.785767
0 | -8.78479
0 | -8.810707
0 | -8.867287
0 | -8.839912
0 | -8.770821
0 | -8.698921
0 | -8.624153
0 | -8.501839
0 | -8.617317
0 | -8.603645
0 | -8.627263
0 | -8.540593
0 | -8.41229
0 | -8.278989
0 | -8.244443
0 | -8.164365
0 | -8.26666
0 | -8.293149
0 | -8.081723
0 | -7.773129
0 | -7.019223
0 | -5.667661
0 | -3.862973
0 | -1.347348
0 | 2.207339
0 | 6.582339
0 | 11.94171
0 | 18.34796
0 | 25.75421
0 | 33.86359
0 | 42.92609
0 | 52.92609
0.001197815 | 63.95734
0.0012 | 76.01984
0.0012 | 89.17609
0.0012 | 103.3011
0.0012 | 118.6761
0.0012 | 134.9261
0.0012 | 152.3636
0.0012 | 170.9261
0.002397815 | 190.6136
0.0024 | 211.1761
0.0024 | 232.9886
0.0024 | 256.0511
0.0024 | 280.4886
0.0024 | 306.5511
0.003599991 | 334.3636
0.0036 | 364.2386
0.0036 | 395.9261
0.00479999 | 430.0511
0.0048 | 465.8011
0.0048 | 502.4261
0.005999991 | 539.6761
0.006 | 576.6761
0.006 | 613.3011
0.007199991 | 649.6761
0.0072 | 686.3011
0.008397815 | 723.0511
0.0084 | 760.1761
0.009597815 | 797.5511
0.0096 | 834.5511
0.0096 | 870.9261
0.01079999 | 906.8011
0.0108 | 942.0511
0.01199782 | 976.1761
0.012 | 1009.926
0.012 | 1043.176
0.01319999 | 1076.676
0.0132 | 1110.551
0.0132 | 1144.676
0.01439999 | 1179.176
0.0144 | 1213.426
0.01559781 | 1246.676
0.0156 | 1279.051
0.0156 | 1310.489
0.01679781 | 1341.364
0.0168 | 1372.301
0.0168 | 1403.989
0.01799781 | 1435.989
0.018 | 1468.614
0.01919781 | 1501.489
0.0192 | 1534.114
0.0192 | 1566.364
0.02039999 | 1598.051
0.0204 | 1629.114
0.0204 | 1659.551
0.02159782 | 1689.864
0.0216 | 1719.864
0.02279782 | 1749.989
0.0228 | 1780.739
0.0228 | 1812.051
0.02399782 | 1843.489
0.024 | 1874.739
0.024 | 1905.364
0.02519782 | 1934.989
0.0252 | 1963.676
0.0252 | 1992.051
0.02639781 | 2020.614
0.0264 | 2049.739
0.0264 | 2079.489
0.02759781 | 2109.676
0.0276 | 2139.989
0.0276 | 2170.239
0.02879781 | 2200.176
0.0288 | 2229.551
0.0288 | 2258.551
0.02999999 | 2287.176
0.03 | 2315.426
0.03 | 2343.676
0.03119781 | 2371.989
0.0312 | 2401.051
0.0312 | 2430.739
0.03239781 | 2460.614
0.0324 | 2490.176
0.0324 | 2519.301
0.03359999 | 2547.364
0.0336 | 2574.551
0.0336 | 2601.864
0.03479781 | 2629.426
0.0348 | 2657.489
0.0348 | 2686.301
0.03599782 | 2715.551
0.036 | 2744.739
0.036 | 2773.864
0.03719999 | 2802.739
0.0372 | 2831.301
0.0372 | 2859.489
0.03839999 | 2887.364
0.0384 | 2915.176
0.03959782 | 2943.239
0.0396 | 2971.489
0.0396 | 3000.364
0.04079999 | 3029.676
0.0408 | 3058.864
0.04199782 | 3087.489
0.042 | 3115.364
0.042 | 3142.426
0.04319781 | 3168.864
0.0432 | 3195.426
0.0432 | 3222.176
0.04439782 | 3249.676
0.0444 | 3277.551
0.0444 | 3305.739
0.04559999 | 3333.926
0.0456 | 3362.051
0.0456 | 3389.676
0.04679782 | 3403.301
0.0468 | 3430.301
0.0468 | 3456.989
0.0468 | 3483.739
0.04799999 | 3510.614
0.048 | 3538.176
0.048 | 3566.364
0.04919999 | 3594.676
0.0492 | 3622.864
0.0492 | 3650.551
0.05039781 | 3677.114
0.0504 | 3703.114
0.0504 | 3728.676
0.0504 | 3754.239
0.05159999 | 3780.176
0.0516 | 3806.614
0.0516 | 3833.489
0.05279782 | 3860.301
0.0528 | 3887.114
0.0528 | 3913.614
0.05399781 | 3939.739
0.054 | 3965.489
0.054 | 3990.864
0.054 | 4016.364
0.05519999 | 4041.864
0.0552 | 4067.739
0.0552 | 4094.239
0.05639999 | 4121.489
0.0564 | 4148.801
0.0564 | 4175.926
0.05759999 | 4202.364
0.0576 | 4227.864
0.0576 | 4252.551
0.05879781 | 4276.864
0.0588 | 4301.551
0.0588 | 4326.426
0.0588 | 4351.989
0.05999999 | 4377.926
0.06 | 4403.676
0.06 | 4429.176
0.06119999 | 4454.489
0.0612 | 4479.301
0.0612 | 4503.739
0.06239782 | 4528.176
0.0624 | 4552.301
0.0624 | 4576.551
0.0624 | 4601.301
0.06359999 | 4626.739
0.0636 | 4652.801
0.0636 | 4679.301
0.06479782 | 4705.676
0.0648 | 4731.176
0.0648 | 4755.739
0.06599999 | 4779.614
0.066 | 4803.114
0.066 | 4826.864
0.066 | 4851.239
0.06719999 | 4876.239
0.0672 | 4901.489
0.06839781 | 4926.676
0.0684 | 4951.989
0.0684 | 4976.801
0.0684 | 5000.989
0.06959999 | 5024.801
0.0696 | 5048.551
0.0696 | 5071.926
0.07079782 | 5095.551
0.0708 | 5119.739
0.0708 | 5144.614
0.07199781 | 5170.176
0.072 | 5195.551
0.072 | 5220.864
0.072 | 5245.426
0.07319999 | 5269.176
0.0732 | 5292.301
0.0732 | 5315.676
0.07439782 | 5339.489
0.0744 | 5363.801
0.0744 | 5388.489
0.0744 | 5413.239
0.07559782 | 5437.864
0.0756 | 5461.926
0.0756 | 5485.864
0.07679781 | 5509.114
0.0768 | 5531.989
0.0768 | 5554.489
0.0768 | 5577.239
0.07799782 | 5600.051
0.078 | 5623.676
0.078 | 5647.926
0.07919782 | 5672.614
0.0792 | 5696.989
0.0792 | 5720.926
0.0792 | 5744.051
0.08039999 | 5766.676
0.0804 | 5788.864
0.0804 | 5811.301
0.0804 | 5834.426
0.08159999 | 5857.801
0.0816 | 5881.426
0.0816 | 5905.051
0.08279999 | 5928.364
0.0828 | 5950.989
0.0828 | 5973.176
0.08399782 | 5994.989
0.084 | 6016.489
0.084 | 6038.051
0.084 | 6059.676
0.08519999 | 6081.551
0.0852 | 6103.864
0.0852 | 6126.801
0.08639999 | 6149.489
0.0864 | 6171.926
0.0864 | 6193.864
0.08759999 | 6215.176
0.0876 | 6235.926
0.0876 | 6256.676
0.0876 | 6277.979
0.08879999 | 6299.729
0.0888 | 6321.979
0.0888 | 6344.291
0.08999999 | 6366.666
0.09 | 6388.479
0.09 | 6410.041
0.09119999 | 6430.854
0.0912 | 6451.354
0.0912 | 6471.666
0.09239999 | 6491.916
0.0924 | 6512.041
0.0924 | 6532.854
0.0924 | 6554.166
0.09359999 | 6575.479
0.0936 | 6596.729
0.0936 | 6617.604
0.0936 | 6637.604
0.09479999 | 6657.041
0.0948 | 6676.229
0.0948 | 6695.666
0.09599782 | 6715.479
0.096 | 6736.104
0.096 | 6756.979
0.096 | 6777.979
0.09719782 | 6798.854
0.0972 | 6819.541
0.0972 | 6839.604
0.0972 | 6859.291
0.0972 | 6878.666
0.09839999 | 6897.854
0.0984 | 6916.916
0.0984 | 6936.541
0.0984 | 6956.416
0.09959999 | 6976.791
0.0996 | 6997.291
0.0996 | 7017.541
0.1007978 | 7036.916
0.1008 | 7056.041
0.1008 | 7074.416
0.1008 | 7092.666
0.1008 | 7111.229
0.1019978 | 7130.479
0.102 | 7149.979
0.102 | 7169.916
0.102 | 7189.979
0.1032 | 7209.729
0.1032 | 7229.166
0.1032 | 7248.041
0.1032 | 7266.604
0.1044 | 7284.854
0.1044 | 7303.291
0.1044 | 7321.854
0.1044 | 7340.979
0.1056 | 7360.479
0.1056 | 7380.291
0.1056 | 7399.979
0.1067978 | 7419.416
0.1068 | 7437.979
0.1068 | 7455.604
0.1068 | 7472.541
0.1068 | 7489.541
0.108 | 7506.791
0.108 | 7524.479
0.108 | 7543.041
0.1091978 | 7561.854
0.1092 | 7580.729
0.1092 | 7599.291
0.1092 | 7617.354
0.1092 | 7634.791
0.1103978 | 7651.979
0.1104 | 7668.979
0.1104 | 7685.854
0.1104 | 7703.166
0.1116 | 7720.916
0.1116 | 7738.916
0.1116 | 7757.104
0.1116 | 7774.979
0.1127978 | 7792.354
0.1128 | 7808.916
0.1128 | 7825.041
0.1128 | 7840.666
0.1128 | 7856.447
0.114 | 7872.51
0.114 | 7889.072
0.114 | 7905.947
0.114 | 7922.947
0.1152 | 7939.76
0.1152 | 7956.322
0.1152 | 7972.572
0.1152 | 7988.166
0.1163978 | 8003.385
0.1164 | 8018.51
0.1164 | 8033.729
0.1164 | 8049.385
0.1164 | 8065.635
0.1176 | 8082.385
0.1176 | 8099.26
0.1176 | 8115.697
0.1176 | 8131.354
0.1187978 | 8146.229
0.1188 | 8160.666
0.1188 | 8174.822
0.1188 | 8189.26
0.1188 | 8204.104
0.1199978 | 8219.322
0.12 | 8234.791
0.12 | 8250.229
0.12 | 8265.322
0.12 | 8280.26
0.1212 | 8294.697
0.1212 | 8308.854
0.1212 | 8323.01
0.1212 | 8337.072
0.1212 | 8351.229
0.1224 | 8365.791
0.1224 | 8380.697
0.1224 | 8395.885
0.1224 | 8411.229
0.1224 | 8426.072
0.1236 | 8440.479
0.1236 | 8454.229
0.1236 | 8467.51
0.1236 | 8480.729
0.1236 | 8494.354
0.1248 | 8508.697
0.1248 | 8523.479
0.1248 | 8538.291
0.1248 | 8553.135
0.1248 | 8567.822
0.1259978 | 8581.76
0.126 | 8595.322
0.126 | 8608.76
0.126 | 8621.697
0.126 | 8634.916
0.126 | 8648.416
0.1272 | 8662.26
0.1272 | 8676.635
0.1272 | 8691.416
0.1272 | 8705.854
0.1272 | 8720.01
0.1283978 | 8733.666
0.1284 | 8746.697
0.1284 | 8759.604
0.1284 | 8772.76
0.1284 | 8786.26
0.1295978 | 8800.041
0.1296 | 8814.197
0.1296 | 8828.322
0.1296 | 8842.354
0.1296 | 8855.729
0.1296 | 8869.041
0.1308 | 8881.916
0.1308 | 8894.447
0.1308 | 8906.916
0.1308 | 8919.635
0.1308 | 8932.572
0.132 | 8946.041
0.132 | 8959.979
0.132 | 8973.885
0.132 | 8987.447
0.132 | 9000.416
0.1332 | 9012.854
0.1332 | 9024.729
0.1332 | 9036.635
0.1332 | 9049.197
0.1332 | 9062.104
0.1344 | 9075.166
0.1344 | 9088.635
0.1344 | 9102.041
0.1344 | 9114.822
0.1344 | 9127.447
0.1356 | 9139.729
0.1356 | 9151.604
0.1356 | 9163.447
0.1356 | 9175.322
0.1356 | 9187.416
0.1367978 | 9200.104
0.1368 | 9213.01
0.1368 | 9225.916
0.1368 | 9238.666
0.1368 | 9251.01
0.138 | 9262.635
0.138 | 9273.916
0.138 | 9285.26
0.138 | 9296.791
0.138 | 9308.666
0.1391978 | 9321.041
0.1392 | 9333.822
0.1392 | 9346.541
0.1392 | 9359.26
0.1392 | 9371.76
0.1403978 | 9383.822
0.1404 | 9395.447
0.1404 | 9407.01
0.1404 | 9418.416
0.1404 | 9429.729
0.1404 | 9441.416
0.1415978 | 9453.635
0.1416 | 9466.072
0.1416 | 9478.697
0.1416 | 9491.135
0.1416 | 9503.01
0.1416 | 9514.291
0.1427978 | 9525.166
0.1428 | 9536.041
0.1428 | 9547.197
0.1428 | 9558.854
0.1428 | 9570.854
0.1428 | 9583.041
0.1439978 | 9595.229
0.144 | 9607.416
0.144 | 9619.197
0.144 | 9630.76
0.144 | 9642.229
0.144 | 9653.447
0.144 | 9664.572
0.1452 | 9676.072
0.1452 | 9687.854
0.1452 | 9700.01
0.1452 | 9712.197
0.1452 | 9724.635
0.1452 | 9736.76
0.1464 | 9748.135
0.1464 | 9759.041
0.1464 | 9769.76
0.1464 | 9780.479
0.1464 | 9791.385
0.1464 | 9803.01
0.1475978 | 9814.947
0.1476 | 9826.947
0.1476 | 9838.947
0.1476 | 9850.947
0.1476 | 9862.635
0.1476 | 9874.01
0.1487978 | 9885.322
0.1488 | 9896.479
0.1488 | 9907.541
0.1488 | 9918.76
0.1488 | 9930.479
0.1488 | 9942.572
0.15 | 9954.885
0.15 | 9967.104
0.15 | 9979.166
0.15 | 9990.385
0.15 | 10000.98
0.15 | 10011.29
0.1511978 | 10022.01
0.1512 | 10033.07
0.1512 | 10044.7
0.1512 | 10056.89
0.1512 | 10069.02
0.1512 | 10080.83
0.1524 | 10092.36
0.1524 | 10103.64
0.1524 | 10114.52
0.1524 | 10125.39
0.1524 | 10136.27
0.1524 | 10147.24
0.1536 | 10158.49
0.1536 | 10170.14
0.1536 | 10182.11
0.1536 | 10194.2
0.1536 | 10205.8
0.1547978 | 10216.99
0.1548 | 10227.74
0.1548 | 10237.99
0.1548 | 10247.86
0.1548 | 10258.27
0.1548 | 10269.11
0.1559978 | 10280.39
0.156 | 10291.95
0.156 | 10303.74
0.156 | 10315.36
0.156 | 10326.55
0.156 | 10337.3
0.1572 | 10347.95
0.1572 | 10358.36
0.1572 | 10368.74
0.1572 | 10379.45
0.1572 | 10390.39
0.1572 | 10401.61
0.1584 | 10413.14
0.1584 | 10424.95
0.1584 | 10436.3
0.1584 | 10447.11
0.1584 | 10457.27
0.1584 | 10467.24
0.1596 | 10476.89
0.1596 | 10486.8
0.1596 | 10497.2
0.1596 | 10508.05
0.1596 | 10519.05
0.1596 | 10529.89
0.1607978 | 10540.67
0.1608 | 10551.11
0.1608 | 10561.2
0.1608 | 10571.02
0.1608 | 10580.92
0.1619978 | 10590.92
0.162 | 10601.08
0.162 | 10611.67
0.162 | 10622.64
0.162 | 10633.86
0.162 | 10644.99
0.162 | 10655.95
0.1632 | 10666.36
0.1632 | 10676.49
0.1632 | 10686.2
0.1632 | 10695.83
0.1632 | 10705.86
0.1632 | 10716.27
0.1643978 | 10726.95
0.1644 | 10737.99
0.1644 | 10749.17
0.1644 | 10759.7
0.1644 | 10770.14
0.1655978 | 10780.2
0.1656 | 10789.92
0.1656 | 10799.52
0.1656 | 10809.39
0.1656 | 10819.45
0.1656 | 10830.08
0.1656 | 10840.95
0.1668 | 10852.05
0.1668 | 10863.17
0.1668 | 10873.95
0.1668 | 10883.99
0.1668 | 10893.8
0.1668 | 10903.61
0.1679978 | 10913.42
0.168 | 10923.61
0.168 | 10934.17
0.168 | 10945.05
0.168 | 10955.83
0.168 | 10966.39
0.1692 | 10976.67
0.1692 | 10986.8
0.1692 | 10996.45
0.1692 | 11005.95
0.1692 | 11015.49
0.1692 | 11025.24
0.1692 | 11035.2
0.1704 | 11045.77
0.1704 | 11056.67
0.1704 | 11067.64
0.1704 | 11078.27
0.1704 | 11088.27
0.1704 | 11097.8
0.1716 | 11107.11
0.1716 | 11116.45
0.1716 | 11126.17
0.1716 | 11136.33
0.1716 | 11146.89
0.1728 | 11157.3
0.1728 | 11167.58
0.1728 | 11177.49
0.1728 | 11187.05
0.1728 | 11196.33
0.1728 | 11205.39
0.1728 | 11214.39
0.174 | 11223.45
0.174 | 11232.89
0.174 | 11242.61
0.174 | 11252.67
0.174 | 11262.92
0.174 | 11273.17
0.174 | 11282.77
0.1751978 | 11291.8
0.1752 | 11300.55
0.1752 | 11309.08
0.1752 | 11317.95
0.1752 | 11327.33
0.1752 | 11337.24
0.1752 | 11347.2
0.1752 | 11357.33
0.1764 | 11367.17
0.1764 | 11376.67
0.1764 | 11385.77
0.1764 | 11394.45
0.1764 | 11402.86
0.1764 | 11411.2
0.1764 | 11419.64
0.1776 | 11428.55
0.1776 | 11437.89
0.1776 | 11447.67
0.1776 | 11457.49
0.1776 | 11466.92
0.1776 | 11475.83
0.1776 | 11484.3
0.1787978 | 11492.22
0.1788 | 11500.19
0.1788 | 11508.56
0.1788 | 11517.38
0.1788 | 11526.59
0.1788 | 11536.13
0.1788 | 11545.56
0.1799978 | 11554.94
0.18 | 11563.84
0.18 | 11572.47
0.18 | 11580.97
0.18 | 11589.31
0.18 | 11597.63
0.1811978 | 11606.13
0.1812 | 11614.94
0.1812 | 11624.22
0.1812 | 11633.69
0.1812 | 11643.38
0.1812 | 11652.69
0.1812 | 11661.5
0.1812 | 11669.78
0.1824 | 11678
0.1824 | 11686.11
0.1824 | 11694.61
0.1824 | 11703.58
0.1824 | 11712.92
0.1824 | 11722.33
0.1835978 | 11731.67
0.1836 | 11740.8
0.1836 | 11749.83
0.1836 | 11758.58
0.1836 | 11767.2
0.1836 | 11775.74
0.1836 | 11784.27
0.1848 | 11792.99
0.1848 | 11802.33
0.1848 | 11811.83
0.1848 | 11821.55
0.1848 | 11831.3
0.1848 | 11840.52
0.186 | 11849.02
0.186 | 11857.11
0.186 | 11865.05
0.186 | 11873.2
0.186 | 11881.95
0.186 | 11891.08
0.186 | 11900.8
0.186 | 11910.55
0.1872 | 11920.33
0.1872 | 11929.58
0.1872 | 11938.61
0.1872 | 11947.17
0.1872 | 11955.55
0.1872 | 11963.86
0.1883978 | 11972.45
0.1884 | 11981.42
0.1884 | 11990.83
0.1884 | 12000.55
0.1884 | 12010.05
0.1884 | 12019.17
0.1884 | 12027.8
0.1884 | 12035.84
0.1896 | 12043.64
0.1896 | 12051.49
0.1896 | 12059.64
0.1896 | 12068.27
0.1896 | 12077.33
0.1896 | 12086.61
0.1896 | 12095.92
0.1908 | 12105.17
0.1908 | 12114.08
0.1908 | 12122.64
0.1908 | 12130.99
0.1908 | 12139.3
0.1908 | 12147.64
0.1908 | 12156.27
0.1908 | 12165.36
0.1919978 | 12174.74
0.192 | 12184.55
0.192 | 12194.2
0.192 | 12203.45
0.192 | 12212.11
0.192 | 12220.24
0.192 | 12227.89
0.192 | 12235.89
0.1932 | 12244.17
0.1932 | 12252.86
0.1932 | 12261.86
0.1932 | 12270.99
0.1932 | 12280.02
0.1932 | 12288.99
0.1932 | 12297.7
0.1932 | 12306.02
0.1943978 | 12314.3
0.1944 | 12322.39
0.1944 | 12330.64
0.1944 | 12339.2
0.1944 | 12348.39
0.1944 | 12357.99
0.1944 | 12367.99
0.1944 | 12377.74
0.1956 | 12387.17
0.1956 | 12395.92
0.1956 | 12404.14
0.1956 | 12412.02
0.1956 | 12420.08
0.1956 | 12428.45
0.1956 | 12437.42
0.1967978 | 12446.83
0.1968 | 12456.27
0.1968 | 12465.7
0.1968 | 12474.85
0.1968 | 12483.69
0.1968 | 12492.13
0.1968 | 12500.5
0.1979978 | 12508.82
0.198 | 12517.32
0.198 | 12526.16
0.198 | 12535.47
0.198 | 12545.13
0.198 | 12554.85
0.198 | 12564.6
0.198 | 12573.82
0.1991978 | 12582.35
0.1992 | 12590.47
0.1992 | 12598.66
0.1992 | 12607
0.1992 | 12615.91
0.1992 | 12625.35
0.1992 | 12635
0.1992 | 12644.79
0.2004 | 12654.16
0.2004 | 12663.04
0.2004 | 12671.69
0.2004 | 12679.85
0.2004 | 12687.79
0.2004 | 12695.93
0.2004 | 12704.36
0.2004 | 12713.08
0.2016 | 12722.55
0.2016 | 12732.33
0.2016 | 12741.96
0.2016 | 12751.11
0.2016 | 12759.74
0.2016 | 12767.71
0.2028 | 12775.44
0.2028 | 12783.47
0.2028 | 12791.85
0.2028 | 12800.79
0.2028 | 12810.1
0.2028 | 12819.19
0.2028 | 12827.97
0.2028 | 12836.66
0.2039978 | 12844.88
0.204 | 12852.88
0.204 | 12860.58
0.204 | 12868.3
0.204 | 12876.08
0.204 | 12884.1
0.204 | 12892.63
0.2051978 | 12901.66
0.2052 | 12910.69
0.2052 | 12919.66
0.2052 | 12928.25
0.2052 | 12936.1
0.2052 | 12943.66
0.2052 | 12951.27
0.2052 | 12959.1
0.2063978 | 12967.35
0.2064 | 12976.07
0.2064 | 12985.13
0.2064 | 12994.1
0.2064 | 13002.88
0.2064 | 13011.35
0.2064 | 13019.5
0.2075978 | 13027.19
0.2076 | 13034.83
0.2076 | 13042.47
0.2076 | 13050.36
0.2076 | 13058.57
0.2076 | 13067.16
0.2076 | 13076.1
0.2076 | 13085.16
0.2088 | 13093.85
0.2088 | 13102.16
0.2088 | 13110.15
0.2088 | 13117.61
0.2088 | 13125.04
0.2088 | 13132.82
0.2088 | 13140.94
0.2088 | 13149.41
0.2099978 | 13158.25
0.21 | 13167.16
0.21 | 13176
0.21 | 13184.47
0.21 | 13192.75
0.21 | 13200.74
0.21 | 13208.72
0.21 | 13216.63
0.2112 | 13224.79
0.2112 | 13233.29
0.2112 | 13242.32
0.2112 | 13251.66
0.2112 | 13260.97
0.2112 | 13269.97
0.2112 | 13278.41
0.2124 | 13286.38
0.2124 | 13293.97
0.2124 | 13301.65
0.2124 | 13309.72
0.2124 | 13318.32
0.2124 | 13327.16
0.2124 | 13336.13
0.2136 | 13345.22
0.2136 | 13354.07
0.2136 | 13362.66
0.2136 | 13371.1
0.2136 | 13379.25
0.2136 | 13387.21
0.2136 | 13395.43
0.2148 | 13403.86
0.2148 | 13412.93
0.2148 | 13422.49
0.2148 | 13432.27
0.2148 | 13441.8
0.2148 | 13450.9
0.2148 | 13459.18
0.2159978 | 13466.99
0.216 | 13474.58
0.216 | 13482.46
0.216 | 13490.9
0.216 | 13499.96
0.216 | 13509.24
0.216 | 13518.8
0.2171978 | 13528.21
0.2172 | 13537.46
0.2172 | 13546.05
0.2172 | 13554.46
0.2172 | 13562.65
0.2172 | 13570.96
0.2172 | 13579.43
0.2172 | 13588.3
0.2184 | 13597.49
0.2184 | 13606.99
0.2184 | 13616.33
0.2184 | 13625.24
0.2184 | 13633.86
0.2184 | 13642.05
0.2184 | 13649.77
0.2195978 | 13657.65
0.2196 | 13665.99
0.2196 | 13674.65
0.2196 | 13683.68
0.2196 | 13693.05
0.2196 | 13702.43
0.2196 | 13711.36
0.2207978 | 13720.15
0.2208 | 13728.8
0.2208 | 13737.02
0.2208 | 13745.21
0.2208 | 13753.49
0.2208 | 13761.96
0.2208 | 13770.74
0.222 | 13780.27
0.222 | 13789.8
0.222 | 13799.43
0.222 | 13808.55
0.222 | 13817.05
0.222 | 13824.94
0.222 | 13832.65
0.222 | 13840.33
0.2231978 | 13848.5
0.2232 | 13857.19
0.2232 | 13866.1
0.2232 | 13875.1
0.2232 | 13884
0.2232 | 13892.6
0.2232 | 13900.85
0.2232 | 13908.94
0.2243978 | 13916.8
0.2244 | 13924.61
0.2244 | 13932.43
0.2244 | 13940.61
0.2244 | 13949.11
0.2244 | 13958.21
0.2244 | 13967.55
0.2244 | 13976.93
0.2255978 | 13985.71
0.2256 | 13993.99
0.2256 | 14001.8
0.2256 | 14009.32
0.2256 | 14017.19
0.2256 | 14025.66
0.2256 | 14034.57
0.2256 | 14044.07
0.2268 | 14053.72
0.2268 | 14063.04
0.2268 | 14072.1
0.2268 | 14080.6
0.2268 | 14088.57
0.2268 | 14096.49
0.2268 | 14104.4
0.228 | 14112.54
0.228 | 14121.07
0.228 | 14130
0.228 | 14139.13
0.228 | 14148.47
0.228 | 14157.44
0.2292 | 14166.07
0.2292 | 14174.1
0.2292 | 14182.08
0.2292 | 14190
0.2292 | 14198.1
0.2292 | 14206.91
0.2292 | 14216.25
0.2292 | 14225.6
0.2304 | 14235.1
0.2304 | 14244.35
0.2304 | 14253.13
0.2304 | 14261.63
0.2304 | 14269.94
0.2304 | 14277.96
0.2304 | 14286.21
0.2316 | 14294.74
0.2316 | 14303.71
0.2316 | 14313.15
0.2316 | 14322.93
0.2316 | 14332.46
0.2327978 | 14341.36
0.2328 | 14349.61
0.2328 | 14357.36
0.2328 | 14364.79
0.2328 | 14372.57
0.2328 | 14380.85
0.2328 | 14389.63
0.2339978 | 14398.82
0.234 | 14408.13
0.234 | 14417.16
0.234 | 14426.07
0.234 | 14434.41
0.234 | 14442.44
0.234 | 14449.99
0.2351978 | 14457.68
0.2352 | 14465.5
0.2352 | 14473.75
0.2352 | 14482.29
0.2352 | 14491.25
0.2352 | 14500.41
0.2352 | 14509.04
0.2364 | 14517.07
0.2364 | 14524.47
0.2364 | 14531.58
0.2364 | 14538.58
0.2364 | 14546.02
0.2364 | 14554.13
0.2364 | 14562.79
0.2364 | 14571.66
0.2376 | 14580.5
0.2376 | 14589.13
0.2376 | 14597.24
0.2376 | 14605.13
0.2376 | 14612.52
0.2376 | 14620.04
0.2376 | 14627.65
0.2376 | 14635.54
0.2388 | 14643.73
0.2388 | 14652.54
0.2388 | 14661.45
0.2388 | 14670.23
0.2388 | 14678.38
0.2388 | 14686.02
0.2388 | 14693.13
0.2388 | 14699.98
0.2399978 | 14707.15
0.24 | 14714.88
0.24 | 14723.07
0.24 | 14731.7
0.24 | 14740.38
0.24 | 14748.95
0.24 | 14757.32
0.24 | 14765.41
0.2412 | 14773.27
0.2412 | 14780.9
0.2412 | 14788.37
0.2412 | 14796.2
0.2412 | 14804.07
0.2412 | 14812.57
0.2412 | 14821.7
0.2412 | 14831.07
0.2423978 | 14840.04
0.2424 | 14848.73
0.2424 | 14856.65
0.2424 | 14863.88
0.2424 | 14870.96
0.2424 | 14878.29
0.2424 | 14886.18
0.2424 | 14894.55
0.2435978 | 14903.24
0.2436 | 14912.05
0.2436 | 14920.8
0.2436 | 14929.27
0.2436 | 14937.41
0.2436 | 14945.27
0.2436 | 14952.96
0.2436 | 14960.82
0.2448 | 14968.57
0.2448 | 14976.98
0.2448 | 14986.04
0.2448 | 14995.23
0.2448 | 15004.51
0.2448 | 15013.7
0.2448 | 15022.07
0.2448 | 15029.63
0.2459978 | 15036.99
0.246 | 15044.48
0.246 | 15052.23
0.246 | 15060.57
0.246 | 15069.66
0.246 | 15078.91
0.246 | 15088.04
0.246 | 15096.88
0.2472 | 15105.23
0.2472 | 15113.09
0.2472 | 15120.71
0.2472 | 15128.27
0.2472 | 15135.88
0.2472 | 15144.13
0.2472 | 15152.82
0.2472 | 15161.85
0.2484 | 15170.98
0.2484 | 15180.1
0.2484 | 15188.57
0.2484 | 15196.48
0.2484 | 15203.87
0.2484 | 15211.15
0.2484 | 15218.49
0.2484 | 15226.41
0.2496 | 15234.85
0.2496 | 15243.66
0.2496 | 15252.45
0.2496 | 15261.35
0.2496 | 15269.88
0.2496 | 15277.87
0.2507978 | 15285.73
0.2508 | 15293.43
0.2508 | 15300.85
0.2508 | 15308.65
0.2508 | 15316.87
0.2508 | 15325.49
0.2508 | 15334.59
0.2508 | 15344.02
0.2508 | 15353.24
0.252 | 15361.8
0.252 | 15369.71
0.252 | 15377.15
0.252 | 15384.41
0.252 | 15391.74
0.252 | 15399.65
0.252 | 15408.12
0.252 | 15416.74
0.2532 | 15425.55
0.2532 | 15434.18
0.2532 | 15442.43
0.2532 | 15450.34
0.2532 | 15458.13
0.2532 | 15465.74
0.2532 | 15473.34
0.2532 | 15481.26
0.2544 | 15489.29
0.2544 | 15498.01
0.2544 | 15507.2
0.2544 | 15516.6
0.2544 | 15525.66
0.2544 | 15534.54
0.2544 | 15542.6
0.2556 | 15550.15
0.2556 | 15557.52
0.2556 | 15565.34
0.2556 | 15573.55
0.2556 | 15582.4
0.2556 | 15591.43
0.2556 | 15600.74
0.2556 | 15609.77
0.2568 | 15618.46
0.2568 | 15626.62
0.2568 | 15634.49
0.2568 | 15642.1
0.2568 | 15649.85
0.2568 | 15657.95
0.2568 | 15666.6
0.2579978 | 15675.6
0.258 | 15684.91
0.258 | 15694.32
0.258 | 15703.2
0.258 | 15711.57
0.258 | 15719.62
0.258 | 15727.23
0.2591978 | 15734.87
0.2592 | 15742.96
0.2592 | 15751.62
0.2592 | 15760.59
0.2592 | 15769.74
0.2592 | 15778.87
0.2604 | 15787.52
0.2604 | 15795.9
0.2604 | 15804.01
0.2604 | 15811.87
0.2604 | 15819.48
0.2604 | 15827.49
0.2604 | 15835.87
0.2604 | 15844.9
0.2615978 | 15854.37
0.2616 | 15864.09
0.2616 | 15873.37
0.2616 | 15881.93
0.2616 | 15889.65
0.2616 | 15897.01
0.2616 | 15904.45
0.2627978 | 15912.29
0.2628 | 15920.66
0.2628 | 15929.38
0.2628 | 15938.38
0.2628 | 15947.1
0.2628 | 15955.7
0.2628 | 15963.85
0.2639978 | 15971.6
0.264 | 15978.99
0.264 | 15986.15
0.264 | 15993.13
0.264 | 16000.74
0.264 | 16009.02
0.264 | 16017.74
0.264 | 16026.93
0.2651978 | 16036.27
0.2652 | 16044.8
0.2652 | 16052.63
0.2652 | 16059.9
0.2652 | 16066.95
0.2652 | 16074.07
0.2652 | 16081.8
0.2663978 | 16090.37
0.2664 | 16099.37
0.2664 | 16108.46
0.2664 | 16117.43
0.2664 | 16126.3
0.2664 | 16134.4
0.2664 | 16142.07
0.2664 | 16149.32
0.2676 | 16156.62
0.2676 | 16163.85
0.2676 | 16171.55
0.2676 | 16179.84
0.2676 | 16188.74
0.2676 | 16197.9
0.2676 | 16206.8
0.2687978 | 16215.12
0.2688 | 16222.93
0.2688 | 16230.02
0.2688 | 16236.96
0.2688 | 16244.23
0.2711956 | 16252.04
0.2711956 | 16260.35
0.2712 | 16269.32
0.2712 | 16278.2
0.2712 | 16287.13
0.2712 | 16295.85
0.2712 | 16304.2
0.2723978 | 16312.1
0.2723978 | 16319.77
0.2724 | 16327.35
0.2724 | 16335.02
0.2724 | 16342.98
0.2724 | 16351.6
0.2724 | 16360.88
0.2724 | 16370.23
0.2736 | 16379.41
0.2736 | 16388.07
0.2736 | 16395.95
0.2736 | 16403.13
0.2736 | 16410.3
0.2736 | 16418.05
0.2736 | 16426.15
0.2736 | 16434.8
0.2748 | 16443.84
0.2748 | 16452.93
0.2748 | 16461.62
0.2748 | 16470.24
0.2748 | 16478.46
0.2748 | 16486.45
0.2748 | 16494.27
0.2759978 | 16502.1
0.276 | 16510.1
0.276 | 16518.57
0.276 | 16527.66
0.276 | 16536.88
0.276 | 16546.23
0.276 | 16555.29
0.2771978 | 16563.63
0.2772 | 16571.23
0.2772 | 16578.65
0.2772 | 16586.01
0.2772 | 16593.9
0.2772 | 16602.46
0.2783978 | 16611.59
0.2784 | 16620.77
0.2784 | 16629.96
0.2784 | 16638.71
0.2784 | 16647.12
0.2784 | 16655.07
0.2784 | 16662.9
0.2784 | 16670.66
0.2795978 | 16678.49
0.2796 | 16686.58
0.2796 | 16695.24
0.2796 | 16704.36
0.2796 | 16713.49
0.2796 | 16722.39
0.2807978 | 16730.67
0.2808 | 16738.38
0.2808 | 16745.64
0.2808 | 16752.75
0.2808 | 16760.16
0.2808 | 16768.25
0.2808 | 16776.81
0.2808 | 16785.6
0.2819978 | 16794.53
0.282 | 16803.38
0.282 | 16812
0.282 | 16820.38
0.282 | 16828.47
0.2831978 | 16836.42
0.2832 | 16844.24
0.2832 | 16852.11
0.2832 | 16860.39
0.2832 | 16869.11
0.2832 | 16878.36
0.2843978 | 16887.89
0.2844 | 16897.02
0.2844 | 16905.55
0.2844 | 16913.35
0.2844 | 16920.61
0.2844 | 16927.85
0.2844 | 16935.55
0.2844 | 16943.63
0.2856 | 16952.25
0.2856 | 16961.1
0.2856 | 16970.03
0.2856 | 16978.63
0.2856 | 16986.81
0.2856 | 16994.72
0.2856 | 17002.41
0.2856 | 17009.91
0.2856 | 17017.36
0.2868 | 17025.31
0.2868 | 17033.75
0.2868 | 17042.88
0.2868 | 17052.44
0.2868 | 17062.16
0.2868 | 17071.25
0.2868 | 17079.81
0.2868 | 17087.61
0.288 | 17094.94
0.288 | 17102.08
0.288 | 17110.06
0.288 | 17118.53
0.2891978 | 17127.75
0.2892 | 17137.22
0.2892 | 17146.85
0.2892 | 17155.94
0.2892 | 17164.6
0.2892 | 17172.67
0.2892 | 17180.25
0.2892 | 17187.77
0.2892 | 17195.3
0.2892 | 17203.33
0.2904 | 17211.83
0.2904 | 17221.08
0.2904 | 17230.67
0.2904 | 17240.21
0.2904 | 17249.33
0.2904 | 17257.61
0.2904 | 17265
0.2904 | 17272.27
0.2915978 | 17279.89
0.2916 | 17288.06
0.2916 | 17297.13
0.2916 | 17306.72
0.2916 | 17316.31
0.2916 | 17325.78
0.2916 | 17334.63
0.2916 | 17342.94
0.2928 | 17350.88
0.2928 | 17358.58
0.2928 | 17366.08
0.2928 | 17373.92
0.2928 | 17382.14
0.2928 | 17391.33
0.2928 | 17400.99
0.2939978 | 17410.92
0.294 | 17420.36
0.294 | 17429.17
0.294 | 17436.96
0.2951978 | 17444.17
0.2952 | 17451.53
0.2952 | 17459.55
0.2952 | 17468.11
0.2952 | 17477.3
0.2952 | 17486.74
0.2952 | 17495.99
0.2952 | 17504.71
0.2952 | 17512.99
0.2952 | 17520.85
0.2963978 | 17528.25
0.2964 | 17535.66
0.2964 | 17543.13
0.2964 | 17550.96
0.2964 | 17559.14
0.2964 | 17567.92
0.2964 | 17577.11
0.2964 | 17586.17
0.2964 | 17594.74
0.2975978 | 17602.72
0.2976 | 17610.19
0.2976 | 17617.16
0.2976 | 17624.64
0.2976 | 17632.61
0.2976 | 17641.24
0.2988 | 17650.33
0.2988 | 17659.52
0.2988 | 17668.39
0.2988 | 17677.17
0.2988 | 17685.46
0.3 | 17693.28
0.3 | 17700.92
0.3 | 17708.52
0.3012 | 17716.13
0.3012 | 17724.1
0.3012 | 17732.53
0.3012 | 17741.25
0.3012 | 17750.06
0.3012 | 17758.75
0.3012 | 17766.8
0.3012 | 17774.35
0.3012 | 17781.41
0.3024 | 17788.6
0.3024 | 17795.86
0.3024 | 17803.89
0.3024 | 17812.3
0.3024 | 17821.24
0.3024 | 17829.99
0.3024 | 17838.67
0.3024 | 17847.08
0.3024 | 17855.36
0.3024 | 17863.28
0.3035978 | 17871.21
0.3036 | 17879.19
0.3036 | 17887.25
0.3036 | 17895.72
0.3036 | 17904.72
0.3036 | 17914.03
0.3036 | 17923.44
0.3036 | 17932.41
0.3036 | 17940.88
0.3047978 | 17948.61
0.3048 | 17955.88
0.3048 | 17963.03
0.3048 | 17970.88
0.306 | 17979.13
0.3071978 | 17987.72
0.3072 | 17996.78
0.3072 | 18005.88
0.3072 | 18014.69
0.3083978 | 18023.06
0.3084 | 18031.35
0.3084 | 18039.25
0.3084 | 18047.1
0.3095978 | 18055.11
0.3096 | 18063.49
0.3096 | 18072.46
0.3096 | 18082.14
0.3096 | 18091.99
0.3096 | 18101.8
0.3096 | 18110.96
0.3108 | 18119.27
0.3108 | 18126.71
0.3108 | 18133.96
0.3108 | 18141.31
0.3108 | 18149.27
0.312 | 18157.92
0.312 | 18166.99
0.312 | 18176.3
0.312 | 18185.46
0.312 | 18194.24
0.3131978 | 18202.61
0.3132 | 18210.66
0.3132 | 18218.49
0.3132 | 18226.28
0.3132 | 18234.22
0.3132 | 18242.69
0.3132 | 18251.94
0.3144 | 18261.5
0.3144 | 18270.94
0.3144 | 18280.35
0.3144 | 18289
0.3144 | 18296.66
0.3155978 | 18303.83
0.3156 | 18311.19
0.3156 | 18318.5
0.3156 | 18326.35
0.3156 | 18334.97
0.3156 | 18343.91
0.3156 | 18352.81
0.3156 | 18361.85
0.3156 | 18370.53
0.3156 | 18378.75
0.3156 | 18386.71
0.3168 | 18394.38
0.3168 | 18401.91
0.3168 | 18409.8
0.3168 | 18418.36
0.3168 | 18427.42
0.3168 | 18437.02
0.3179978 | 18446.67
0.318 | 18455.96
0.318 | 18464.46
0.318 | 18472.28
0.318 | 18479.63
0.318 | 18486.99
0.318 | 18494.8
0.318 | 18503.11
0.318 | 18511.83
0.3192 | 18520.83
0.3192 | 18529.74
0.3192 | 18538.21
0.3192 | 18546.33
0.3192 | 18554.03
0.3192 | 18561.44
0.3192 | 18568.97
0.3192 | 18576.63
0.3203978 | 18584.66
0.3204 | 18593.38
0.3204 | 18602.63
0.3204 | 18612.1
0.3204 | 18621.78
0.3204 | 18630.81
0.3216 | 18639.38
0.3216 | 18647.24
0.3216 | 18654.86
0.3216 | 18662.39
0.3216 | 18670.71
0.3216 | 18679.49
0.3216 | 18689.08
0.3216 | 18698.86
0.3228 | 18708.52
0.3228 | 18717.8
0.3228 | 18726.36
0.3228 | 18734.27
0.3228 | 18741.96
0.3228 | 18749.52
0.3228 | 18757.19
0.3228 | 18765.35
0.324 | 18774.1
0.324 | 18783.28
0.324 | 18792.87
0.324 | 18802.21
0.324 | 18811.12
0.3251978 | 18819.23
0.3252 | 18826.86
0.3252 | 18834.36
0.3252 | 18842.2
0.3252 | 18850.64
0.3263978 | 18859.89
0.3264 | 18869.48
0.3264 | 18879.23
0.3264 | 18888.76
0.3264 | 18897.89
0.3264 | 18906.45
0.3264 | 18914.82
0.3264 | 18922.82
0.3276 | 18930.71
0.3276 | 18938.96
0.3276 | 18947.75
0.3276 | 18956.9
0.3276 | 18966.31
0.3276 | 18975.84
0.3276 | 18984.71
0.3288 | 18993.03
0.3288 | 19000.68
0.3288 | 19008.11
0.3299978 | 19015.53
0.33 | 19023.64
0.33 | 19032.32
0.33 | 19041.51
0.33 | 19050.86
0.33 | 19060.17
0.33 | 19069.01
0.3311978 | 19077.48
0.3312 | 19085.54
0.3312 | 19093.23
0.3312 | 19100.84
0.3312 | 19108.54
0.3312 | 19116.7
0.3312 | 19125.17
0.3312 | 19134.17
0.3312 | 19143.23
0.3324 | 19152.2
0.3324 | 19160.34
0.3324 | 19167.98
0.3324 | 19174.98
0.3335978 | 19182.12
0.3336 | 19189.48
0.3336 | 19197.43
0.3336 | 19205.87
0.3336 | 19215.06
0.3336 | 19224.21
0.3336 | 19233.28
0.3336 | 19242.12
0.3347978 | 19250.59
0.3348 | 19258.62
0.3348 | 19266.46
0.3348 | 19274.11
0.3348 | 19281.89
0.3348 | 19290.14
0.3348 | 19298.79
0.3348 | 19307.95
0.3348 | 19317.29
0.336 | 19326.11
0.336 | 19334.36
0.336 | 19341.82
0.336 | 19348.96
0.336 | 19356.03
0.3371978 | 19363.67
0.3372 | 19371.65
0.3372 | 19380.34
0.3372 | 19389.34
0.3372 | 19398.4
0.3372 | 19407.4
0.3372 | 19416.25
0.3372 | 19424.56
0.3372 | 19432.48
0.3383978 | 19440.25
0.3384 | 19448.12
0.3384 | 19456.28
0.3384 | 19465.18
0.3384 | 19474.56
0.3384 | 19484.18
0.3384 | 19493.81
0.3384 | 19502.84
0.3384 | 19511.25
0.3395978 | 19519
0.3396 | 19526.37
0.3396 | 19533.67
0.3396 | 19541.54
0.3408 | 19549.92
0.3408 | 19558.82
0.3408 | 19567.82
0.3408 | 19576.95
0.3408 | 19585.92
0.3408 | 19594.48
0.3408 | 19602.57
0.3408 | 19610.67
0.3408 | 19618.54
0.342 | 19626.51
0.342 | 19634.76
0.342 | 19643.79
0.342 | 19653.32
0.342 | 19663.23
0.342 | 19672.86
0.342 | 19681.95
0.342 | 19690.26
0.3431978 | 19697.9
0.3432 | 19705.23
0.3432 | 19713.14
0.3432 | 19721.54
0.3443978 | 19730.51
0.3432 | 19740.01
0.3443978 | 19749.54
0.3444 | 19758.73
0.3444 | 19767.48
0.3444 | 19775.73
0.3444 | 19783.62
0.3444 | 19791.37
0.3444 | 19799.01
0.3444 | 19806.96
0.3444 | 19815.5
0.3456 | 19824.62
0.3456 | 19834.15
0.3456 | 19843.53
0.3456 | 19852.59
0.3456 | 19861.03
0.3456 | 19868.46
0.3456 | 19875.62
0.3456 | 19882.84
0.3468 | 19890.57
0.3468 | 19898.79
0.3468 | 19907.73
0.3468 | 19917.01
0.348 | 19926.36
0.348 | 19935.39
0.348 | 19944.11
0.348 | 19952.42
0.348 | 19960.37
0.348 | 19968.2
0.348 | 19976.12
0.348 | 19984.28
0.3492 | 19993
0.3492 | 20002.12
0.3492 | 20011.71
0.3492 | 20021.34
0.3492 | 20030.43
0.3492 | 20038.9
0.3492 | 20046.76
0.3492 | 20054.29
0.3492 | 20061.92
0.3504 | 20070.14
0.3504 | 20078.86
0.3504 | 20087.92
0.3504 | 20097.04
0.3504 | 20105.95
0.3515978 | 20114.48
0.3516 | 20122.48
0.3516 | 20130.26
0.3516 | 20138.04
0.3516 | 20145.76
0.3516 | 20153.59
0.3516 | 20162.06
0.3516 | 20170.9
0.3527978 | 20180.18
0.3528 | 20189.84
0.3528 | 20199.46
0.3528 | 20208.68
0.3528 | 20217.34
0.3528 | 20225.37
0.3528 | 20232.98
0.3528 | 20240.78
0.3539978 | 20249
0.354 | 20257.96
0.354 | 20267.31
0.354 | 20276.84
0.354 | 20286.25
0.354 | 20295.21
0.354 | 20303.62
0.3552 | 20311.84
0.3552 | 20319.81
0.3552 | 20327.9
0.3552 | 20336.12
0.3563978 | 20344.71
0.3564 | 20353.78
0.3564 | 20363.53
0.3564 | 20373.09
0.3564 | 20382.59
0.3564 | 20391.53
0.3564 | 20399.84
0.3564 | 20407.45
0.3564 | 20415.2
0.3576 | 20423.32
0.3576 | 20432.07
0.3576 | 20441.2
0.3576 | 20450.67
0.3576 | 20460.11
0.3576 | 20469.32
0.3576 | 20478.23
0.3588 | 20486.7
0.3588 | 20494.89
0.3588 | 20503.09
0.3599978 | 20511.18
0.3599978 | 20519.62
0.36 | 20528.71
0.36 | 20538.53
0.36 | 20548.5
0.36 | 20558.34
0.36 | 20567.4
0.36 | 20575.65
0.36 | 20583.25
0.36 | 20590.64
0.3612 | 20598.39
0.3612 | 20606.86
0.3612 | 20615.92
0.3612 | 20625.07
0.3612 | 20634.32
0.3612 | 20643.29
0.3612 | 20651.7
0.3612 | 20659.95
0.3612 | 20667.89
0.3612 | 20675.43
0.3624 | 20682.87
0.3624 | 20690.86
0.3624 | 20699.04
0.3635978 | 20707.89
0.3636 | 20717.23
0.3636 | 20726.79
0.3636 | 20735.86
0.3636 | 20744.23
0.3636 | 20751.81
0.3636 | 20759.11
0.3647978 | 20766.54
0.3648 | 20774.25
0.3648 | 20782.68
0.3648 | 20791.65
0.3648 | 20800.9
0.3648 | 20809.93
0.3648 | 20818.87
0.3648 | 20827.4
0.3648 | 20835.62
0.3648 | 20843.25
0.3648 | 20850.98
0.366 | 20858.53
0.366 | 20866.29
0.366 | 20874.57
0.366 | 20883.57
0.3671978 | 20892.67
0.3672 | 20902.04
0.3672 | 20910.95
0.3672 | 20919.1
0.3672 | 20926.62
0.3672 | 20933.62
0.3683978 | 20940.79
0.3684 | 20948.4
0.3684 | 20956.62
0.3684 | 20965.52
0.3684 | 20974.9
0.3684 | 20983.93
0.3684 | 20993.12
0.3684 | 21001.65
0.3684 | 21009.77
0.3684 | 21017.68
0.3684 | 21025.66
0.3684 | 21033.43
0.3696 | 21041.93
0.3696 | 21050.74
0.3696 | 21060.05
0.3696 | 21069.68
0.3696 | 21079.3
0.3696 | 21088.37
0.3708 | 21096.74
0.3708 | 21104.44
0.3708 | 21111.87
0.3708 | 21119.54
0.3719978 | 21127.69
0.372 | 21136.47
0.372 | 21145.51
0.372 | 21154.88
0.372 | 21163.94
0.372 | 21172.85
0.372 | 21181.47
0.372 | 21189.94
0.372 | 21197.96
0.3731978 | 21206.04
0.3732 | 21214.22
0.3732 | 21222.72
0.3732 | 21231.76
0.3732 | 21241.47
0.3732 | 21251.44
0.3732 | 21260.91
0.3743978 | 21269.94
0.3744 | 21278.18
0.3744 | 21285.6
0.3755978 | 21293.19
0.3756 | 21301.3
0.3756 | 21309.77
0.3756 | 21318.96
0.3756 | 21328.83
0.3756 | 21338.18
0.3756 | 21347.21
0.3767978 | 21356.05
0.3768 | 21364.55
0.3768 | 21372.44
0.3768 | 21380.29
0.3768 | 21388.29
0.3768 | 21396.35
0.3768 | 21404.72
0.3768 | 21413.97
0.3768 | 21423.44
0.3779978 | 21432.44
0.378 | 21441.26
0.378 | 21449.51
0.378 | 21456.93
0.378 | 21464.07
0.378 | 21471.62
0.378 | 21479.57
0.3792 | 21487.97
0.3792 | 21496.94
0.3792 | 21506.16
0.3792 | 21515.32
0.3803978 | 21524.19
0.3804 | 21532.76
0.3804 | 21540.85
0.3804 | 21548.77
0.3804 | 21556.55
0.3804 | 21564.4
0.3804 | 21572.62
0.3804 | 21581.58
0.3804 | 21591.05
0.3816 | 21600.83
0.3816 | 21610.62
0.3816 | 21619.68
0.3816 | 21627.8
0.3816 | 21635.16
0.3816 | 21642.29
0.3816 | 21649.72
0.3816 | 21657.79
0.3828 | 21666.44
0.3828 | 21675.44
0.3828 | 21684.6
0.3828 | 21693.47
0.3839978 | 21701.88
0.384 | 21709.83
0.384 | 21717.66
0.384 | 21725.19
0.384 | 21732.68
0.384 | 21740.57
0.384 | 21749.01
0.384 | 21758.07
0.384 | 21767.91
0.3852 | 21777.85
0.3852 | 21787.51
0.3852 | 21796.51
0.3852 | 21804.66
0.3852 | 21812.04
0.3852 | 21819.46
0.3852 | 21827.22
0.3852 | 21835.69
0.3852 | 21845.01
0.3863978 | 21854.72
0.3864 | 21864.35
0.3864 | 21873.82
0.3864 | 21882.85
0.3864 | 21891.19
0.3875978 | 21899.22
0.3876 | 21907.08
0.3876 | 21914.97
0.3876 | 21922.96
0.3876 | 21931.62
0.3876 | 21940.9
0.3876 | 21950.71
0.3876 | 21960.62
0.3876 | 21970.4
0.3888 | 21979.3
0.3888 | 21987.41
0.3888 | 21995.1
0.3888 | 22002.76
0.3888 | 22010.83
0.3888 | 22019.77
0.3888 | 22029.3
0.3888 | 22038.99
0.39 | 22048.8
0.39 | 22058.12
0.39 | 22066.96
0.39 | 22075.43
0.3912 | 22083.62
0.3912 | 22091.41
0.3912 | 22099.43
0.3912 | 22107.71
0.3912 | 22116.65
0.3912 | 22126.33
0.3912 | 22136.46
0.3923978 | 22146.37
0.3924 | 22155.62
0.3924 | 22163.77
0.3924 | 22171.19
0.3924 | 22178.55
0.3924 | 22186.27
0.3924 | 22194.55
0.3924 | 22203.68
0.3924 | 22213.24
0.3924 | 22222.55
0.3935978 | 22231.58
0.3936 | 22240.24
0.3936 | 22248.46
0.3936 | 22256.16
0.3947978 | 22263.6
0.3948 | 22271.02
0.3948 | 22278.72
0.3948 | 22286.74
0.3948 | 22295.52
0.3959978 | 22304.71
0.396 | 22314.08
0.396 | 22323.12
0.396 | 22331.58
0.396 | 22339.16
0.396 | 22346.38
0.396 | 22353.57
0.396 | 22361.21
0.396 | 22369.62
0.396 | 22378.87
0.396 | 22388.4
0.3972 | 22397.9
0.3972 | 22407.18
0.3972 | 22416.05
0.3972 | 22424.21
0.3972 | 22432.1
0.3972 | 22439.82
0.3984 | 22447.52
0.3984 | 22455.43
0.3984 | 22464.08
0.3984 | 22473.05
0.3984 | 22482.43
0.3984 | 22491.71
0.3995978 | 22500.49
0.3996 | 22508.41
0.3996 | 22515.76
0.3996 | 22522.85
0.3996 | 22530.13
0.3996 | 22537.91
0.3996 | 22546.29
0.3996 | 22555.54
0.4007978 | 22564.85
0.4008 | 22574.22
0.4008 | 22583.41
0.4008 | 22592.29
0.4008 | 22600.54
0.4008 | 22608.57
0.4008 | 22616.57
0.4008 | 22624.63
0.4019978 | 22633.04
0.402 | 22642.16
0.402 | 22651.76
0.402 | 22661.57
0.4031978 | 22671.1
0.4032 | 22680.13
0.4032 | 22688.33
0.4032 | 22695.83
0.4032 | 22703.02
0.4032 | 22710.77
0.4043978 | 22718.96
0.4032 | 22727.55
0.4043978 | 22736.8
0.4044 | 22746.15
0.4044 | 22755.02
0.4044 | 22763.87
0.4044 | 22772.24
0.4044 | 22780.32
0.4044 | 22788.3
0.4044 | 22796.4
0.4044 | 22804.83
0.4044 | 22813.74
0.4056 | 22823.3
0.4056 | 22833.37
0.4056 | 22843.52
0.4056 | 22853.02
0.4068 | 22861.93
0.4068 | 22869.9
0.4068 | 22877.15
0.4068 | 22884.21
0.4068 | 22891.99
0.4079978 | 22900.43
0.408 | 22909.65
0.408 | 22919.18
0.408 | 22928.87
0.408 | 22938.18
0.408 | 22947.18
0.408 | 22955.49
0.4092 | 22963.46
0.4092 | 22971.19
0.4092 | 22978.97
0.4092 | 22987.1
0.4092 | 22995.88
0.4092 | 23005.35
0.4092 | 23015.01
0.4092 | 23024.54
0.4092 | 23033.54
0.4104 | 23041.76
0.4104 | 23049.07
0.4104 | 23056.22
0.4116 | 23063.71
0.4116 | 23071.6
0.4116 | 23079.94
0.4116 | 23089
0.4116 | 23098.32
0.4116 | 23107.41
0.4116 | 23116.16
0.4116 | 23124.85
0.4116 | 23132.91
0.4128 | 23140.64
0.4128 | 23148.41
0.4128 | 23156.39
0.4128 | 23164.71
0.4128 | 23173.83
0.4128 | 23183.58
0.4128 | 23193.46
0.4128 | 23203.21
0.4128 | 23212.24
0.4128 | 23220.49
0.4139978 | 23228.21
0.414 | 23235.72
0.414 | 23243.54
0.4151978 | 23251.94
0.414 | 23260.66
0.4152 | 23269.69
0.4152 | 23278.72
0.4152 | 23287.41
0.4152 | 23295.5
0.4152 | 23303.66
0.4163978 | 23311.46
0.4164 | 23319.13
0.4164 | 23326.72
0.4164 | 23334.82
0.4164 | 23343.16
0.4164 | 23352.07
0.4164 | 23361.47
0.4164 | 23371.35
0.4164 | 23380.82
0.4164 | 23389.69
0.4164 | 23397.91
0.4176 | 23405.75
0.4176 | 23413.43
0.4176 | 23421.55
0.4176 | 23430.43
0.4176 | 23439.93
0.4176 | 23449.83
0.4176 | 23459.61
0.4188 | 23469.24
0.4188 | 23478.21
0.4199978 | 23486.46
0.42 | 23494.41
0.4188 | 23502.16
0.42 | 23509.91
0.42 | 23517.88
0.42 | 23526.63
0.42 | 23535.66
0.42 | 23545.16
0.4211978 | 23554.72
0.4212 | 23564
0.4212 | 23572.44
0.4212 | 23580.27
0.4212 | 23587.88
0.4212 | 23595.88
0.4212 | 23604.32
0.4212 | 23613.47
0.4212 | 23623.25
0.4212 | 23633.22
0.4212 | 23642.82
0.4224 | 23652.19
0.4224 | 23661.07
0.4224 | 23669.5
0.4224 | 23677.63
0.4236 | 23685.61
0.4236 | 23693.93
0.4236 | 23702.58
0.4236 | 23711.93
0.4248 | 23721.55
0.4248 | 23731.46
0.4248 | 23740.77
0.4248 | 23749.55
0.4248 | 23757.58
0.4248 | 23765.22
0.4248 | 23772.64
0.4259978 | 23780.54
0.426 | 23789.16
0.426 | 23798.1
0.426 | 23807.44
0.426 | 23816.82
0.426 | 23826.04
0.426 | 23834.69
0.426 | 23843.16
0.4271978 | 23851.13
0.4271978 | 23858.74
0.4272 | 23866.46
0.4272 | 23874.55
0.4272 | 23882.96
0.4284 | 23891.83
0.4284 | 23901.21
0.4284 | 23910.64
0.4284 | 23919.36
0.4284 | 23927.29
0.4295978 | 23934.79
0.4296 | 23941.96
0.4296 | 23949.13
0.4296 | 23956.96
0.4296 | 23965.71
0.4296 | 23974.99
0.4296 | 23984.55
0.4308 | 23993.96
0.4308 | 24003.11
0.4308 | 24011.71
0.4308 | 24019.86
0.4308 | 24027.55
0.4308 | 24035.24
0.4308 | 24043.08
0.4308 | 24051.27
0.4308 | 24060.05
0.4308 | 24069.33
0.4319978 | 24078.64
0.432 | 24087.8
0.432 | 24096.39
0.4331978 | 24104.16
0.4320022 | 24111.38
0.4332 | 24118.46
0.4332 | 24125.71
0.4332 | 24133.54
0.4332 | 24142
0.4332 | 24151.07
0.4332 | 24160.38
0.4332 | 24169.5
0.4343978 | 24178.47
0.4344 | 24186.97
0.4344 | 24195.16
0.4344 | 24203.25
0.4344 | 24211.29
0.4344 | 24219.54
0.4344 | 24228.25
0.4344 | 24237.5
0.4344 | 24247.19
0.4344 | 24257.1
0.4355978 | 24266.57
0.4356 | 24275.6
0.4356 | 24283.82
0.4356 | 24291.29
0.4356 | 24298.64
0.4367978 | 24306.38
0.4368 | 24314.63
0.4379978 | 24323.47
0.438 | 24332.72
0.438 | 24341.94
0.438 | 24351.1
0.438 | 24359.97
0.438 | 24368.47
0.438 | 24376.72
0.438 | 24384.75
0.438 | 24392.85
0.438 | 24401.25
0.4392 | 24410.19
0.4392 | 24419.69
0.4392 | 24429.85
0.4392 | 24439.88
0.4392 | 24449.32
0.4392 | 24457.82
0.4392 | 24465.58
0.4392 | 24472.93
0.4392 | 24480.57
0.4392 | 24488.91
0.4404 | 24498.19
0.4404 | 24508.04
0.4404 | 24518.07
0.4404 | 24527.85
0.4416 | 24536.97
0.4416 | 24545.54
0.4416 | 24553.79
0.4416 | 24561.68
0.4416 | 24569.49
0.4427978 | 24577.44
0.4428 | 24585.97
0.4428 | 24595.16
0.4428 | 24604.75
0.4428 | 24614.41
0.4428 | 24624.04
0.4428 | 24632.85
0.4428 | 24640.75
0.4428 | 24648.24
0.4428 | 24655.36
0.444 | 24662.82
0.444 | 24670.88
0.444 | 24679.63
0.444 | 24688.97
0.444 | 24698.57
0.444 | 24708
0.4451978 | 24717.07
0.4440022 | 24725.63
0.4451978 | 24733.39
0.4452 | 24741.1
0.4463978 | 24748.79
0.4464 | 24756.61
0.4464 | 24765.02
0.4464 | 24774.43
0.4464 | 24784.14
0.4464 | 24794.05
0.4464 | 24803.8
0.4464 | 24812.64
0.4464 | 24820.66
0.4476 | 24827.99
0.4476 | 24835.1
0.4476 | 24842.54
0.4476 | 24850.68
0.4476 | 24859.33
0.4476 | 24868.43
0.4476 | 24877.71
0.4476 | 24886.71
0.4487978 | 24895.24
0.4488 | 24903.27
0.4488 | 24911.04
0.4488 | 24918.55
0.4488 | 24926.25
0.4488 | 24934.18
0.45 | 24942.74
0.45 | 24951.99
0.45 | 24961.74
0.45 | 24971.46
0.45 | 24980.83
0.4511978 | 24989.71
0.4511978 | 24997.83
0.4512 | 25005.52
0.4512 | 25013.27
0.4512 | 25021.21
0.4512 | 25029.8
0.4512 | 25039.11
0.4512 | 25048.83
0.4512 | 25058.36
0.4523978 | 25068.08
0.4524 | 25077.08
0.4524 | 25085.64
0.4524 | 25093.47
0.4524 | 25101.32
0.4524 | 25109.22
0.4524 | 25117.6
0.4536 | 25126.47
0.4536 | 25136.1
0.4536 | 25146.22
0.4536 | 25155.97
0.4548 | 25165.35
0.4548 | 25173.75
0.4548 | 25181.71
0.4548 | 25189.25
0.4548 | 25197.18
0.4548 | 25205.58
0.4559978 | 25214.58
0.456 | 25223.86
0.456 | 25233.33
0.456 | 25242.86
0.456 | 25251.86
0.456 | 25260.48
0.456 | 25268.77
0.456 | 25276.77
0.4571978 | 25284.52
0.4572 | 25292.64
0.4572 | 25301.55
0.4572 | 25311.2
0.4572 | 25321.33
0.4572 | 25331.55
0.4572 | 25341.08
0.4583978 | 25349.67
0.4584 | 25357.40625
0.4584 | 25364.59375
0.4584 | 25372.02
0.4596 | 25380
0.4596 | 25388.71875
0.4596 | 25397.84375
0.4596 | 25407.09375
0.4596 | 25416.0625
0.4596 | 25424.875
0.4596 | 25433.1875
0.4596 | 25441.0625
0.4608 | 25448.61
0.4608 | 25456.11
0.4608 | 25463.5625
0.4608 | 25471.5
0.4608 | 25480.21875
0.4608 | 25489.46875
0.4608 | 25498.90625
0.4608 | 25508.125
0.4608 | 25516.875
0.4608 | 25524.875
0.4619978 | 25532.45
0.462 | 25539.92
0.462 | 25547.75
0.462 | 25556.125
0.4631978 | 25565.28125
0.4632 | 25574.625
0.4632 | 25584.0625
0.4632 | 25593.40625
0.4632 | 25602.28125
0.4632 | 25610.65625
0.4632 | 25618.75
0.4643978 | 25626.40625
0.4644 | 25633.9375
0.4644 | 25641.5
0.4644 | 25649.52
0.4644 | 25658.33
0.4644 | 25667.42
0.4644 | 25676.95
0.4644 | 25686.39
0.4655978 | 25695.14
0.4656 | 25702.8125
0.4656 | 25710.27
0.4656 | 25717.46875
0.4656 | 25725.125
0.4656 | 25733.23
0.4656 | 25742.14
0.4656 | 25751.45
0.4656 | 25760.8
0.4668 | 25769.86
0.4668 | 25778.67
0.468 | 25786.98
0.468 | 25795.05
0.468 | 25803
0.468 | 25811.1875
0.468 | 25819.5
0.468 | 25828.4375
0.468 | 25837.875
0.468 | 25847.75
0.4691978 | 25857.59375
0.4692 | 25867.0625
0.4692 | 25875.84375
0.4692 | 25883.95
0.4692 | 25891.5625
0.4692 | 25899.23
0.4692 | 25907.14
0.4692 | 25915.73
0.4692 | 25924.77
0.4692 | 25934.08
0.4704 | 25943.2
0.4704 | 25952.36
0.4704 | 25961.17
0.4716 | 25969.55
0.4716 | 25977.77
0.4716 | 25985.92
0.4716 | 25994.02
0.4716 | 26002.36
0.4716 | 26011.36
0.4716 | 26020.89
0.4728 | 26030.86
0.4728 | 26040.77
0.4728 | 26050.27
0.474 | 26058.98
0.474 | 26066.8125
0.474 | 26074.11
0.474 | 26081.90625
0.474 | 26090.28125
0.474 | 26099.4375
0.474 | 26109.03125
0.474 | 26118.90625
0.4751978 | 26128.59375
0.4752 | 26137.96875
0.4752 | 26146.53125
0.4752 | 26154.8125
0.4752 | 26162.78125
0.4752 | 26170.4375
0.4763978 | 26178.25
0.4764 | 26186.71875
0.4764 | 26195.875
0.4764 | 26205.40625
0.4776 | 26215.15625
0.4776 | 26224.34375
0.4776 | 26232.875
0.4776 | 26240.5
0.4776 | 26247.75
0.4776 | 26255.02
0.4776 | 26262.6875
0.4776 | 26270.90625
0.4776 | 26279.78125
0.4788 | 26289.125
0.4788 | 26298.5
0.4788 | 26307.84375
0.4788 | 26316.96875
0.4788 | 26325.375
0.4788 | 26333.42
0.4788 | 26341.17
0.4788 | 26349.15625
0.4799978 | 26357.23
0.48 | 26366.27
0.48 | 26375.98
0.4811978 | 26386.14
0.4812 | 26396.05
0.4812 | 26405.48
0.4812 | 26413.86
0.4812 | 26421.39
0.4812 | 26428.48
0.4812 | 26435.61
0.4823978 | 26443.5625
0.4824 | 26452.21875
0.4824 | 26461.28125
0.4824 | 26470.4375
0.4824 | 26479.78125
0.4824 | 26488.5
0.4835978 | 26496.9375
0.4836 | 26505
0.4836 | 26512.92
0.4836 | 26520.40625
0.4836 | 26528.125
0.4836 | 26536.25
0.4836 | 26545
0.4836 | 26554.3125
0.4836 | 26564.46875
0.4836 | 26574.53125
0.4848 | 26584.03125
0.4848 | 26592.65625
0.4848 | 26600.75
0.4848 | 26608.2
0.486 | 26615.875
0.486 | 26624.125
0.486 | 26633.09375
0.486 | 26642.65625
0.4871978 | 26652.4375
0.4872 | 26661.96875
0.4872 | 26671.28125
0.4872 | 26680.125
0.4872 | 26688.46875
0.4872 | 26696.59375
0.4872 | 26704.625
0.4872 | 26712.65625
0.4872 | 26721.03125
0.4884 | 26730.125
0.4884 | 26739.59375
0.4884 | 26749.21875
0.4884 | 26758.75
0.4884 | 26767.9375
0.4884 | 26776.15625
0.4884 | 26783.92
0.4884 | 26791.67
0.4884 | 26799.75
0.4896 | 26808.3125
0.4896 | 26817.59375
0.4908 | 26827.28125
0.4908 | 26837.0625
0.4908 | 26846.46875
0.4908 | 26855.5
0.4908 | 26864.0625
0.4908 | 26872.09375
0.4908 | 26880.09375
0.492 | 26888.0625
0.492 | 26896.1875
0.492 | 26905.125
0.492 | 26914.84375
0.492 | 26924.875
0.4931978 | 26935.03125
0.4920022 | 26944.84375
0.492 | 26953.40625
0.4931978 | 26961.15625
0.4932 | 26968.375
0.4932 | 26975.98
0.4932 | 26983.98
0.4932 | 26993.02
0.4932 | 27002.61
0.4932 | 27012.48
0.4944 | 27021.77
0.4944 | 27030.73
0.4944 | 27038.98
0.4955978 | 27046.61
0.4956 | 27053.84375
0.4956 | 27061.25
0.4956 | 27068.89
0.4967978 | 27076.9375
0.4968 | 27085.71875
0.4968 | 27095.21875
0.4968 | 27104.8125
0.4968 | 27114.375
0.4968 | 27123.28125
0.4968 | 27131.375
0.4968 | 27138.77
0.4968 | 27146.09375
0.4968 | 27153.875
0.4979978 | 27162.34375
0.498 | 27171.625
0.498 | 27181.5625
0.498 | 27191.40625
0.498 | 27200.75
0.498 | 27209.875
0.498 | 27218.375
0.498 | 27226.2
0.4992 | 27233.89
0.4992 | 27241.59375
0.5003978 | 27249.23
0.5004 | 27257.52
0.5004 | 27266.33
0.5004 | 27275.61
0.5004 | 27284.77
0.5004 | 27293.77
0.5015978 | 27301.86
0.5016 | 27309.59375
0.5016 | 27316.71875
0.5016 | 27324.02
0.5016 | 27331.58
0.5016 | 27340.02
0.5027978 | 27348.73
0.5028 | 27357.89
0.5028 | 27367.09375
0.5028 | 27376.28125
0.5028 | 27385
0.5028 | 27393.53125
0.5028 | 27401.6875
0.5028 | 27409.78125
0.5028 | 27417.8125
0.5028 | 27426.3125
0.504 | 27435.09375
0.504 | 27444.71875
0.504 | 27454.65625
0.504 | 27464.5625
0.5052 | 27473.96875
0.5052 | 27482.5625
0.5052 | 27490.46875
0.5064 | 27497.83
0.5064 | 27505.34375
0.5064 | 27513.375
0.5064 | 27522.125
0.5064 | 27531.25
0.5064 | 27540.65625
0.5064 | 27550.1875
0.5075978 | 27559.25
0.5064 | 27567.78125
0.5076 | 27575.90625
0.5076 | 27583.9375
0.5076 | 27592.03125
0.5076 | 27600.25
0.5076 | 27609.09375
0.5076 | 27618.59375
0.5076 | 27628.78125
0.5088 | 27638.71875
0.5088 | 27648.6875
0.5088 | 27658.03125
0.5088 | 27666.33
0.5099978 | 27673.90625
0.51 | 27681.3
0.51 | 27688.9375
0.51 | 27697.28125
0.51 | 27706.34375
0.5111978 | 27715.96875
0.5112 | 27725.78125
0.5112 | 27735.53125
0.5112 | 27744.78125
0.5112 | 27753.53125
0.5112 | 27761.7
0.5112 | 27769.67
0.5124 | 27777.34375
0.5124 | 27785.4375
0.5124 | 27794.21875
0.5124 | 27803.71875
0.5124 | 27813.59375
0.5124 | 27823.4375
0.5124 | 27832.8125
0.5124 | 27841.3125
0.5124 | 27848.98
0.5135978 | 27856.11
0.5136 | 27863.21875
0.5136 | 27870.71875
0.5136 | 27879.0625
0.5136 | 27888.03125
0.5148 | 27897.25
0.5148 | 27906.5625
0.5148 | 27915.75
0.5159978 | 27924.34375
0.5159978 | 27932.53125
0.516 | 27940.5
0.516 | 27948.42
0.516 | 27956.25
0.5171978 | 27964.5
0.5172 | 27973.25
0.5172 | 27982.8125
0.5172 | 27992.75
0.5172 | 28002.71875
0.5172 | 28012.03125
0.5172 | 28020.625
0.5172 | 28028.21875
0.5183978 | 28035.53125
0.5184 | 28043.02
0.5184 | 28050.875
0.5184 | 28059.46875
0.5184 | 28068.71875
0.5184 | 28077.96875
0.5196 | 28086.9375
0.5196 | 28095.5625
0.5196 | 28103.61
0.5208 | 28111.3
0.5208 | 28118.83
0.5208 | 28126.42
0.5208 | 28134.39
0.5208 | 28142.8
0.5208 | 28151.61
0.522 | 28161.02
0.522 | 28170.67
0.522 | 28180.3
0.522 | 28189.45
0.522 | 28198.05
0.522 | 28205.98
0.5232 | 28213.6875
0.5232 | 28221.65625
0.5232 | 28230.46875
0.5232 | 28240.03125
0.5232 | 28250.03125
0.5232 | 28260.0625
0.5232 | 28269.96875
0.5232 | 28279.25
0.5232 | 28287.8125
0.5244 | 28295.96875
0.5255978 | 28303.92
0.5256 | 28311.75
0.5256 | 28319.7
0.5256 | 28328.3
0.5256 | 28337.33
0.5256 | 28346.7
0.5256 | 28356.45
0.5256 | 28365.95
0.5268 | 28374.48
0.5268 | 28382.33
0.5268 | 28389.98
0.5268 | 28397.55
0.5268 | 28405.5
0.5268 | 28414.40625
0.528 | 28424.03125
0.5268022 | 28433.9375
0.528 | 28443.78125
0.528 | 28453.53125
0.528 | 28462.65625
0.528 | 28471.28125
0.528 | 28479.59375
0.528 | 28487.59375
0.5292 | 28495.59375
0.5292 | 28503.90625
0.5292 | 28512.9375
0.5292 | 28522.65625
0.5303978 | 28532.46875
0.5304 | 28542.25
0.5304 | 28551.65625
0.5304 | 28560.03125
0.5315978 | 28567.5625
0.5316 | 28575.02
0.5316 | 28582.65625
0.5316 | 28590.78125
0.5316 | 28599.71875
0.5316 | 28609.125
0.5316 | 28618.71875
0.5316 | 28627.96875
0.5327978 | 28636.875
0.5328 | 28645.28125
0.5328 | 28653.05
0.5328 | 28660.65625
0.5328 | 28668.2
0.5328 | 28675.96875
0.5328 | 28684.21875
0.5328 | 28693.28125
0.5328 | 28702.78125
0.5328 | 28712.3125
0.534 | 28721.625
0.534 | 28730.0625
0.534 | 28737.77
0.5351978 | 28744.8125
0.5352 | 28752.03125
0.5352 | 28759.73
0.5363978 | 28768.2
0.5352022 | 28777.48
0.5352 | 28787.08
0.5364 | 28796.61
0.5364 | 28805.92
0.5364 | 28814.83
0.5364 | 28822.96875
0.5364 | 28830.90625
0.5376 | 28838.78125
0.5376 | 28846.625
0.5376 | 28854.6875
0.5376 | 28863.375
0.5376 | 28872.625
0.5376 | 28882.21875
0.5376 | 28891.6875
0.5376 | 28900.59375
0.5387978 | 28908.96875
0.5388 | 28916.42
0.5388 | 28923.52
0.5388 | 28930.78125
0.5388 | 28938.78125
0.5388 | 28947.34375
0.5388 | 28956.5625
0.54 | 28965.9375
0.54 | 28975.21875
0.5411978 | 28984.28125
0.5412 | 28993
0.5412 | 29001.5
0.5412 | 29009.875
0.5412 | 29018.09375
0.5412 | 29026.28125
0.5412 | 29034.96875
0.5412 | 29044.21875
0.5412 | 29054.03125
0.5423978 | 29064.15625
0.5424 | 29074.125
0.5424 | 29083.46875
0.5424 | 29091.78125
0.5424 | 29099.375
0.5424 | 29106.5
0.5424 | 29113.92
0.5424 | 29121.84375
0.5424 | 29130.34375
0.5435978 | 29139.3125
0.5436 | 29148.625
0.5436 | 29157.6875
0.5447978 | 29166.625
0.5448 | 29175.3125
0.5448 | 29183.78125
0.5448 | 29192
0.5448 | 29200.21875
0.5448 | 29208.5
0.5459978 | 29217.3125
0.546 | 29226.5625
0.546 | 29236.34375
0.546 | 29246.34375
0.5471978 | 29256.1875
0.5472 | 29265.15625
0.5472 | 29273.40625
0.5472 | 29281.0625
0.5472 | 29288.8
0.5472 | 29296.65625
0.5472 | 29305.375
0.5472 | 29314.78125
0.5472 | 29324.375
0.5483978 | 29334.09375
0.5484 | 29343.53125
0.5484 | 29352.34375
0.5484 | 29360.8125
0.5484 | 29368.875
0.5495978 | 29376.5
0.5496 | 29384.28125
0.5496 | 29392.5625
0.5496 | 29401.15625
0.5508 | 29410.875
0.5508 | 29420.65625
0.5508 | 29430.28125
0.552 | 29439.34375
0.552 | 29447.58
0.552 | 29454.71875
0.552 | 29461.77
0.552 | 29468.95
0.552 | 29476.53125
0.552 | 29485.09375
0.552 | 29494.40625
0.552 | 29504
0.5531978 | 29513.53125
0.5532 | 29522.84375
0.5532 | 29531.625
0.5532 | 29539.76
0.5532 | 29547.55
0.5532 | 29555.29
0.5532 | 29563.24
0.5532 | 29571.68
0.5543978 | 29580.93
0.5544 | 29590.83
0.5544 | 29601.12
0.5556 | 29611.21
0.5556 | 29620.62
0.5567978 | 29628.96
0.5568 | 29636.74
0.5556022 | 29644.01
0.5568 | 29651.49
0.5568 | 29659.49
0.5568 | 29668.24
0.5568 | 29677.3
0.5568 | 29686.74
0.5579978 | 29695.8
0.558 | 29704.46
0.558 | 29712.65
0.558 | 29720.46
0.558 | 29727.82
0.558 | 29735.52
0.558 | 29743.55
0.558 | 29752.08
0.558 | 29761.33
0.558 | 29771.21
0.5592 | 29781.21
0.5592 | 29790.83
0.5592 | 29799.93
0.5592 | 29808.46
0.5604 | 29816.38
0.5604 | 29824.13
0.5604 | 29832.26
0.5604 | 29840.88
0.5604 | 29850.19
0.5616 | 29859.97
0.5616 | 29869.79
0.5616 | 29879.41
0.5616 | 29888.82
0.5616 | 29897.32
0.5616 | 29905.33
0.5616 | 29913.32
0.5627978 | 29921.44
0.5628 | 29929.72
0.5628 | 29938.69
0.5628 | 29948.13
0.5628 | 29957.85
0.564 | 29967.63
0.564 | 29976.94
0.564 | 29985.41
0.564 | 29993.43
0.564 | 30001.1
0.564 | 30008.87
0.5651978 | 30017.18
0.5652 | 30026.12
0.5652 | 30035.52
0.5664 | 30045.24
0.5664 | 30054.96
0.5664 | 30064.49
0.5664 | 30073.55
0.5664 | 30082.27
0.5675978 | 30090.71
0.5675978 | 30098.72
0.5676 | 30106.85
0.5676 | 30115.66
0.5676 | 30125.32
0.5687978 | 30135.44
0.5688 | 30145.94
0.5688 | 30156.04
0.5688 | 30165.29
0.5688 | 30173.6
0.5688 | 30181.24
0.5688 | 30188.58
0.5688 | 30196.52
0.5688 | 30205.08
0.5699978 | 30214.08
0.57 | 30223.4
0.57 | 30232.68
0.5712 | 30241.62
0.5712 | 30250.33
0.5712 | 30258.55
0.5712 | 30266.37
0.5723978 | 30273.97
0.5723978 | 30281.66
0.5724 | 30289.41
0.5724 | 30297.76
0.5724 | 30306.94
0.5736 | 30316.51
0.5736 | 30326.35
0.5736 | 30335.6
0.5736 | 30344.1
0.5736 | 30351.71
0.5736 | 30359.19
0.5736 | 30366.51
0.5736 | 30374.63
0.5747978 | 30383.41
0.5748 | 30393.04
0.5748 | 30402.63
0.5748 | 30412.29
0.5748 | 30421.54
0.5748 | 30430.22
0.5748 | 30438.51
0.5759978 | 30446.46
0.576 | 30454.02
0.576 | 30461.69
0.5772 | 30469.79
0.5772 | 30478.22
0.5772 | 30487.44
0.5772 | 30496.94
0.5772 | 30506.26
0.5772 | 30515.07
0.5772 | 30523.07
0.5784 | 30530.18
0.5784 | 30537.18
0.5784 | 30544.47
0.5784 | 30552.33
0.5784 | 30560.87
0.5784 | 30570.02
0.5784 | 30579.4
0.5796 | 30588.62
0.5796 | 30597.74
0.5796 | 30606.62
0.5796 | 30615.15
0.5796 | 30623.3
0.5796 | 30631.46
0.5796 | 30639.62
0.5796 | 30648.24
0.5808 | 30657.49
0.5808 | 30667.37
0.5808 | 30677.52
0.5819978 | 30687.33
0.582 | 30696.46
0.582 | 30704.83
0.582 | 30712.6
0.582 | 30719.94
0.5832 | 30727.8
0.5832 | 30736.21
0.5832 | 30745.08
0.5832 | 30754.37
0.5832 | 30763.77
0.5844 | 30772.9
0.5844 | 30781.83
0.5844 | 30790.4
0.5844 | 30798.46
0.5844 | 30806.65
0.5844 | 30814.77
0.5855978 | 30823.05
0.5856 | 30831.8
0.5856 | 30841.24
0.5856 | 30851.18
0.5856 | 30861.4
0.5856 | 30871.21
0.5856 | 30880.3
0.5868 | 30888.52
0.5868 | 30896.16
0.5879978 | 30903.77
0.588 | 30911.87
0.588 | 30920.74
0.588 | 30930.49
0.588 | 30940.55
0.5891978 | 30950.43
0.5892 | 30959.99
0.5892 | 30969.12
0.5892 | 30977.68
0.5892 | 30985.63
0.5892 | 30993.38
0.5892 | 31001.24
0.5903978 | 31009.46
0.5904 | 31018.37
0.5904 | 31027.9
0.5904 | 31037.74
0.5904 | 31047.33
0.5904 | 31056.21
0.5904 | 31064.18
0.5904 | 31071.58
0.5904 | 31078.55
0.5915978 | 31085.8
0.5916 | 31093.68
0.5928 | 31102.33
0.5928 | 31111.37
0.5928 | 31120.96
0.5928 | 31130.33
0.594 | 31139.52
0.5928 | 31148.02
0.594 | 31156.02
0.594 | 31163.69
0.594 | 31171.52
0.5952 | 31179.52
0.5952 | 31188.18
0.5952 | 31197.74
0.5952 | 31207.74
0.5952 | 31217.9
0.5952 | 31227.62
0.5952 | 31236.37
0.5952 | 31244.15
0.5952 | 31251.26
0.5964 | 31258.13
0.5964 | 31265.51
0.5964 | 31273.72
0.5964 | 31282.6
0.5964 | 31291.76
0.5976 | 31301.04
0.5976 | 31309.85
0.5976 | 31318.26
0.5976 | 31326.13
0.5987978 | 31333.74
0.5988 | 31341.02
0.5988 | 31348.74
0.5988 | 31356.66
0.5999978 | 31365.29
0.6 | 31374.57
0.6 | 31384.6
0.6 | 31394.41
0.6 | 31404.01
0.6 | 31412.94
0.6 | 31421.04
0.6012 | 31428.43
0.6012 | 31435.82
0.6012 | 31443.72
0.6012 | 31452.19
0.6012 | 31461.6
0.6012 | 31471.44
0.6012 | 31481.19
0.6012 | 31490.57
0.6024 | 31499.6
0.6024 | 31508.07
0.6024 | 31516.04
0.6024 | 31523.82
0.6035978 | 31531.9
0.6036 | 31539.96
0.6036 | 31548.65
0.6048 | 31557.9
0.6048 | 31567.68
0.6048 | 31577.18
0.6048 | 31586.77
0.6048 | 31595.33
0.6048 | 31603.1
0.606 | 31610.6
0.606 | 31618.35
0.606 | 31626.51
0.606 | 31635.44
0.606 | 31645.16
0.606 | 31655.04
0.606 | 31664.85
0.6071978 | 31673.97
0.6072 | 31682.6
0.6072 | 31690.72
0.6072 | 31698.6
0.6072 | 31706.31
0.6072 | 31714.46
0.6084 | 31723.18
0.6084 | 31732.46
0.6084 | 31742.4
0.6084 | 31752.62
0.6084 | 31762.31
0.6095978 | 31771.34
0.6096 | 31779.56
0.6096 | 31787.07
0.6108 | 31794.42
0.6108 | 31802.17
0.6108 | 31810.64
0.6108 | 31819.79
0.6108 | 31829.36
0.6108 | 31838.73
0.6119978 | 31847.86
0.612 | 31856.54
0.612 | 31864.53
0.612 | 31871.98
0.612 | 31879.23
0.6132 | 31886.75
0.6132 | 31894.48
0.6132 | 31902.89
0.6132 | 31911.98
0.6132 | 31921.7
0.6132 | 31931.36
0.6132 | 31940.64
0.6132 | 31949.11
0.6155956 | 31956.73
0.6167978 | 31964.01
0.6167978 | 31971.5
0.6168 | 31979.43
0.6168 | 31988.28
0.6168 | 31998
0.6168 | 32007.84
0.6168 | 32017.4
0.6168 | 32026.93
0.6179978 | 32035.81
0.618 | 32043.96
0.618 | 32051.96
0.618 | 32059.79
0.6191978 | 32067.29
0.6192 | 32075.34
0.6192 | 32083.93
0.6192 | 32092.93
0.6192 | 32102.18
0.6192 | 32111.43
0.6192 | 32120
0.6192 | 32127.96
0.6204 | 32135.17
0.6204 | 32142.34
0.6204 | 32149.82
0.6215978 | 32157.98
0.6204022 | 32166.76
0.6216 | 32176.17
0.6227978 | 32185.82
0.6228 | 32195.36
0.6228 | 32204.54
0.6228 | 32213.26
0.6228 | 32221.7
0.6228 | 32229.76
0.6239978 | 32237.86
0.624 | 32246.04
0.624 | 32254.92
0.624 | 32264.32
0.624 | 32274.23
0.624 | 32284.26
0.624 | 32293.98
0.6251978 | 32302.79
0.6252 | 32310.89
0.6252 | 32318.46
0.6252 | 32326
0.6252 | 32333.78
0.6252 | 32342.25
0.6252 | 32351.18
0.6252 | 32360.15
0.6263978 | 32369.12
0.6264 | 32378.09
0.6264 | 32386.84
0.6276 | 32395.09
0.6276 | 32403.15
0.6287978 | 32411.01
0.6288 | 32418.89
0.6276 | 32427.04
0.6287978 | 32436.01
0.6288 | 32445.73
0.6288 | 32455.76
0.6288 | 32465.73
0.6288 | 32475.42
0.6299978 | 32484.04
0.63 | 32491.79
0.63 | 32499.01
0.63 | 32506.4
0.63 | 32514.03
0.63 | 32522.59
0.63 | 32531.93
0.63 | 32541.62
0.6312 | 32551.43
0.6312 | 32560.87
0.6312 | 32569.65
0.6312 | 32577.75
0.6323978 | 32585.61
0.6324 | 32593.11
0.6324 | 32600.79
0.6336 | 32609.04
0.6336 | 32618.11
0.6336 | 32627.73
0.6336 | 32637.67
0.6348 | 32647.29
0.6348 | 32656.04
0.6348 | 32663.76
0.6348 | 32670.81
0.6348 | 32677.64
0.636 | 32684.75
0.636 | 32692.51
0.636 | 32701.17
0.636 | 32710.32
0.636 | 32719.57
0.636 | 32728.7
0.6371978 | 32737.51
0.6372 | 32745.76
0.6372 | 32753.75
0.6372 | 32761.51
0.6372 | 32769.15
0.6372 | 32777.23
0.6383978 | 32786.04
0.6384 | 32795.36
0.6384 | 32805.32
0.6395978 | 32815.64
0.6396 | 32825.26
0.6396 | 32834.07
0.6396 | 32842.09
0.6408 | 32849.37
0.6408 | 32856.48
0.6408 | 32863.98
0.6408 | 32872.26
0.6408 | 32881.07
0.6408 | 32890.32
0.6419978 | 32899.57
0.642 | 32908.57
0.642 | 32916.98
0.642 | 32925.09
0.642 | 32932.4
0.6431978 | 32939.67
0.6432 | 32947.2
0.6432 | 32955.14
0.6432 | 32963.64
0.6432 | 32973.04
0.6432 | 32982.98
0.6444 | 32992.86
0.6456 | 33002.39
0.6456 | 33011.14
0.6456 | 33019.26
0.6456 | 33026.84
0.6456 | 33034.61
0.6456 | 33042.95
0.6468 | 33051.95
0.6468 | 33061.57
0.6468 | 33071.51
0.6468 | 33081.32
0.6479978 | 33090.73
0.648 | 33099.54
0.648 | 33107.7
0.648 | 33115.39
0.648 | 33123.12
0.648 | 33130.79
0.648 | 33138.9
0.6491978 | 33147.75
0.6492 | 33157.03
0.6492 | 33166.53
0.6492 | 33176
0.6492 | 33184.78
0.6504 | 33192.79
0.6504 | 33200.36
0.6504 | 33207.67
0.6516 | 33215.34
0.6516 | 33223.78
0.6516 | 33233.09
0.6516 | 33242.9
0.6516 | 33252.68
0.6528 | 33262.28
0.6528 | 33271.25
0.6528 | 33279.78
0.6528 | 33288
0.6528 | 33296.06
0.6539978 | 33304.07
0.654 | 33312.54
0.654 | 33321.36
0.654 | 33330.76
0.654 | 33340.64
0.654 | 33350.64
0.654 | 33359.98
0.6552 | 33368.57
0.6552 | 33376.42
0.6552 | 33383.61
0.6552 | 33390.79
0.6564 | 33398.86
0.6564 | 33407.29
0.6564 | 33416.23
0.6576 | 33425.82
0.6576 | 33435.23
0.6576 | 33444.04
0.6587978 | 33452.76
0.6588 | 33460.95
0.6588 | 33468.43
0.6588 | 33476.07
0.6588 | 33483.76
0.6588 | 33491.95
0.6588 | 33500.64
0.66 | 33509.76
0.66 | 33519.14
0.66 | 33528.48
0.66 | 33537.01
0.6612 | 33544.81
0.6612 | 33552.29
0.6612 | 33559.59
0.6612 | 33567.17
0.6612 | 33575.45
0.6612 | 33584.76
0.6623978 | 33594.45
0.6635978 | 33604.32
0.6636 | 33613.89
0.6636 | 33623.14
0.6648 | 33631.67
0.6648 | 33639.73
0.6648 | 33647.48
0.6648 | 33655.04
0.6648 | 33662.7
0.6648 | 33670.79
0.666 | 33679.51
0.666 | 33688.67
0.666 | 33698.01
0.666 | 33707.01
0.6672 | 33715.21
0.6672 | 33722.61
0.6672 | 33729.5
0.6672 | 33736.36
0.6672 | 33743.65
0.6672 | 33751.59
0.6672 | 33760.12
0.6672 | 33769.06
0.6684 | 33778.28
0.6684 | 33787.5
0.6684 | 33796.59
0.6695978 | 33805.28
0.6696 | 33813.53
0.6696 | 33821.48
0.6707978 | 33829.34
0.6708 | 33837.37
0.6708 | 33846.15
0.6708 | 33855.73
0.6719978 | 33865.82
0.672 | 33875.88
0.672 | 33885.45
0.672 | 33894.13
0.672 | 33901.93
0.672 | 33909.13
0.6731978 | 33916.4
0.6732 | 33924.15
0.6732 | 33932.52
0.6732 | 33941.37
0.6732 | 33950.55
0.6732 | 33959.52
0.6743978 | 33968.43
0.6744 | 33977.05
0.6744 | 33985.34
0.6744 | 33993.34
0.6744 | 34001.49
0.6744 | 34009.62
0.6756 | 34017.93
0.6756 | 34026.99
0.6768 | 34036.55
0.6768 | 34046.59
0.6779978 | 34056.43
0.6768022 | 34065.87
0.6779978 | 34074.37
0.678 | 34082.07
0.678 | 34089.3
0.678 | 34097.02
0.678 | 34105.43
0.678 | 34114.8
0.6791978 | 34124.87
0.6792 | 34134.99
0.6792 | 34144.74
0.6792 | 34153.68
0.6792 | 34161.7
0.6803978 | 34169.32
0.6792 | 34176.95
0.6803978 | 34184.45
0.6804 | 34192.52
0.6804 | 34201.21
0.6804 | 34210.74
0.6816 | 34220.4
0.6827978 | 34229.87
0.6828 | 34238.84
0.6828 | 34247.15
0.6828 | 34254.48
0.6828 | 34261.12
0.6828 | 34267.98
0.6839978 | 34275.2
0.684 | 34283.09
0.684 | 34291.59
0.6851978 | 34300.68
0.6852 | 34310.02
0.6852 | 34319.12
0.6852 | 34327.87
0.6852 | 34336.15
0.6852 | 34343.99
0.6852 | 34351.62
0.6863978 | 34359.24
0.6864 | 34367.18
0.6864 | 34375.68
0.6864 | 34385.05
0.6864 | 34394.8
0.6875978 | 34404.68
0.6876 | 34414.02
0.6876 | 34422.34
0.6888 | 34429.84
0.6888 | 34436.8
0.6888 | 34443.73
0.69 | 34451.23
0.69 | 34459.41
0.69 | 34468.16
0.6912 | 34477.01
0.6912 | 34486.04
0.6912 | 34494.54
0.6912 | 34502.57
0.6912 | 34510.09
0.6912 | 34517.52
0.6924 | 34524.71
0.6924 | 34532.34
0.6924 | 34540.59
0.6924 | 34549.4
0.6936 | 34558.84
0.6936 | 34568.62
0.6936 | 34578.59
0.6936 | 34587.93
0.6936 | 34596.65
0.6936 | 34604.74
0.6947978 | 34612.66
0.6948 | 34620.54
0.6948 | 34629.2
0.6948 | 34638.66
0.696 | 34648.35
0.6971978 | 34658.32
0.6972 | 34668.26
0.6983978 | 34677.6
0.6983978 | 34686.45
0.6984 | 34694.95
0.6984 | 34702.95
0.6984 | 34710.43
0.6984 | 34718.13
0.6995978 | 34726.21
0.6996 | 34735.21
0.6996 | 34744.65
0.6996 | 34754.46
0.6996 | 34764.12
0.6996 | 34773.05
0.7008 | 34781.24
0.7008 | 34788.8
0.7008 | 34796.48
0.7008 | 34804.35
0.7008 | 34812.98
0.702 | 34822.07
0.702 | 34831.79
0.702 | 34841.54
0.702 | 34851.16
0.7032 | 34860.38
0.7043978 | 34869.01
0.7044 | 34877.23
0.7044 | 34885.23
0.7044 | 34893.1
0.7044 | 34901.32
0.7056 | 34910.54
0.7056 | 34920.6
0.7056 | 34930.91
0.7068 | 34941.2
0.7068 | 34950.73
0.7068 | 34959.07
0.7068 | 34966.41
0.7068 | 34973.6
0.7068 | 34981.01
0.7079978 | 34988.98
0.708 | 34997.66
0.708 | 35006.79
0.708 | 35015.85
0.7092 | 35024.63
0.7092 | 35033.07
0.7092 | 35040.99
0.7092 | 35048.45
0.7103978 | 35055.65
0.7104 | 35062.93
0.7115978 | 35070.45
0.7116 | 35078.38
0.7127978 | 35087.1
0.7128 | 35096.54
0.7128 | 35105.95
0.7128 | 35115.16
0.7128 | 35123.66
0.7139978 | 35131.34
0.714 | 35138.37
0.714 | 35145.63
0.714 | 35153.13
0.714 | 35161.6
0.7152 | 35170.82
0.7152 | 35180.32
0.7152 | 35189.73
0.7152 | 35198.98
0.7152 | 35207.66
0.7164 | 35215.85
0.7164 | 35223.65
0.7164 | 35231.23
0.7164 | 35238.7
0.7164 | 35246.21
0.7176 | 35254.16
0.7188 | 35262.88
0.7188 | 35271.82
0.7188 | 35280.91
0.7199978 | 35289.76
0.72 | 35297.87
0.72 | 35304.98
0.72 | 35311.82
0.72 | 35318.68
0.72 | 35326.1
0.7212 | 35334.32
0.7212 | 35343.16
0.7212 | 35352.29
0.7212 | 35361.35
0.7224 | 35370.26
0.7224 | 35378.91
0.7224 | 35387.29
0.7224 | 35395.29
0.7224 | 35403.23
0.7224 | 35411.12
0.7235978 | 35419.4
0.7236 | 35428.02
0.7236 | 35437.55
0.7236 | 35447.43
0.7236 | 35457.37
0.7247978 | 35466.49
0.7248 | 35475.02
0.726 | 35482.7
0.726 | 35489.96
0.726 | 35497.24
0.7271978 | 35505.27
0.7272 | 35513.84
0.7272 | 35522.84
0.7283978 | 35531.93
0.7284 | 35541.24
0.7284 | 35549.8
0.7284 | 35557.96
0.7284 | 35565.77
0.7284 | 35573.59
0.7284 | 35581.12
0.7296 | 35588.98
0.7296 | 35597.2
0.7296 | 35606.23
0.7307978 | 35615.66
0.7308 | 35625.45
0.7308 | 35635.07
0.7308 | 35644.23
0.7308 | 35652.35
0.7308 | 35659.84
0.7319978 | 35667.01
0.732 | 35674.62
0.7332 | 35683.02
0.7332 | 35692.21
0.7344 | 35701.8
0.7344 | 35711.59
0.7344 | 35720.96
0.7344 | 35729.74
0.7344 | 35737.96
0.7355978 | 35745.77
0.7356 | 35753.29
0.7356 | 35760.82
0.7356 | 35768.74
0.7368 | 35777.09
0.7368 | 35786.12
0.7368 | 35795.55
0.7368 | 35804.8
0.7368 | 35813.49
0.738 | 35821.38
0.738 | 35828.35
0.738 | 35834.77
0.738 | 35841.46
0.738 | 35848.7
0.7392 | 35856.76
0.7392 | 35865.73
0.7392 | 35875.1
0.7403978 | 35884.41
0.7404 | 35893.38
0.7404 | 35901.95
0.7416 | 35909.99
0.7416 | 35917.54
0.7416 | 35924.98
0.7428 | 35932.7
0.7428 | 35940.65
0.744 | 35949.34
0.744 | 35958.87
0.744 | 35968.77
0.744 | 35978.48
0.744 | 35987.39
0.744 | 35995.33
0.7452 | 36002.45
0.7452 | 36009.14
0.7452 | 36015.89
0.7463978 | 36023.34375
0.7464 | 36031.53125
0.7464 | 36040.09375
0.7464 | 36048.90625
0.7464 | 36057.5625
0.7464 | 36065.96875
0.7476 | 36073.77
0.7476 | 36081.09375
0.7487978 | 36088.08
0.7499978 | 36095.21875
0.75 | 36102.61
0.75 | 36110.5625
0.75 | 36119.25
0.75 | 36128.75
0.7512 | 36138.46875
0.7512 | 36148.15625
0.7512 | 36157.15625
0.7512 | 36165.3125
0.7512 | 36172.84375
0.7523978 | 36179.89
0.7524 | 36187.125
0.7535978 | 36195.27
0.7536 | 36204.2
0.7536 | 36213.55
0.7536 | 36223.23
0.7536 | 36232.58
0.7536 | 36241.48
0.7548 | 36249.83
0.7548 | 36257.55
0.7548 | 36265.05
0.7559978 | 36272.67
0.756 | 36280.3
0.756 | 36288.52
0.7572 | 36297.55
0.7572 | 36306.98
0.7572 | 36316.45
0.7584 | 36325.58
0.7584 | 36334.08
0.7596 | 36341.6875
0.7596 | 36348.98
0.7596 | 36356.48
0.7608 | 36364.375
0.7608 | 36373
0.7608 | 36382.40625
0.7619978 | 36392.125
0.762 | 36401.53125
0.762 | 36410.625
0.762 | 36419.21875
0.762 | 36427.2
0.7631978 | 36434.92
0.7632 | 36442.5625
0.7632 | 36450.36
0.7644 | 36458.5
0.7644 | 36467.5
0.7644 | 36477.125
0.7644 | 36487.1875
0.7644 | 36496.96875
0.7656 | 36506.125
0.7667978 | 36514.2
0.7668 | 36521.36
0.7668 | 36528.2
0.768 | 36535.53125
0.7691978 | 36543.52
0.7692 | 36552.33
0.7692 | 36561.58
0.7692 | 36570.86
0.7692 | 36579.64
0.7692 | 36587.75
0.7704 | 36595.3125
0.7704 | 36602.42
0.7704 | 36609.34375
0.7704 | 36616.14
0.7716 | 36623.375
0.7716 | 36631.15625
0.7716 | 36639.59375
0.7716 | 36648.5625
0.7716 | 36657.875
0.7728 | 36666.90625
0.7728 | 36675.21875
0.7728 | 36682.98
0.7728 | 36689.98
0.774 | 36697.11
0.774 | 36704.64
0.7752 | 36713.08
0.7763978 | 36722.02
0.7764 | 36731.48
0.7764 | 36740.92
0.7764 | 36750.14
0.7764 | 36758.55
0.7764 | 36766.5625
0.7776 | 36774.05
0.7776 | 36781.23
0.7788 | 36788.39
0.7788 | 36795.875
0.7788 | 36803.61
0.7788 | 36812.05
0.7799978 | 36820.73
0.78 | 36829.58
0.78 | 36837.95
0.78 | 36845.58
0.7811978 | 36852.39
0.7812 | 36858.77
0.7812 | 36865.125
0.7812 | 36872.0625
0.7823978 | 36879.90625
0.7824 | 36888.4375
0.7824 | 36897.4375
0.7836 | 36906.46875
0.7836 | 36915.34375
0.7848 | 36923.71875
0.7859978 | 36931.71875
0.786 | 36939.55
0.7872 | 36947.27
0.7872 | 36955.05
0.7872 | 36963.33
0.7872 | 36972.08
0.7872 | 36981.48
0.7883978 | 36991.27
0.7884 | 37000.67
0.7884 | 37009.33
0.7895978 | 37017.39
0.7896 | 37024.58
0.7896 | 37031.25
0.7907978 | 37038.39
0.7908 | 37046.08
0.7908 | 37054.11
0.7908 | 37062.64
0.7908 | 37071.48
0.7919978 | 37080.23
0.792 | 37088.77
0.792 | 37096.98
0.7932 | 37104.84375
0.7932 | 37112.5625
0.7943978 | 37120.27
0.7944 | 37128.14
0.7956 | 37136.42
0.7956 | 37145.48
0.7956 | 37155.02
0.7956 | 37164.7
0.7967978 | 37174.05
0.7968 | 37182.86
0.7968 | 37190.78125
0.798 | 37198
0.798 | 37204.83
0.798 | 37212.15625
0.7992 | 37220.11
0.7992 | 37228.7
0.7992 | 37237.8
0.7992 | 37247.17
0.7992 | 37256.11
0.8004 | 37264.52
0.8004 | 37272.40625
0.8004 | 37279.9375
0.8016 | 37287.28125
0.8016 | 37294.52
0.8016 | 37302.25
0.8027978 | 37310.53125
0.8028 | 37319.375
0.804 | 37328.5
0.804 | 37337.59375
0.8052 | 37346.0625
0.8052 | 37353.61
0.8063978 | 37360.08
0.8064 | 37366.125
0.8076 | 37372.46875
0.8076 | 37379.27
0.8076 | 37386.90625
0.8076 | 37395.15625
0.8076 | 37403.65625
0.8088 | 37412.15625
0.8088 | 37420.1875
0.81 | 37427.86
0.81 | 37435.0625
0.8111978 | 37442.09375
0.8112 | 37449.02
0.8112 | 37456.375
0.8112 | 37464
0.8112 | 37472.5625
0.8123978 | 37481.84375
0.8124 | 37491.34375
0.8124 | 37500.6875
0.8136 | 37509.40625
0.8148 | 37517.08
0.8148 | 37523.8125
0.816 | 37530.23
0.816 | 37536.92
0.816 | 37544.17
0.816 | 37552.08
0.816 | 37560.39
0.8172 | 37568.86
0.8172 | 37576.96875
0.8172 | 37584.58
0.8184 | 37591.84375
0.8184 | 37598.71875
0.8184 | 37605.48
0.8196 | 37612.3
0.8196 | 37619.64
0.8196 | 37627.36
0.8196 | 37635.61
0.8207978 | 37644.73
0.8208 | 37654.23
0.8208 | 37663.36
0.8219978 | 37672.02
0.822 | 37680.14
0.822 | 37687.36
0.8232 | 37694.3125
0.8232 | 37701.84375
0.8232 | 37710.0625
0.8244 | 37719.0625
0.8256 | 37728.65625
0.8256 | 37738.21875
0.8256 | 37747.5
0.8268 | 37756.0625
0.8279978 | 37764.09375
0.828 | 37771.7
0.828 | 37778.92
0.828 | 37786.02
0.8292 | 37793.5
0.8292 | 37801.40625
0.8292 | 37809.875
0.8303978 | 37819.09375
0.8304 | 37828.40625
0.8304 | 37837.1875
0.8304 | 37845.3
0.8316 | 37852.55
0.8316 | 37859.5
0.8316 | 37866.42
0.8327978 | 37874.03125
0.8328 | 37882.46875
0.8328 | 37891.625
0.834 | 37901.03125
0.8352 | 37910.46875
0.8352 | 37919.53125
0.8364 | 37927.96875
0.8376 | 37935.96875
0.8376 | 37943.52
0.8376 | 37950.96875
0.8388 | 37958.61
0.8388 | 37966.53125
0.8388 | 37975.21875
0.84 | 37984.375
0.84 | 37993.84375
0.84 | 38002.84375
0.8411978 | 38011.09375
0.8412 | 38018.34375
0.8423978 | 38024.93
0.8424 | 38031.29
0.8424 | 38038.21
0.8424 | 38045.99
0.8435978 | 38054.34
0.8436 | 38063.15
0.8436 | 38072.12
0.8447978 | 38080.52
0.8448 | 38088.57
0.8459978 | 38095.91
0.846 | 38102.79
0.8472 | 38109.32
0.8472 | 38115.98
0.8484 | 38122.76
0.8484 | 38130.52
0.8484 | 38139.05
0.8495978 | 38147.96
0.8496 | 38156.9
0.8507978 | 38165.62
0.8508 | 38173.1
0.8519978 | 38179.71
0.852 | 38186.13
0.852 | 38192.59
0.852 | 38199.46
0.8532 | 38207.55
0.8532 | 38216.34
0.8532 | 38225.24
0.8544 | 38234.34
0.8544 | 38242.87
0.8555978 | 38250.8
0.8556 | 38258.2
0.8567978 | 38265.13
0.8568 | 38272.01
0.8568 | 38279.01
0.858 | 38286.16
0.8592 | 38293.95
0.8592 | 38302.38
0.8604 | 38310.91
0.8615978 | 38319.16
0.8616 | 38327.01
0.8627978 | 38334.05
0.8627978 | 38340.34
0.8628 | 38346.3
0.8639978 | 38352.65
0.864 | 38359.49
0.864 | 38366.84
0.864 | 38374.87
0.8652 | 38383.27
0.8652 | 38391.71
0.8663978 | 38400.02
0.8664 | 38408.21
0.8664 | 38415.93
0.8675978 | 38423.35
0.8676 | 38430.65
0.8676 | 38437.98
0.8676 | 38445.73
0.8688 | 38454.41
0.8688 | 38463.57
0.8699978 | 38473.04
0.87 | 38482.23
0.8712 | 38490.76
0.8723978 | 38498.2
0.8735978 | 38504.95
0.8736 | 38511.35
0.8736 | 38518.12
0.8736 | 38525.4
0.8747978 | 38533.21
0.8748 | 38541.49
0.8759978 | 38549.9
0.876 | 38558.12
0.876 | 38566.15
0.8772 | 38573.87
0.8772 | 38581.18
0.8784 | 38588.34
0.8784 | 38595.46
0.8784 | 38602.98
0.8796 | 38610.96
0.8796 | 38619.68
0.8796 | 38628.84
0.8808 | 38638.02
0.8808 | 38646.65
0.882 | 38654.63
0.882 | 38661.65
0.8832 | 38668.26
0.8844 | 38674.9
0.8844 | 38682.04
0.8856 | 38689.96
0.8856 | 38698.71
0.8868 | 38707.71
0.8868 | 38716.68
0.8879978 | 38725.05
0.8891978 | 38732.87
0.8892 | 38740.15
0.8892 | 38747.04
0.8903978 | 38753.74
0.8904 | 38760.76
0.8904 | 38768.02
0.8915978 | 38775.87
0.8916 | 38784.49
0.8916 | 38793.34
0.8928 | 38801.74
0.8928 | 38809.54
0.894 | 38816.3
0.894 | 38822.2
0.894 | 38827.93
0.8951978 | 38834.05
0.8952 | 38840.8
0.8964 | 38848.4
0.8975978 | 38856.74
0.8976 | 38865.24
0.8987978 | 38873.8
0.8999978 | 38882.05
0.9 | 38889.62
0.9012 | 38896.62
0.9023978 | 38903.51
0.9024 | 38910.07
0.9024 | 38916.93
0.9024 | 38924.55
0.9035978 | 38932.93
0.9036 | 38941.9
0.9048 | 38951.21
0.9059978 | 38960.24
0.906 | 38968.4
0.906 | 38975.52
0.9072 | 38981.79
0.9072 | 38987.93
0.9083978 | 38994.27
0.9084 | 39001.13
0.9084 | 39008.68
0.9095978 | 39016.71
0.9096 | 39024.77
0.9108 | 39032.46
0.912 | 39039.93
0.9131978 | 39046.9
0.9132 | 39053.4
0.9144 | 39059.77
0.9144 | 39066.21
0.9156 | 39073.07
0.9156 | 39080.38
0.9156 | 39088.57
0.9168 | 39097.23
0.9168 | 39106.29
0.918 | 39114.98
0.918 | 39123.09
0.9192 | 39130.29
0.9192 | 39136.93
0.9203978 | 39143.57
0.9204 | 39150.48
0.9204 | 39158.09
0.9215978 | 39166.43
0.9216 | 39175.09
0.9227978 | 39183.71
0.9228 | 39192.3
0.9239978 | 39200.34
0.924 | 39207.85
0.924 | 39214.91
0.9263957 | 39221.7
0.9276 | 39228.38
0.9276 | 39235.4
0.9287978 | 39242.95
0.9288 | 39251.32
0.9288 | 39260.23
0.93 | 39269.04
0.9312 | 39277.45
0.9323978 | 39284.98
0.9324 | 39291.68
0.9324 | 39298.23
0.9336 | 39304.91
0.9336 | 39312.07
0.9347978 | 39319.91
0.9348 | 39328.2
0.9359978 | 39336.63
0.936 | 39345.2
0.9371978 | 39353.54
0.9372 | 39361.4
0.9384 | 39368.87
0.9384 | 39376.16
0.9384 | 39383.29
0.9396 | 39390.38
0.9396 | 39398.23
0.9408 | 39406.95
0.942 | 39416.07
0.9431978 | 39425.04
0.9444 | 39433.66
0.9444 | 39441.35
0.9456 | 39447.87
0.9456 | 39453.76
0.9468 | 39459.76
0.9468 | 39466.4
0.9479978 | 39473.79
0.948 | 39481.66
0.9491978 | 39489.65
0.9492 | 39497.54
0.9504 | 39505.15
0.9515978 | 39512.09
0.9516 | 39518.68
0.9527978 | 39524.84
0.9528 | 39530.87
0.9539978 | 39536.93
0.954 | 39543.48
0.954 | 39550.63
0.9552 | 39558.46
0.9552 | 39566.74
0.9564 | 39574.93
0.9576 | 39582.55
0.9587978 | 39589.41
0.9588 | 39595.8
0.9611956 | 39601.71
0.9612 | 39608.07
0.9623978 | 39615.07
0.9624 | 39622.85
0.9624 | 39630.98
0.9635978 | 39639.45
0.9636 | 39647.66
0.9648 | 39655.52
0.9659978 | 39662.73
0.966 | 39669.46
0.9671978 | 39675.8
0.9672 | 39681.88
0.9672 | 39688.04
0.9684 | 39694.6
0.9684 | 39701.8
0.9695978 | 39709.68
0.9696 | 39717.65
0.9708 | 39725.29
0.9708 | 39732.32
0.972 | 39738.48
0.9731978 | 39743.95
0.9732 | 39749.62
0.9744 | 39755.8
0.9756 | 39762.41
0.9768 | 39769.82
0.9768 | 39777.77
0.978 | 39785.71
0.9791978 | 39793.45
0.9792 | 39801.15
0.9804 | 39808.46
0.9804 | 39815.38
0.9816 | 39822.01
0.9816 | 39828.63
0.9828 | 39835.51
0.9828 | 39842.87
0.984 | 39850.76
0.984 | 39859.2
0.9851978 | 39867.88
0.9863978 | 39876.2
0.9864 | 39883.63
0.9875978 | 39890.34
0.9876 | 39896.52
0.9887978 | 39902.55
0.9888 | 39908.9375
0.9899978 | 39916.05
0.9912 | 39923.55
0.9923978 | 39931.1875
0.9935978 | 39938.8
0.9947978 | 39946.3125
0.9948 | 39953.55
0.9959978 | 39960.48
0.996 | 39967.08
0.9972 | 39973.71875
0.9972 | 39980.15625
0.9984 | 39986.92
0.9984 | 39994.375
0.9996 | 40002.45
1.000798 | 40010.8
1.0008 | 40019.2
1.002 | 40027.08
1.0032 | 40034.09375
1.0032 | 40040.52
1.0044 | 40046.52
1.0044 | 40052.5625
1.0056 | 40059.3125
1.0056 | 40066.875
1.006798 | 40075.21875
1.007998 | 40083.875
1.009198 | 40092.5
1.0104 | 40100.5
1.0104 | 40107.8125
1.0116 | 40114.53125
1.0128 | 40120.7
1.013998 | 40126.78125
1.014 | 40133.2
1.014 | 40140.0625
1.0152 | 40147.40625
1.016398 | 40155.39
1.0164 | 40163.375
1.0176 | 40170.92
1.018798 | 40177.75
1.0188 | 40183.59375
1.019998 | 40188.55
1.02 | 40193.5625
1.021198 | 40199.0625
1.0212 | 40205.15625
1.022398 | 40212.03125
1.0224 | 40219.55
1.0236 | 40227.05
1.024798 | 40234.52
1.0248 | 40241.65625
1.027196 | 40248.40625
1.0284 | 40254.83
1.029598 | 40260.96875
1.030798 | 40267.0625
1.0308 | 40273.53125
1.031998 | 40280.52
1.032 | 40288.23
1.033198 | 40296.61
1.034398 | 40305.08
1.0344 | 40313.03125
1.0356 | 40320.03125
1.036798 | 40326.17
1.0368 | 40331.6875
1.037998 | 40337.02
1.038 | 40342.77
1.039198 | 40349.40625
1.0392 | 40356.55
1.040398 | 40363.875
1.0404 | 40371.125
1.0416 | 40378.02
1.0428 | 40384.34375
1.0428 | 40390.36
1.044 | 40396.27
1.046396 | 40402.0625
1.047598 | 40408.08
1.0476 | 40414.64
1.0488 | 40421.7
1.05 | 40429.375
1.0512 | 40437.53125
1.0524 | 40445.875
1.053598 | 40453.61
1.0536 | 40460.52
1.054798 | 40466.64
1.0548 | 40472.42
1.056 | 40478.21875
1.056 | 40484.6875
1.0572 | 40491.89
1.058398 | 40499.77
1.0584 | 40508.05
1.0596 | 40516.2
1.060798 | 40523.8
1.0608 | 40530.90625
1.061998 | 40537.33
1.062 | 40543.34375
1.0632 | 40549.23
1.064398 | 40555.61
1.065598 | 40562.46875
1.0668 | 40570.27
1.068 | 40578.67
1.069198 | 40587.73
1.070398 | 40596.64
1.0716 | 40605.02
1.0728 | 40613.02
1.0728 | 40620.73
1.073998 | 40628.33
1.074 | 40636.61
1.0752 | 40645.89
1.0764 | 40655.8
1.077598 | 40666.02
1.078798 | 40676.48
1.079998 | 40686.42
1.08 | 40695.8
1.0812 | 40704.8
1.082398 | 40713.73
1.0824 | 40722.64
1.0836 | 40732.48
1.084798 | 40743.58
1.085998 | 40755.33
1.088393 | 40766.7
1.089598 | 40777.58
1.0896 | 40787.48
1.091996 | 40796.39
1.093198 | 40805.2
1.094398 | 40814.67
1.0944 | 40825.2
1.095598 | 40836.17
1.0968 | 40847.2
1.097998 | 40857.64
1.099198 | 40867.2
1.100398 | 40875.95
1.101598 | 40884.27
1.102798 | 40892.92
1.1028 | 40902.42
1.104 | 40912.98
1.105198 | 40924.2
1.106398 | 40935.33
1.107598 | 40945.64
1.109993 | 40955.33
1.111198 | 40964.7
1.112398 | 40974.48
1.113598 | 40985.45
1.1148 | 40997.23
1.116 | 41009.11
1.1172 | 41020.58
1.118398 | 41031.08
1.119598 | 41040.86
1.120798 | 41050.52
1.121998 | 41060.67
1.122 | 41071.36
1.124396 | 41082.77
1.125598 | 41093.52
1.126798 | 41103.48
1.127998 | 41112.86
1.130393 | 41121.98
1.1316 | 41131.2
1.133996 | 41141.64
1.135198 | 41153.23
1.1364 | 41164.98
1.1376 | 41176.58
1.138798 | 41187.92
1.139998 | 41198.86
1.141198 | 41210.23
1.1424 | 41222.7
1.144796 | 41235.8
1.145998 | 41248.45
1.1472 | 41260.55
1.1484 | 41271.52
1.1496 | 41282.08
1.1508 | 41292.73
1.153196 | 41304.14
1.155599 | 41316.17
1.157995 | 41328.17
1.159198 | 41339.52
1.161593 | 41350.58
1.162798 | 41361.89
1.1628 | 41374.27
1.165196 | 41387.61
1.1664 | 41400.61
1.1676 | 41412.83
1.1688 | 41424.67
1.171196 | 41436.3
1.172398 | 41448.08
1.1736 | 41460.58
1.177193 | 41473.42
1.179597 | 41485.92
1.180798 | 41497.52
1.183193 | 41508.83
1.1844 | 41521.2
1.185598 | 41533.86
1.187993 | 41546.05
1.189198 | 41557.48
1.1904 | 41568.33
1.192796 | 41578.27
1.195199 | 41588.58
1.1964 | 41599.98
1.198796 | 41611.95
1.201199 | 41623.67
1.203595 | 41635.02
1.2048 | 41646.86
1.206 | 41659.58
1.208396 | 41672.92
1.210799 | 41686.08
1.212 | 41698.64
1.214396 | 41710.52
1.216799 | 41721.7
1.218 | 41732.42
1.220396 | 41743.33
1.2216 | 41754.27
1.223996 | 41764.89
1.226399 | 41775.23
1.228794 | 41786.67
1.231198 | 41799.02
1.233593 | 41811.48
1.234798 | 41823.8
1.237193 | 41836.77
1.239597 | 41849.92
1.242 | 41863.58
1.244396 | 41877.61
1.246796 | 41891.52
1.247998 | 41904.58
1.250393 | 41917.17
1.253994 | 41929.86
1.256398 | 41942.3
1.258793 | 41954.45
1.261197 | 41966.77
1.2636 | 41979.33
1.265996 | 41992.2
1.268399 | 42005.8
1.270794 | 42019.92
1.272 | 42034.11
1.274396 | 42048.17
1.277989 | 42062.48
1.2804 | 42076.2
1.283993 | 42089.33
1.286397 | 42102.3
1.28999 | 42115.27
1.292393 | 42127.36
1.294796 | 42139.45
1.297199 | 42151.64
1.299595 | 42163.64
1.300798 | 42175.73
1.304399 | 42187.92
1.306795 | 42199.83
1.310396 | 42211.7
1.312799 | 42224.42
1.316392 | 42237.17
1.318796 | 42249.95
1.321199 | 42262.95
1.323594 | 42276.39
1.327196 | 42289.52
1.329599 | 42302.33
1.3332 | 42313.92
1.336793 | 42324.64
1.340396 | 42335.34375
1.342799 | 42346.25
1.345195 | 42357.21875
1.348796 | 42368.5
1.351199 | 42381
1.354792 | 42394.21875
1.357196 | 42408.71875
1.360797 | 42423.28125
1.364398 | 42437.25
1.3668 | 42450.9375
1.370393 | 42464.78125
1.373994 | 42477.21875
1.376398 | 42488.84375
1.379999 | 42500.6875
1.382394 | 42513.3125
1.387186 | 42526.6875
1.390794 | 42540.40625
1.394395 | 42553.21875
1.397989 | 42566.96875
1.40159 | 42581.59375
1.403993 | 42595.8125
1.407594 | 42608.75
1.411195 | 42622.21875
1.413599 | 42635.96875
1.41839 | 42649.5
1.421999 | 42661.0625
1.4256 | 42671.84375
1.430391 | 42683.40625
1.433992 | 42695.34375
1.437593 | 42705.78125
1.439996 | 42716.78125
1.443597 | 42729.71875
1.448389 | 42743.84375
1.451997 | 42757.21875
1.456789 | 42769.875
1.461595 | 42783.09375
1.465196 | 42796.1875
1.468797 | 42807.375
1.472391 | 42817.21875
1.474794 | 42827.71875
1.480791 | 42839.0625
1.484399 | 42850.6875
1.487993 | 42862.15625
1.492799 | 42874.5625
1.496393 | 42888.6875
1.499994 | 42902.8125
1.504785 | 42915.65625
1.509599 | 42928.75
1.514398 | 42942.78125
1.517992 | 42955.75
1.522798 | 42966.8125
1.526392 | 42978.4375
1.531198 | 42991.375
1.535989 | 43003.8125
1.540796 | 43015.625
1.544389 | 43028.625
1.550386 | 43043.46875
1.555193 | 43057.21875
1.558794 | 43069.46875
1.563585 | 43082.25
1.568391 | 43095.09375
1.573198 | 43105.0625
1.577989 | 43113.96875
1.585191 | 43124.15625
1.588792 | 43135.03125
1.593599 | 43144.375
1.598398 | 43154.65625
1.603189 | 43167.625
1.607996 | 43180.875
1.612787 | 43192.53125
1.618799 | 43204.84375
1.624796 | 43218.125
1.629594 | 43229.125
1.634386 | 43237.9375
1.639192 | 43247.46875
1.643999 | 43258.375
1.649995 | 43268.28125
1.655992 | 43278.53125
1.661989 | 43291.53125
1.66559 | 43305.75
1.671587 | 43317.8125
1.677599 | 43329.78125
1.683595 | 43342.5
1.689592 | 43353.59375
1.694399 | 43362.375
1.700395 | 43372.65625
1.706392 | 43384.4375
1.712389 | 43394.75
1.718385 | 43405.3125
1.725587 | 43418.09375
1.731599 | 43430.9375
1.736391 | 43441.4375
1.742387 | 43452.8125
1.748399 | 43464.90625
1.754396 | 43473.53125
1.761598 | 43480.75
1.768785 | 43489.375
1.774797 | 43497.625
1.780794 | 43504.3
1.78679 | 43513.98
1.793993 | 43525.95
1.799989 | 43535.8
1.807191 | 43545.39
1.813188 | 43555.92
1.819185 | 43564.15625
1.825197 | 43569.9375
1.832399 | 43577.67
1.838396 | 43586.73
1.846788 | 43594.39
1.85399 | 43603.92
1.859987 | 43615.83
1.867189 | 43626.61
1.874391 | 43635.83
1.880388 | 43647.17
1.88878 | 43657.2
1.895998 | 43664.45
1.9032 | 43673.08
1.909196 | 43682.64
1.917589 | 43690.2
1.924791 | 43699.02
1.931993 | 43710.8
1.940385 | 43720.17
1.947588 | 43729.33
1.95479 | 43739.67
1.963182 | 43747.5
1.970399 | 43752.1875
1.978777 | 43759.02
1.987184 | 43765.05
1.994386 | 43769.96875
2.001589 | 43777.89
2.009981 | 43787.64
2.018389 | 43795.53125
2.026781 | 43803.8125
2.035188 | 43812.5625
2.042391 | 43817.8125
2.049593 | 43822.36
2.057985 | 43828.46875
2.066393 | 43834.08
2.074785 | 43840.42
2.083193 | 43850.36
2.091585 | 43858.96875
2.099977 | 43866.59375
2.10959 | 43874.875
2.117983 | 43881.40625
2.12639 | 43885.95
2.134798 | 43893.59375
2.142 | 43900.77
2.152773 | 43907.3
2.161196 | 43916.17
2.170778 | 43924.5625
2.179186 | 43930.5
2.188799 | 43938
2.197191 | 43943.95
2.207994 | 43947.27
2.216387 | 43951.7
2.226 | 43956.04
2.233186 | 43958.59
2.2428 | 43964.91
2.253572 | 43972.05
2.26198 | 43978.23
2.272783 | 43984.98
2.282396 | 43990.9
2.290788 | 43993.32
2.300386 | 43997.24
2.309999 | 44000.67
2.319582 | 44004.07
2.329195 | 44010.68
2.337587 | 44018.11
2.34839 | 44024.04
2.359194 | 44031.13
2.369997 | 44036.32
2.379579 | 44039.82
2.387987 | 44045.14
2.39879 | 44050.19
2.409593 | 44055.58
2.420397 | 44063.61
2.429994 | 44069.63
2.439592 | 44074.6
2.450395 | 44079.21
2.461199 | 44081.52
2.474382 | 44083.27
2.483995 | 44086.03
2.494798 | 44087.2
2.504381 | 44090.5625
2.515184 | 44095.27
2.525987 | 44099.15625
2.536791 | 44104.28125
2.546373 | 44108.3
2.558397 | 44109.95
2.57039 | 44111.84
2.581194 | 44113.3125
2.591997 | 44115.68
2.60277 | 44121.54
2.613573 | 44126.77
2.625597 | 44131.6
2.63759 | 44136.07
2.647173 | 44138.12
2.657976 | 44140.15
2.668779 | 44142.74
2.681993 | 44145.85
2.692796 | 44150.8
2.70479 | 44155.46
2.716783 | 44158.86
2.728777 | 44162.28125
2.74077 | 44162.92
2.751573 | 44162.96
2.763597 | 44163.15625
2.775591 | 44162.67
2.787584 | 44164.52
2.799577 | 44167.45
2.810381 | 44169.8
2.823595 | 44172.26
2.835588 | 44173.05
2.847582 | 44172.7
2.859575 | 44173.03125
2.870378 | 44173.51
2.883592 | 44176.5
2.895586 | 44180.48
2.9088 | 44184.13
2.920793 | 44187.74
2.932787 | 44189.73
2.94597 | 44190.71
2.959184 | 44192.37
2.971178 | 44194.33
2.983171 | 44198.01
2.997576 | 44201.48
3.009599 | 44204.1
3.023973 | 44205.15
3.035997 | 44204.07
3.049181 | 44201.85
3.062395 | 44199.5
3.074388 | 44198.29
3.087572 | 44198.79
3.101976 | 44199.61
3.11638 | 44200.26
3.128374 | 44199.95
3.141588 | 44198.07
3.153581 | 44196.07
3.167986 | 44194.7
3.1812 | 44195.05
3.194383 | 44196.89
3.207597 | 44198.8
3.223192 | 44200.01
3.235185 | 44200.22
3.248399 | 44199.9
3.262773 | 44199.57
3.277178 | 44200.35
3.290392 | 44202.23
3.304796 | 44204.19
3.31798 | 44204.86
3.3324 | 44203.57
3.346774 | 44200.84375
3.361178 | 44197.0625
3.374392 | 44193.875
3.388797 | 44192.18
3.404391 | 44191.59
3.417575 | 44190.96
3.431979 | 44188.94
3.447543 | 44185.91
3.461978 | 44181.96
3.475192 | 44178.48
3.489596 | 44176.78
3.50516 | 44176.59
3.519595 | 44177.43
3.532779 | 44177.31
3.548373 | 44176.64
3.562777 | 44175.57
3.578372 | 44173.75
3.592746 | 44173.17
3.608371 | 44172.7
3.623996 | 44173.1
3.63956 | 44171.85
3.653994 | 44168.5625
3.669589 | 44164.36
3.685153 | 44158.3
3.700778 | 44153.42
3.713992 | 44149.62
3.729586 | 44147.28
3.746371 | 44144.49
3.761996 | 44140.44
3.777591 | 44135.68
3.791995 | 44129.93
3.807559 | 44126.21
3.821994 | 44123.75
3.838778 | 44122.53
3.854373 | 44121.11
3.869998 | 44118.23
3.886782 | 44115.65625
3.901156 | 44111.25
3.917941 | 44108.46
3.935946 | 44105.83
3.950351 | 44103.69
3.967196 | 44100.19
3.98276 | 44094.58
3.998385 | 44088.41
4.013979 | 44080.8
4.031985 | 44074.99
4.047579 | 44069.32
4.063174 | 44065.75
4.079989 | 44060.96
4.095553 | 44055.36
4.113558 | 44048.84
4.129153 | 44041.03
4.147158 | 44035.4
4.161593 | 44030.64
4.178378 | 44027.75
4.195162 | 44023.23
4.211947 | 44019.09
4.229952 | 44013.96
4.245577 | 44008.76
4.263583 | 44004.81
4.279177 | 44000.43
4.297183 | 43996.54
4.315188 | 43989.61
4.331973 | 43982.89
4.348757 | 43973.14
4.366763 | 43965.08
4.383547 | 43957.16
4.400393 | 43950.46
4.419558 | 43942.61
4.436343 | 43933.74
4.453188 | 43924.68
4.469973 | 43914.64
4.487978 | 43907.61
4.505984 | 43900.77
4.522768 | 43896.71
4.540774 | 43890.98
4.558779 | 43886.36
4.575564 | 43879.23
4.59479 | 43873.39
4.613955 | 43867
4.63074 | 43861.28
4.649966 | 43853.93
4.667971 | 43843.84
4.685977 | 43832.75
4.705142 | 43820.18
4.724368 | 43809.78
4.741152 | 43798.81
4.760378 | 43789.84
4.778384 | 43778.21
4.797549 | 43767.78
4.814394 | 43754.65
4.83356 | 43744
4.851565 | 43733.59
4.86957 | 43725.59
4.888796 | 43716.18
4.906741 | 43707.09
4.925967 | 43696.68
4.945193 | 43686.56
4.963198 | 43677.18
4.981143 | 43667.5
5.000369 | 43656.78
5.019595 | 43643.28
5.03876 | 43629.12
5.056765 | 43612.37
5.075991 | 43598.31
5.093997 | 43584.56
5.114382 | 43573.09
5.133547 | 43559.18
5.150393 | 43546.43
5.169558 | 43531.78
5.188784 | 43519.46
5.206789 | 43507.18
5.225955 | 43497.09
5.245181 | 43485.87
5.263186 | 43474.84
5.282351 | 43462.56
5.301577 | 43449.93
5.320742 | 43438.21
5.338748 | 43426.96
5.359194 | 43414.59
5.378359 | 43399
5.398745 | 43383.06
5.417971 | 43365.06
5.435977 | 43349.06
5.455142 | 43332.59
5.475588 | 43318.06
5.494753 | 43301.06
5.513979 | 43285
5.531985 | 43266.43
5.55115 | 43250.21
5.570376 | 43234.5
5.589541 | 43221.12
5.608767 | 43206.4
5.627993 | 43191.96
5.647158 | 43176.68
5.666384 | 43161.09
5.685549 | 43146.62
5.705996 | 43131.96
5.725161 | 43116.9
5.744387 | 43098.53
5.764773 | 43079.84
5.783999 | 43058.4
5.803164 | 43039.46
5.821169 | 43020.09
5.840395 | 43003.03
5.85956 | 42983.46
5.879946 | 42965.03
5.899172 | 42944.59
5.917178 | 42926.78
5.935183 | 42909.09
5.955569 | 42893.21
5.974795 | 42876.59
5.99396 | 42860.15
6.013186 | 42843.12
6.032351 | 42825.68
6.051577 | 42809.62
6.071963 | 42793.28
6.091189 | 42776.56
6.110354 | 42755.75
6.13074 | 42734.5
6.149966 | 42710.62
6.170352 | 42689
6.189578 | 42666.56
6.208743 | 42646.37
6.227969 | 42624
6.248354 | 42602.93
6.267581 | 42579.68
6.286746 | 42558.37
6.305972 | 42537.37
6.326357 | 42518.68
6.345583 | 42498.5
6.365969 | 42478.06
6.386355 | 42457.06
6.405581 | 42435.87
6.425967 | 42415.37
6.445193 | 42394.37
6.465579 | 42372.81
6.485964 | 42348.06
6.50635 | 42322.62
6.526797 | 42294.68
6.545962 | 42269.25
6.565188 | 42244.12
6.585574 | 42221.12
6.605959 | 42195.43
6.625185 | 42170.75
6.645571 | 42144.43
6.665957 | 42120
6.685183 | 42095.68
6.704348 | 42073.31
6.724795 | 42050.18
6.745181 | 42026.68
6.765566 | 42002.25
6.784792 | 41977.12
6.805178 | 41952.75
6.825564 | 41928.25
6.84595 | 41903.43
6.866396 | 41874.87
6.886782 | 41846.06
6.907168 | 41815.18
6.927554 | 41786.93
6.94678 | 41757.87
6.967165 | 41730.93
6.988772 | 41701.31
7.007998 | 41672.56
7.028384 | 41641.37
7.048769 | 41612.06
7.069155 | 41583.06
7.088381 | 41555.75
7.109988 | 41527.43
7.130373 | 41498.18
7.150759 | 41468.25
7.171145 | 41437.75
7.191592 | 41408.31
7.211977 | 41377.18
7.233584 | 41345.12
7.25519 | 41308.62
7.275576 | 41271
7.297183 | 41230
7.318789 | 41190.87
7.339175 | 41150.87
7.360781 | 41112.25
7.382388 | 41068.87
7.402773 | 41022.75
7.42438 | 40970.75
7.445986 | 40916.12
7.468752 | 40856.25
7.492739 | 40786.75

## Specimen 3
Specimen 3 | Specimen 3
Strain | Force
% | N
0 | -8.747529
0 | -8.707978
0 | -8.681413
0 | -8.762467
0 | -8.802838
0 | -8.862164
0 | -8.869
0 | -8.935895
0 | -8.894361
0 | -8.941236
0 | -8.904584
0 | -8.845593
0 | -8.844007
0 | -8.762341
0 | -8.705884
0 | -8.642041
0 | -8.702466
0 | -8.656018
0 | -8.682019
0 | -8.734231
0 | -8.790994
0 | -8.838052
0 | -8.914834
0 | -8.919473
0 | -8.867532
0 | -8.891091
0 | -8.820291
0 | -8.816262
0 | -8.841287
0 | -8.817994
0 | -8.818971
0 | -8.772599
0 | -8.610246
0 | -8.043839
0 | -7.16298
0 | -5.620011
0 | -3.401262
0 | -0.3075114
0 | 3.544051
0 | 8.294051
0 | 13.96593
0 | 20.49718
0 | 28.02843
0.001197815 | 36.46593
0.0012 | 45.68468
0.0012 | 55.93468
0.0012 | 67.18468
0.0012 | 79.49718
0.0012 | 92.77843
0.0012 | 107.4659
0.0012 | 123.1222
0.0012 | 140.1847
0.002399991 | 158.1847
0.0024 | 177.4972
0.0024 | 197.9972
0.0024 | 219.8097
0.003597815 | 242.8722
0.0036 | 267.4347
0.0036 | 293.4972
0.0036 | 320.9347
0.004797815 | 349.5597
0.0048 | 379.6222
0.0048 | 410.9972
0.005999991 | 443.6222
0.006 | 477.8722
0.006 | 513.9972
0.007199991 | 551.2472
0.0072 | 589.3722
0.008397815 | 627.3722
0.0084 | 664.7472
0.0084 | 701.1222
0.00959999 | 736.4972
0.0096 | 771.4972
0.0096 | 806.7472
0.01079999 | 842.1222
0.0108 | 877.7472
0.01199999 | 913.4972
0.012 | 949.1222
0.01319782 | 984.2472
0.0132 | 1018.997
0.0132 | 1052.997
0.01439781 | 1086.247
0.0144 | 1118.872
0.0144 | 1150.872
0.01559999 | 1182.685
0.0156 | 1215.31
0.01679781 | 1248.31
0.0168 | 1281.435
0.0168 | 1314.685
0.01799999 | 1347.56
0.018 | 1379.122
0.01919781 | 1409.56
0.0192 | 1439.685
0.0192 | 1469.56
0.02039782 | 1499.747
0.0204 | 1530.497
0.0204 | 1561.872
0.02159782 | 1593.435
0.0216 | 1625.06
0.0216 | 1656.31
0.02279782 | 1686.997
0.0228 | 1717.122
0.0228 | 1746.497
0.02399999 | 1775.497
0.024 | 1804.497
0.024 | 1833.435
0.02519782 | 1862.747
0.0252 | 1892.935
0.0252 | 1923.56
0.02639781 | 1954.06
0.0264 | 1984.247
0.0264 | 2013.497
0.02759781 | 2041.685
0.0276 | 2069.185
0.0276 | 2096.81
0.02879781 | 2124.935
0.0288 | 2153.747
0.0288 | 2183.122
0.02999999 | 2213.06
0.03 | 2243.122
0.03 | 2272.81
0.03119999 | 2302.247
0.0312 | 2331.247
0.03239781 | 2359.56
0.0324 | 2387.435
0.0324 | 2415.31
0.03359999 | 2443.372
0.0336 | 2471.81
0.0336 | 2500.935
0.03479999 | 2530.247
0.0348 | 2559.935
0.03599782 | 2589.122
0.036 | 2617.497
0.036 | 2645.122
0.03719999 | 2672.497
0.0372 | 2699.372
0.0372 | 2726.81
0.03839999 | 2754.997
0.0384 | 2783.697
0.0384 | 2798.134
0.03959999 | 2827.259
0.0396 | 2856.447
0.0396 | 2885.447
0.04079999 | 2913.822
0.0408 | 2942.072
0.0408 | 2970.072
0.04199999 | 2997.947
0.042 | 3025.822
0.042 | 3054.134
0.04319999 | 3082.947
0.0432 | 3112.072
0.0432 | 3141.197
0.04439999 | 3169.884
0.0444 | 3198.134
0.0444 | 3225.322
0.04559781 | 3251.697
0.0456 | 3277.822
0.0456 | 3304.384
0.0456 | 3331.384
0.04679999 | 3359.134
0.0468 | 3387.259
0.0468 | 3415.822
0.04799999 | 3443.947
0.048 | 3471.759
0.048 | 3499.259
0.04919999 | 3526.447
0.0492 | 3553.384
0.0492 | 3580.259
0.05039999 | 3607.134
0.0504 | 3634.447
0.0504 | 3662.197
0.05159999 | 3690.259
0.0516 | 3718.384
0.0516 | 3746.134
0.05279782 | 3773.072
0.0528 | 3799.259
0.0528 | 3825.009
0.0528 | 3850.572
0.05399999 | 3876.572
0.054 | 3902.947
0.054 | 3929.822
0.05519999 | 3956.822
0.0552 | 3983.634
0.0552 | 4010.197
0.05639999 | 4036.634
0.0564 | 4062.572
0.0564 | 4088.072
0.05759782 | 4113.696
0.0576 | 4139.321
0.0576 | 4164.821
0.0576 | 4191.134
0.05879999 | 4218.196
0.0588 | 4245.509
0.0588 | 4272.759
0.05999999 | 4299.571
0.06 | 4325.571
0.06 | 4350.571
0.06119999 | 4375.071
0.0612 | 4399.571
0.0612 | 4424.259
0.06239782 | 4449.259
0.0624 | 4475.009
0.0624 | 4501.009
0.06359781 | 4526.696
0.0636 | 4552.321
0.0636 | 4577.634
0.06479782 | 4602.071
0.0648 | 4626.321
0.0648 | 4650.446
0.0648 | 4674.696
0.06599999 | 4699.446
0.066 | 4724.571
0.066 | 4750.446
0.06719781 | 4776.946
0.0672 | 4803.321
0.0672 | 4829.196
0.06839781 | 4854.196
0.0684 | 4878.321
0.0684 | 4901.759
0.0684 | 4925.196
0.06959999 | 4949.259
0.0696 | 4973.759
0.0696 | 4998.946
0.07079782 | 5024.446
0.0708 | 5049.634
0.0708 | 5074.321
0.07199781 | 5098.884
0.072 | 5122.759
0.072 | 5146.259
0.072 | 5169.884
0.07319781 | 5193.259
0.0732 | 5216.884
0.0732 | 5241.134
0.0732 | 5266.134
0.07439999 | 5291.259
0.0744 | 5316.509
0.0744 | 5341.384
0.07559782 | 5365.446
0.0756 | 5388.696
0.0756 | 5411.759
0.0756 | 5434.696
0.07679781 | 5458.134
0.0768 | 5482.134
0.0768 | 5506.571
0.07799782 | 5530.884
0.078 | 5555.196
0.078 | 5579.134
0.078 | 5602.634
0.07919999 | 5625.196
0.0792 | 5647.696
0.0792 | 5669.884
0.08039781 | 5692.009
0.0804 | 5714.571
0.0804 | 5738.009
0.08159781 | 5762.009
0.0816 | 5786.446
0.0816 | 5810.509
0.0816 | 5833.821
0.08279999 | 5856.259
0.0828 | 5877.946
0.0828 | 5899.571
0.08399999 | 5921.634
0.084 | 5944.196
0.084 | 5967.509
0.08519999 | 5991.071
0.0852 | 6014.259
0.0852 | 6037.009
0.08639781 | 6059.509
0.0864 | 6081.446
0.0864 | 6102.884
0.0864 | 6124.071
0.08759999 | 6145.134
0.0876 | 6166.259
0.0876 | 6187.446
0.0876 | 6209.196
0.08879999 | 6231.321
0.0888 | 6253.696
0.0888 | 6275.634
0.08999999 | 6297.134
0.09 | 6317.821
0.09 | 6338.134
0.09 | 6358.196
0.09119999 | 6378.696
0.0912 | 6399.571
0.0912 | 6420.884
0.0912 | 6442.446
0.09239782 | 6463.884
0.0924 | 6485.134
0.0924 | 6505.884
0.0924 | 6526.134
0.09359781 | 6545.946
0.0936 | 6565.384
0.0936 | 6584.634
0.0936 | 6603.884
0.0936 | 6623.509
0.09479999 | 6643.571
0.0948 | 6663.884
0.0948 | 6684.071
0.0948 | 6704.009
0.09599999 | 6723.509
0.096 | 6742.259
0.096 | 6760.696
0.096 | 6779.259
0.09719782 | 6798.134
0.0972 | 6817.446
0.0972 | 6837.134
0.0972 | 6857.009
0.09839781 | 6876.884
0.0984 | 6896.509
0.0984 | 6915.509
0.0984 | 6934.321
0.09959781 | 6952.759
0.0996 | 6971.071
0.0996 | 6989.321
0.0996 | 7007.759
0.0996 | 7026.509
0.1008 | 7045.759
0.1008 | 7065.196
0.1008 | 7084.571
0.1008 | 7103.696
0.102 | 7122.071
0.102 | 7139.884
0.102 | 7157.259
0.102 | 7174.821
0.1031978 | 7192.509
0.1032 | 7210.946
0.1032 | 7229.696
0.1032 | 7248.696
0.1043978 | 7267.634
0.1044 | 7286.509
0.1044 | 7304.821
0.1044 | 7322.946
0.1044 | 7340.759
0.1056 | 7358.384
0.1056 | 7376.009
0.1056 | 7394.009
0.1056 | 7412.321
0.1068 | 7431.321
0.1068 | 7450.384
0.1068 | 7469.384
0.1068 | 7487.759
0.1079978 | 7505.384
0.108 | 7522.134
0.108 | 7538.634
0.108 | 7555.071
0.108 | 7572.196
0.1092 | 7589.759
0.1092 | 7607.821
0.1092 | 7626.071
0.1092 | 7644.321
0.1104 | 7662.196
0.1104 | 7679.696
0.1104 | 7696.759
0.1104 | 7713.571
0.1115978 | 7730.134
0.1116 | 7746.696
0.1116 | 7763.696
0.1116 | 7781.259
0.1127978 | 7799.134
0.1128 | 7817.071
0.1128 | 7834.759
0.1128 | 7851.634
0.1128 | 7867.79
0.114 | 7883.571
0.114 | 7899.009
0.114 | 7914.603
0.114 | 7930.665
0.1151978 | 7947.04
0.1152 | 7963.665
0.1152 | 7980.478
0.1152 | 7997.29
0.1152 | 8013.79
0.1164 | 8029.821
0.1164 | 8045.478
0.1164 | 8060.915
0.1164 | 8076.009
0.1164 | 8091.384
0.1176 | 8107.134
0.1176 | 8123.321
0.1176 | 8139.884
0.1176 | 8156.696
0.1176 | 8172.946
0.1188 | 8188.603
0.1188 | 8203.54
0.1188 | 8217.853
0.1188 | 8231.884
0.1188 | 8246.446
0.12 | 8261.571
0.12 | 8276.978
0.12 | 8292.765
0.12 | 8308.515
0.12 | 8323.702
0.1211978 | 8338.64
0.1212 | 8353.358
0.1212 | 8367.702
0.1212 | 8381.983
0.1212 | 8396.327
0.1212 | 8410.64
0.1224 | 8424.89
0.1224 | 8439.952
0.1224 | 8455.296
0.1224 | 8470.765
0.1224 | 8486.233
0.1235978 | 8501.358
0.1236 | 8515.452
0.1236 | 8529.171
0.1236 | 8542.765
0.1236 | 8556.327
0.1236 | 8570.452
0.1248 | 8585.483
0.1248 | 8600.765
0.1248 | 8615.858
0.1248 | 8630.765
0.1248 | 8645.421
0.126 | 8659.358
0.126 | 8672.89
0.126 | 8686.327
0.126 | 8699.952
0.126 | 8713.765
0.1271978 | 8727.858
0.1272 | 8742.546
0.1272 | 8757.546
0.1272 | 8772.577
0.1272 | 8787.108
0.1283978 | 8801.202
0.1284 | 8814.796
0.1284 | 8827.796
0.1284 | 8840.827
0.1284 | 8854.233
0.1284 | 8868.171
0.1296 | 8882.483
0.1296 | 8897.327
0.1296 | 8911.827
0.1296 | 8926.202
0.1296 | 8940.046
0.1308 | 8953.358
0.1308 | 8966.233
0.1308 | 8979.108
0.1308 | 8991.765
0.1308 | 9004.827
0.1319978 | 9018.296
0.132 | 9032.233
0.132 | 9046.452
0.132 | 9060.765
0.132 | 9074.421
0.1331978 | 9087.421
0.1332 | 9099.827
0.1332 | 9111.827
0.1332 | 9124.077
0.1332 | 9136.827
0.1332 | 9149.952
0.1343978 | 9163.483
0.1344 | 9177.14
0.1344 | 9190.358
0.1344 | 9203.233
0.1344 | 9215.765
0.1344 | 9227.921
0.1356 | 9239.796
0.1356 | 9251.702
0.1356 | 9263.858
0.1356 | 9276.171
0.1356 | 9288.921
0.1356 | 9302.015
0.1368 | 9315.015
0.1368 | 9327.64
0.1368 | 9340.046
0.1368 | 9351.702
0.1368 | 9362.89
0.1368 | 9374.108
0.1368 | 9385.702
0.138 | 9397.546
0.138 | 9409.983
0.138 | 9422.765
0.138 | 9435.515
0.138 | 9448.14
0.138 | 9460.483
0.1391978 | 9472.265
0.1392 | 9483.671
0.1392 | 9494.952
0.1392 | 9506.108
0.1392 | 9517.233
0.1392 | 9528.827
0.1392 | 9540.89
0.1403978 | 9553.296
0.1404 | 9565.608
0.1404 | 9577.827
0.1404 | 9589.39
0.1404 | 9600.296
0.1404 | 9610.64
0.1404 | 9621.108
0.1404 | 9631.858
0.1416 | 9643.108
0.1416 | 9654.733
0.1416 | 9666.765
0.1416 | 9678.608
0.1416 | 9690.296
0.1416 | 9701.921
0.1416 | 9713.108
0.1427978 | 9724.046
0.1428 | 9734.702
0.1428 | 9745.233
0.1428 | 9755.702
0.1428 | 9766.702
0.1428 | 9778.015
0.1428 | 9789.921
0.1439978 | 9801.702
0.144 | 9813.296
0.144 | 9824.358
0.144 | 9834.952
0.144 | 9844.921
0.144 | 9855.015
0.144 | 9865.483
0.144 | 9876.202
0.1452 | 9887.265
0.1452 | 9898.765
0.1452 | 9910.233
0.1452 | 9921.546
0.1452 | 9932.64
0.1452 | 9943.358
0.1452 | 9953.921
0.1464 | 9964.296
0.1464 | 9974.515
0.1464 | 9984.827
0.1464 | 9995.515
0.1464 | 10006.55
0.1464 | 10018.05
0.1464 | 10029.7
0.1476 | 10040.76
0.1476 | 10051.3
0.1476 | 10061.2
0.1476 | 10070.55
0.1476 | 10079.73
0.1476 | 10089.58
0.1476 | 10099.8
0.1487978 | 10110.55
0.1488 | 10121.33
0.1488 | 10132.08
0.1488 | 10142.64
0.1488 | 10152.83
0.1488 | 10162.33
0.1488 | 10171.7
0.1499978 | 10180.86
0.15 | 10189.92
0.15 | 10199.2
0.15 | 10209.01
0.15 | 10219.2
0.15 | 10229.51
0.15 | 10239.48
0.15 | 10249.08
0.1512 | 10258.01
0.1512 | 10266.39
0.1512 | 10274.67
0.1512 | 10283.11
0.1512 | 10291.95
0.1512 | 10301.17
0.1512 | 10310.86
0.1523978 | 10320.7
0.1524 | 10330.55
0.1524 | 10339.98
0.1524 | 10349.11
0.1524 | 10357.86
0.1524 | 10366.33
0.1524 | 10374.73
0.1524 | 10383.33
0.1535978 | 10392.3
0.1536 | 10401.64
0.1536 | 10411.33
0.1536 | 10421.2
0.1536 | 10431.11
0.1536 | 10440.42
0.1536 | 10449.2
0.1536 | 10457.48
0.1547978 | 10465.36
0.1548 | 10473.31
0.1548 | 10481.78
0.1548 | 10490.56
0.1548 | 10499.66
0.1548 | 10509.06
0.1548 | 10518.47
0.1548 | 10527.59
0.1548 | 10536.53
0.156 | 10545.16
0.156 | 10553.56
0.156 | 10561.84
0.156 | 10570.16
0.156 | 10578.66
0.156 | 10587.66
0.156 | 10597.16
0.1571978 | 10606.78
0.1572 | 10616.44
0.1572 | 10625.78
0.1572 | 10634.72
0.1572 | 10642.97
0.1572 | 10651.03
0.1572 | 10659.09
0.1572 | 10667.47
0.1572 | 10676.28
0.1583978 | 10685.56
0.1584 | 10695.03
0.1584 | 10704.41
0.1584 | 10713.53
0.1584 | 10722.34
0.1584 | 10730.53
0.1584 | 10738.47
0.1584 | 10746.62
0.1596 | 10754.84
0.1596 | 10763.31
0.1596 | 10772.47
0.1596 | 10782.03
0.1596 | 10791.44
0.1596 | 10800.97
0.1596 | 10810.16
0.1596 | 10818.62
0.1608 | 10826.75
0.1608 | 10834.97
0.1608 | 10843.12
0.1608 | 10851.47
0.1608 | 10860.5
0.1608 | 10869.69
0.1608 | 10878.94
0.1608 | 10888.03
0.162 | 10896.97
0.162 | 10905.47
0.162 | 10913.69
0.162 | 10921.5
0.162 | 10929.56
0.162 | 10937.55
0.162 | 10946.17
0.162 | 10955.3
0.162 | 10964.98
0.1632 | 10974.45
0.1632 | 10983.64
0.1632 | 10992.11
0.1632 | 11000.09
0.1632 | 11007.76
0.1632 | 11015.41
0.1632 | 11023.42
0.1632 | 11031.89
0.1644 | 11040.61
0.1644 | 11049.23
0.1644 | 11057.89
0.1644 | 11066.42
0.1644 | 11074.55
0.1644 | 11082.3
0.1644 | 11090.2
0.1644 | 11097.8125
0.1644 | 11105.28125
0.1655978 | 11112.95
0.1656 | 11121.23
0.1656 | 11129.67
0.1656 | 11138.48
0.1656 | 11147.3
0.1656 | 11155.64
0.1656 | 11163.33
0.1656 | 11170.59375
0.1656 | 11177.8
0.1656 | 11185.27
0.1668 | 11193.23
0.1668 | 11201.67
0.1668 | 11210.45
0.1668 | 11219.14
0.1668 | 11227.55
0.1668 | 11235.73
0.1668 | 11243.64
0.1668 | 11251.27
0.1668 | 11258.78125
0.1679978 | 11266.25
0.168 | 11273.71875
0.168 | 11281.34375
0.168 | 11289.34375
0.168 | 11297.8125
0.168 | 11306.46875
0.168 | 11315.1875
0.168 | 11323.375
0.168 | 11331.09375
0.168 | 11338.28125
0.1691978 | 11345.3
0.1692 | 11352.46875
0.1692 | 11360.11
0.1692 | 11368.0625
0.1692 | 11376.375
0.1692 | 11384.75
0.1692 | 11393
0.1692 | 11401.09375
0.1692 | 11409.08
0.1692 | 11416.65625
0.1703978 | 11424.2
0.1704 | 11431.6875
0.1704 | 11439
0.1704 | 11446.52
0.1704 | 11454.48
0.1704 | 11462.67
0.1704 | 11470.98
0.1704 | 11479.45
0.1704 | 11487.46875
0.1704 | 11495.03125
0.1715978 | 11502.28125
0.1716 | 11509.42
0.1716 | 11516.5
0.1716 | 11524.25
0.1716 | 11532.25
0.1716 | 11540.46875
0.1716 | 11548.84375
0.1716 | 11557.21875
0.1716 | 11565.25
0.1716 | 11573.125
0.1728 | 11580.8125
0.1728 | 11588.15625
0.1728 | 11595.5625
0.1728 | 11602.96875
0.1728 | 11610.77
0.1728 | 11618.92
0.1728 | 11627.48
0.1728 | 11636.08
0.1728 | 11644.77
0.174 | 11652.8125
0.174 | 11660.39
0.174 | 11667.5
0.174 | 11674.55
0.174 | 11681.61
0.174 | 11689.25
0.174 | 11697.33
0.174 | 11705.89
0.174 | 11714.36
0.1752 | 11722.86
0.1752 | 11731.14
0.1752 | 11738.86
0.1752 | 11746.3
0.1752 | 11753.75
0.1752 | 11760.96875
0.1752 | 11768.28125
0.1752 | 11776.0625
0.1763978 | 11784.21875
0.1764 | 11792.59375
0.1764 | 11801.09375
0.1764 | 11809.21875
0.1764 | 11816.96875
0.1764 | 11824.11
0.1764 | 11830.83
0.1764 | 11837.5625
0.1764 | 11844.7
0.1775978 | 11852.125
0.1776 | 11860.02
0.1776 | 11868.27
0.1776 | 11876.58
0.1776 | 11884.73
0.1776 | 11892.77
0.1776 | 11900.58
0.1776 | 11908.02
0.1788 | 11915.42
0.1788 | 11922.73
0.1788 | 11930.1875
0.1788 | 11937.875
0.1788 | 11946.09375
0.1788 | 11954.5625
0.1788 | 11963.28125
0.1788 | 11971.5625
0.18 | 11979.40625
0.18 | 11986.65625
0.18 | 11993.48
0.18 | 12000.15625
0.18 | 12007.23
0.18 | 12014.8
0.18 | 12022.67
0.18 | 12030.73
0.1811978 | 12038.71875
0.1812 | 12046.61
0.1812 | 12054.17
0.1812 | 12061.46875
0.1812 | 12068.64
0.1812 | 12075.8125
0.1812 | 12082.98
0.1812 | 12090.36
0.1812 | 12098.25
0.1824 | 12106.4375
0.1824 | 12115.03125
0.1824 | 12123.6875
0.1824 | 12132.15625
0.1824 | 12140.09375
0.1824 | 12147.48
0.1824 | 12154.39
0.1824 | 12161.3125
0.1824 | 12168.45
0.1836 | 12175.98
0.1836 | 12184.0625
0.1836 | 12192.40625
0.1836 | 12200.65625
0.1836 | 12208.65625
0.1836 | 12216.65625
0.1836 | 12224.25
0.1836 | 12231.61
0.1848 | 12238.84375
0.1848 | 12246.3
0.1848 | 12253.77
0.1848 | 12261.48
0.1848 | 12269.95
0.1848 | 12278.64
0.1848 | 12287.3
0.1848 | 12295.58
0.1859978 | 12303.52
0.186 | 12310.59375
0.186 | 12317.67
0.186 | 12324.73
0.186 | 12332.27
0.186 | 12340.2
0.186 | 12348.55
0.186 | 12356.98
0.186 | 12365.27
0.186 | 12373.2
0.1872 | 12381.05
0.1872 | 12388.52
0.1872 | 12395.65625
0.1872 | 12402.65625
0.1872 | 12409.875
0.1872 | 12417.375
0.1872 | 12425.2
0.1872 | 12433.55
0.1872 | 12442.3
0.1884 | 12450.77
0.1884 | 12458.78125
0.1884 | 12466.5
0.1884 | 12473.5625
0.1884 | 12480.36
0.1884 | 12487.46875
0.1884 | 12494.86
0.1884 | 12502.77
0.1884 | 12510.98
0.1895978 | 12519.2
0.1896 | 12527.15625
0.1896 | 12534.83
0.1896 | 12541.95
0.1896 | 12548.86
0.1896 | 12555.58
0.1896 | 12562.34375
0.1896 | 12569.2
0.1896 | 12576.39
0.1896 | 12584.17
0.1907978 | 12592.23
0.1908 | 12600.42
0.1908 | 12608.375
0.1908 | 12615.9375
0.1908 | 12622.95
0.1908 | 12629.67
0.1908 | 12636.36
0.1908 | 12643.45
0.1919978 | 12650.83
0.192 | 12658.7
0.192 | 12666.92
0.192 | 12675.14
0.192 | 12683.11
0.192 | 12690.77
0.192 | 12698.03125
0.192 | 12705.05
0.192 | 12711.73
0.1931978 | 12718.45
0.1932 | 12725.36
0.1932 | 12732.5
0.1932 | 12740.05
0.1932 | 12748.08
0.1932 | 12756.17
0.1932 | 12764.11
0.1932 | 12771.58
0.1932 | 12778.55
0.1932 | 12785.0625
0.1944 | 12791.65625
0.1944 | 12798.61
0.1944 | 12805.96875
0.1944 | 12813.73
0.1944 | 12821.86
0.1944 | 12829.89
0.1944 | 12837.75
0.1944 | 12845.52
0.1944 | 12852.73
0.1956 | 12859.8125
0.1956 | 12866.96875
0.1956 | 12873.89
0.1956 | 12880.9375
0.1956 | 12888.64
0.1956 | 12896.55
0.1956 | 12904.73
0.1956 | 12913.11
0.1967978 | 12921.17
0.1968 | 12928.67
0.1968 | 12935.78125
0.1968 | 12942.42
0.1968 | 12949.2
0.1968 | 12956.3
0.1968 | 12963.65625
0.1968 | 12971.3
0.1968 | 12979.39
0.198 | 12987.3
0.198 | 12995.03125
0.198 | 13002.73
0.198 | 13010.25
0.198 | 13017.375
0.198 | 13024.53125
0.198 | 13031.78125
0.198 | 13039
0.198 | 13046.65625
0.1992 | 13054.73
0.1992 | 13063.14
0.1992 | 13071.55
0.1992 | 13079.77
0.1992 | 13087.27
0.1992 | 13094.2
0.1992 | 13100.64
0.1992 | 13107.2
0.2004 | 13114.2
0.2004 | 13121.55
0.2004 | 13129.45
0.2004 | 13137.61
0.2004 | 13145.77
0.2004 | 13153.73
0.2004 | 13161.39
0.2004 | 13168.61
0.2015978 | 13175.5625
0.2016 | 13182.17
0.2016 | 13188.86
0.2016 | 13195.98
0.2016 | 13203.625
0.2016 | 13211.55
0.2016 | 13219.67
0.2016 | 13227.61
0.2027978 | 13235.21875
0.2028 | 13242.09375
0.2028 | 13248.65625
0.2028 | 13254.96875
0.2028 | 13261.53125
0.2028 | 13268.36
0.2028 | 13275.59375
0.2028 | 13283.21875
0.2028 | 13291.05
0.2039978 | 13298.75
0.204 | 13306.17
0.204 | 13313.40625
0.204 | 13320.15625
0.204 | 13326.8125
0.204 | 13333.33
0.204 | 13339.98
0.204 | 13346.92
0.2051978 | 13354.42
0.2052 | 13362.25
0.2052 | 13370.3
0.2052 | 13378.125
0.2052 | 13385.73
0.2052 | 13392.67
0.2052 | 13399.14
0.2052 | 13405.375
0.2052 | 13411.98
0.2064 | 13418.71875
0.2064 | 13426
0.2064 | 13433.59375
0.2064 | 13441.45
0.2064 | 13448.8
0.2064 | 13455.98
0.2064 | 13462.89
0.2064 | 13469.7
0.2076 | 13476.2
0.2076 | 13482.90625
0.2076 | 13489.625
0.2076 | 13496.53125
0.2076 | 13503.77
0.2076 | 13511.4375
0.2076 | 13519.39
0.2076 | 13527.39
0.2088 | 13534.89
0.2088 | 13541.89
0.2088 | 13548.58
0.2088 | 13555.03125
0.2088 | 13561.5625
0.2088 | 13568.58
0.2088 | 13576.0625
0.2088 | 13583.86
0.21 | 13591.71875
0.21 | 13599.34375
0.21 | 13606.84375
0.21 | 13613.90625
0.21 | 13620.52
0.21 | 13627.05
0.21 | 13633.73
0.21 | 13640.46875
0.2112 | 13647.55
0.2112 | 13655.125
0.2112 | 13662.95
0.2112 | 13670.8
0.2112 | 13678.5625
0.2112 | 13685.875
0.2112 | 13692.67
0.2112 | 13699.11
0.2123978 | 13705.59375
0.2124 | 13712.39
0.2124 | 13719.59375
0.2124 | 13727.17
0.2124 | 13735.09375
0.2124 | 13742.92
0.2124 | 13750.52
0.2124 | 13758.02
0.2124 | 13765.09375
0.2135978 | 13771.83
0.2136 | 13778.625
0.2136 | 13785.33
0.2136 | 13792.08
0.2136 | 13799.3125
0.2136 | 13806.9375
0.2136 | 13814.78125
0.2136 | 13822.58
0.2136 | 13830.1875
0.2148 | 13837.14
0.2148 | 13843.71875
0.2148 | 13849.90625
0.2148 | 13856.14
0.2148 | 13862.61
0.2148 | 13869.77
0.2148 | 13877.23
0.2148 | 13884.86
0.2148 | 13892.48
0.2159978 | 13899.875
0.216 | 13907.05
0.216 | 13913.84375
0.216 | 13920.48
0.216 | 13927.05
0.216 | 13933.64
0.216 | 13940.23
0.216 | 13947.33
0.216 | 13954.8125
0.216 | 13962.3
0.2172 | 13969.78125
0.2172 | 13976.95
0.2172 | 13983.36
0.2172 | 13989.39
0.2172 | 13995.375
0.2172 | 14001.52
0.2172 | 14008.03125
0.2172 | 14015.11
0.2172 | 14022.46875
0.2172 | 14030.21875
0.2183978 | 14037.8
0.2184 | 14045.11
0.2184 | 14052.11
0.2184 | 14058.78125
0.2184 | 14064.95
0.2184 | 14071.21875
0.2184 | 14077.77
0.2184 | 14084.52
0.2184 | 14091.6875
0.2184 | 14099.33
0.2196 | 14106.96875
0.2196 | 14114.42
0.2196 | 14121.40625
0.2196 | 14127.95
0.2196 | 14134.17
0.2196 | 14140.1875
0.2196 | 14146.28125
0.2196 | 14152.92
0.2196 | 14159.95
0.2196 | 14167.28125
0.2208 | 14174.6875
0.2208 | 14182.11
0.2208 | 14189.36
0.2208 | 14196.46875
0.2208 | 14203.09375
0.2208 | 14209.8125
0.2208 | 14216.33
0.2208 | 14222.875
0.2208 | 14229.71875
0.222 | 14237.125
0.222 | 14244.77
0.222 | 14252.78125
0.222 | 14260.6875
0.222 | 14267.875
0.222 | 14274.8
0.222 | 14281.21875
0.222 | 14287.33
0.222 | 14293.65625
0.2231978 | 14300.58
0.2232 | 14307.59375
0.2232 | 14315.05
0.2232 | 14322.67
0.2232 | 14330.125
0.2232 | 14337.42
0.2232 | 14344.58
0.2232 | 14351.55
0.2232 | 14358.28125
0.2244 | 14365.03125
0.2244 | 14371.73
0.2244 | 14378.8
0.2244 | 14386.23
0.2244 | 14394.15625
0.2244 | 14402.25
0.2244 | 14410.23
0.2244 | 14417.65625
0.2255978 | 14424.375
0.2256 | 14430.64
0.2256 | 14436.90625
0.2256 | 14443.48
0.2256 | 14450.59375
0.2256 | 14458.23
0.2256 | 14466.03125
0.2256 | 14473.90625
0.2256 | 14481.53125
0.2267978 | 14488.67
0.2268 | 14495.625
0.2268 | 14502.48
0.2268 | 14508.98
0.2268 | 14515.67
0.2268 | 14522.52
0.2268 | 14529.59375
0.2268 | 14537.08
0.2268 | 14544.8
0.2279978 | 14552.5
0.228 | 14560.17
0.228 | 14567.33
0.228 | 14573.78125
0.228 | 14580.09375
0.228 | 14586.42
0.228 | 14592.84375
0.228 | 14599.83
0.228 | 14607.3
0.2292 | 14614.96875
0.2292 | 14622.58
0.2292 | 14630.09375
0.2292 | 14637.28125
0.2292 | 14644.15625
0.2292 | 14650.86
0.2292 | 14657.375
0.2292 | 14663.84375
0.2292 | 14670.42
0.2304 | 14677.53125
0.2304 | 14684.96875
0.2304 | 14692.73
0.2304 | 14700.61
0.2304 | 14708.3125
0.2304 | 14715.39
0.2304 | 14722.09375
0.2304 | 14728.45
0.2304 | 14734.73
0.2316 | 14741.33
0.2316 | 14748.3125
0.2316 | 14755.58
0.2316 | 14763.05
0.2316 | 14770.47
0.2316 | 14777.67
0.2316 | 14784.64
0.2316 | 14791.25
0.2316 | 14797.78
0.2327978 | 14804.36
0.2328 | 14811.02
0.2328 | 14817.74
0.2328 | 14825
0.2328 | 14832.67
0.2328 | 14840.44
0.2328 | 14848.35
0.2328 | 14856.1
0.2328 | 14863.25
0.2339978 | 14869.91
0.234 | 14876.46
0.234 | 14882.88
0.234 | 14889.5
0.234 | 14896.56
0.234 | 14903.96
0.234 | 14911.66
0.234 | 14919.33
0.234 | 14927.11
0.234 | 14934.41
0.234 | 14941.35
0.2352 | 14948
0.2352 | 14954.52
0.2352 | 14961.11
0.2352 | 14968.13
0.2352 | 14975.58
0.2352 | 14983.28
0.2352 | 14991.38
0.2352 | 14999.33
0.2352 | 15006.96
0.2352 | 15014.08
0.2363978 | 15020.72
0.2364 | 15027.27
0.2364 | 15033.78
0.2364 | 15040.74
0.2364 | 15048.16
0.2364 | 15055.89
0.2364 | 15063.6
0.2364 | 15071.47
0.2364 | 15078.99
0.2364 | 15086.36
0.2375978 | 15093.44
0.2376 | 15100.14
0.2376 | 15106.63
0.2376 | 15113.36
0.2376 | 15120.25
0.2376 | 15127.81
0.2376 | 15135.88
0.2376 | 15144.16
0.2376 | 15152.11
0.2376 | 15159.47
0.2387978 | 15166.36
0.2388 | 15172.89
0.2388 | 15179.3
0.2388 | 15185.85
0.2388 | 15192.85
0.2388 | 15200.13
0.2388 | 15207.67
0.2388 | 15215.17
0.2388 | 15222.61
0.2388 | 15229.78
0.2399978 | 15236.58
0.24 | 15243.05
0.24 | 15249.44
0.24 | 15255.71
0.24 | 15262.17
0.24 | 15268.99
0.24 | 15276.17
0.24 | 15283.83
0.24 | 15291.66
0.24 | 15299.17
0.2411978 | 15306.05
0.2412 | 15312.56
0.2412 | 15318.42
0.2412 | 15324.63
0.2412 | 15331.27
0.2412 | 15338.44
0.2412 | 15345.85
0.2412 | 15353.53
0.2412 | 15361.02
0.2412 | 15368.39
0.2412 | 15375.46
0.2424 | 15382.28
0.2424 | 15388.91
0.2424 | 15395.36
0.2424 | 15401.67
0.2424 | 15408.24
0.2424 | 15415.11
0.2424 | 15422.39
0.2424 | 15430.05
0.2424 | 15437.74
0.2436 | 15445
0.2436 | 15451.99
0.2436 | 15458.38
0.2436 | 15464.42
0.2436 | 15470.44
0.2436 | 15477.05
0.2436 | 15484.02
0.2436 | 15491.44
0.2436 | 15498.91
0.2436 | 15506.52
0.2447978 | 15513.94
0.2448 | 15520.96
0.2448 | 15527.88
0.2448 | 15534.72
0.2448 | 15541.38
0.2448 | 15547.89
0.2448 | 15554.71
0.2448 | 15561.91
0.2448 | 15569.6
0.2448 | 15577.41
0.246 | 15585.27
0.246 | 15592.83
0.246 | 15599.75
0.246 | 15606.1
0.246 | 15612.44
0.246 | 15618.94
0.246 | 15625.74
0.246 | 15632.83
0.246 | 15640.31
0.246 | 15647.94
0.2472 | 15655.49
0.2472 | 15662.92
0.2472 | 15670.25
0.2472 | 15677.19
0.2472 | 15683.89
0.2472 | 15690.56
0.2472 | 15697.22
0.2472 | 15704.1
0.2472 | 15711.46
0.2483978 | 15719.33
0.2484 | 15727.19
0.2484 | 15734.96
0.2484 | 15742.44
0.2484 | 15749.39
0.2484 | 15755.72
0.2484 | 15761.97
0.2484 | 15768.55
0.2484 | 15775.55
0.2484 | 15782.96
0.2495978 | 15790.74
0.2496 | 15798.56
0.2496 | 15806.35
0.2496 | 15813.71
0.2496 | 15820.77
0.2496 | 15827.49
0.2496 | 15834.02
0.2496 | 15840.38
0.2496 | 15847.02
0.2496 | 15853.97
0.2507978 | 15861.46
0.2508 | 15869.35
0.2508 | 15877.22
0.2508 | 15884.85
0.2508 | 15892.19
0.2508 | 15898.99
0.2508 | 15905.25
0.2508 | 15911.47
0.2519978 | 15917.86
0.252 | 15924.44
0.252 | 15931.44
0.252 | 15938.91
0.252 | 15946.49
0.252 | 15954.03
0.252 | 15961.42
0.252 | 15968.56
0.252 | 15975.35
0.252 | 15981.91
0.252 | 15988.5
0.2532 | 15995.28
0.2532 | 16002.27
0.2532 | 16009.91
0.2532 | 16017.97
0.2532 | 16026.1
0.2532 | 16033.97
0.2532 | 16041.25
0.2532 | 16047.83
0.2532 | 16054.06
0.2532 | 16060.21
0.2544 | 16066.72
0.2544 | 16073.69
0.2544 | 16081.06
0.2544 | 16088.56
0.2544 | 16096.25
0.2544 | 16103.66
0.2544 | 16110.81
0.2556 | 16117.74
0.2556 | 16124.46
0.2556 | 16131
0.2556 | 16137.58
0.2556 | 16144.31
0.2556 | 16151.25
0.2556 | 16158.75
0.2556 | 16166.85
0.2556 | 16174.94
0.2568 | 16183
0.2568 | 16190.47
0.2568 | 16197.13
0.2568 | 16203.27
0.2568 | 16209.35
0.2568 | 16215.8
0.2568 | 16222.91
0.2568 | 16230.67
0.2568 | 16238.56
0.2568 | 16246.5
0.2579978 | 16254.14
0.258 | 16261.61
0.258 | 16268.63
0.258 | 16275.3
0.258 | 16281.81
0.258 | 16288.44
0.258 | 16295.17
0.258 | 16302.31
0.258 | 16309.97
0.258 | 16318.06
0.2591978 | 16326.19
0.2592 | 16334.22
0.2592 | 16341.72
0.2592 | 16348.72
0.2603978 | 16355.35
0.2604 | 16361.94
0.2604 | 16368.58
0.2604 | 16376.05
0.2604 | 16383.78
0.2604 | 16391.78
0.2604 | 16399.81
0.2604 | 16407.75
0.2604 | 16415.1
0.2604 | 16422.25
0.2604 | 16429
0.2604 | 16435.67
0.2604 | 16442.31
0.2615978 | 16449.21
0.2616 | 16456.55
0.2616 | 16464.46
0.2616 | 16472.64
0.2616 | 16480.86
0.2616 | 16488.63
0.2616 | 16495.8
0.2616 | 16502.58
0.2616 | 16509.06
0.2616 | 16515.58
0.2616 | 16522.55
0.2627978 | 16529.96
0.2628 | 16537.75
0.2628 | 16545.58
0.2628 | 16553.22
0.2628 | 16560.79
0.2628 | 16567.95
0.2639978 | 16574.62
0.264 | 16581.15
0.264 | 16587.67
0.264 | 16594.07
0.264 | 16600.86
0.264 | 16607.96
0.264 | 16615.61
0.2652 | 16623.32
0.2652 | 16631.03
0.2652 | 16638.23
0.2652 | 16644.98
0.2652 | 16651.07
0.2652 | 16657.18
0.2652 | 16663.57
0.2652 | 16670.4
0.2652 | 16677.81
0.2652 | 16685.68
0.2652 | 16693.65
0.2652 | 16701.34
0.2652 | 16708.82
0.2652 | 16715.84
0.2652 | 16722.54
0.2663978 | 16728.96
0.2664 | 16735.54
0.2664 | 16742.28
0.2664 | 16749.07
0.2664 | 16756.32
0.2664 | 16763.82
0.2664 | 16771.46
0.2664 | 16778.82
0.2664 | 16786.06
0.2675978 | 16792.65
0.2676 | 16798.9
0.2676 | 16805
0.2676 | 16811.17
0.2676 | 16817.86
0.2676 | 16825.03
0.2676 | 16832.68
0.2676 | 16840.43
0.2676 | 16848.26
0.2676 | 16855.62
0.2676 | 16862.84
0.2676 | 16869.71
0.2676 | 16876.34
0.2676 | 16883.07
0.2676 | 16889.89
0.2687978 | 16897.07
0.2688 | 16904.75
0.2688 | 16912.71
0.2688 | 16920.65
0.2688 | 16928.68
0.27 | 16935.96
0.27 | 16942.7
0.27 | 16949.18
0.27 | 16955.4
0.27 | 16961.79
0.27 | 16968.57
0.27 | 16976
0.27 | 16983.57
0.27 | 16991.54
0.27 | 16999.51
0.27 | 17007.07
0.27 | 17014.21
0.2712 | 17021.2
0.2712 | 17027.98
0.2712 | 17034.62
0.2712 | 17041.78
0.2712 | 17049.15
0.2712 | 17057.17
0.2712 | 17065.48
0.2712 | 17074.07
0.2712 | 17082.2
0.2724 | 17089.89
0.2735978 | 17096.79
0.2724022 | 17103.21
0.2724 | 17109.43
0.2735978 | 17116.18
0.2736 | 17123.23
0.2736 | 17130.7
0.2736 | 17138.65
0.2736 | 17146.67
0.2736 | 17154.51
0.2736 | 17162.2
0.2736 | 17169.56
0.2736 | 17176.4
0.2736 | 17183.23
0.2736 | 17189.89
0.2736 | 17196.82
0.2736 | 17204.23
0.2736 | 17212.2
0.2736 | 17220.48
0.2748 | 17228.79
0.2748 | 17236.51
0.2759978 | 17243.76
0.276 | 17250.39
0.276 | 17256.5
0.276 | 17262.76
0.276 | 17269.61
0.276 | 17276.71
0.276 | 17284.18
0.2772 | 17291.86
0.2772 | 17299.5
0.2772 | 17307.07
0.2772 | 17314.51
0.2772 | 17321.59
0.2772 | 17328.39
0.2772 | 17335.15
0.2772 | 17341.79
0.2772 | 17348.57
0.2772 | 17356
0.2772 | 17364.01
0.2772 | 17372.17
0.2772 | 17380.54
0.2772 | 17388.64
0.2783978 | 17396.03
0.2784 | 17402.84
0.2796 | 17409.4
0.2796 | 17415.98
0.2796 | 17422.87
0.2796 | 17430.32
0.2796 | 17438.04
0.2796 | 17445.92
0.2796 | 17453.53
0.2796 | 17460.86
0.2796 | 17467.98
0.2796 | 17474.96
0.2796 | 17481.65
0.2796 | 17488.53
0.2796 | 17495.45
0.2807978 | 17502.5
0.2808 | 17509.89
0.2808 | 17517.78
0.2808 | 17525.93
0.2808 | 17534.18
0.2808 | 17542.06
0.2808 | 17549.7
0.2808 | 17556.79
0.2808 | 17563.56
0.282 | 17570.57
0.282 | 17578.15
0.282 | 17586.04
0.282 | 17594.42
0.2832 | 17602.98
0.2832 | 17611.32
0.2832 | 17619.54
0.2832 | 17627.26
0.2832 | 17634.71
0.2832 | 17641.76
0.2832 | 17648.73
0.2832 | 17655.64
0.2832 | 17662.89
0.2832 | 17670.53
0.2832 | 17678.75
0.2832 | 17687.09
0.2832 | 17695.53
0.2832 | 17703.57
0.2843978 | 17710.98
0.2844 | 17718.04
0.2844 | 17725.06
0.2844 | 17731.96
0.2844 | 17739.46
0.2855978 | 17747.56
0.2856 | 17756.03
0.2856 | 17764.68
0.2856 | 17773.12
0.2856 | 17781.37
0.2856 | 17789.31
0.2856 | 17796.86
0.2856 | 17804.04
0.2856 | 17811.26
0.2856 | 17818.5
0.2856 | 17826.12
0.2856 | 17834.17
0.2856 | 17842.61
0.2856 | 17851.42
0.2868 | 17859.82
0.2868 | 17867.75
0.2868 | 17875.03
0.2868 | 17881.86
0.2868 | 17888.56
0.2868 | 17895.67
0.2868 | 17903.25
0.2879978 | 17911.34
0.288 | 17919.81
0.288 | 17928.18
0.288 | 17936.32
0.288 | 17944.04
0.288 | 17951.5
0.288 | 17958.73
0.2892 | 17965.81
0.2892 | 17972.86
0.2892 | 17980.18
0.2892 | 17987.82
0.2892 | 17995.68
0.2892 | 18003.81
0.2892 | 18012.12
0.2892 | 18019.95
0.2892 | 18027.18
0.2892 | 18034.03
0.2892 | 18040.53
0.2892 | 18047.11
0.2892 | 18054.09
0.2892 | 18061.64
0.2903978 | 18069.62
0.2904 | 18077.87
0.2904 | 18086.18
0.2904 | 18094.28
0.2904 | 18102
0.2904 | 18109.32
0.2916 | 18116.57
0.2916 | 18123.48
0.2916 | 18130.46
0.2916 | 18137.62
0.2916 | 18145.31
0.2916 | 18153.25
0.2916 | 18161.5
0.2916 | 18169.65
0.2916 | 18177.53
0.2916 | 18184.76
0.2916 | 18191.71
0.2916 | 18198.23
0.2927978 | 18204.84
0.2928 | 18211.79
0.2928 | 18219.15
0.2928 | 18227.01
0.2928 | 18235.17
0.2928 | 18243.32
0.2928 | 18251.48
0.2939978 | 18259.46
0.294 | 18266.92
0.294 | 18274.36
0.294 | 18281.73
0.294 | 18289.04
0.294 | 18296.46
0.294 | 18304.51
0.294 | 18312.86
0.294 | 18321.61
0.294 | 18330.11
0.294 | 18338.45
0.2952 | 18346.04
0.2952 | 18353.32
0.2952 | 18360.17
0.2952 | 18367.28
0.2952 | 18374.61
0.2952 | 18382.29
0.2952 | 18390.26
0.2952 | 18398.51
0.2952 | 18406.61
0.2952 | 18414.63
0.2952 | 18422.6
0.2963978 | 18430.25
0.2964 | 18437.77
0.2964 | 18445.22
0.2964 | 18452.82
0.2964 | 18460.49
0.2964 | 18468.61
0.2964 | 18477.08
0.2964 | 18485.93
0.2964 | 18494.64
0.2976 | 18502.88
0.2976 | 18510.32
0.2976 | 18517.44
0.2976 | 18524.27
0.2976 | 18531.25
0.2976 | 18538.83
0.2976 | 18547.11
0.2976 | 18555.74
0.2976 | 18564.33
0.2976 | 18572.74
0.2976 | 18580.89
0.2976 | 18588.43
0.2976 | 18595.69
0.2976 | 18602.93
0.2987978 | 18610.22
0.2988 | 18617.71
0.2988 | 18625.63
0.2988 | 18634
0.2988 | 18642.69
0.2999978 | 18651.35
0.3 | 18659.57
0.3 | 18667.35
0.3 | 18674.39
0.3 | 18681.04
0.3 | 18687.68
0.3 | 18694.69
0.3 | 18702.16
0.3 | 18710.24
0.3 | 18718.61
0.3 | 18727.14
0.3011978 | 18735.58
0.3012 | 18743.64
0.3012 | 18751.22
0.3012 | 18758.58
0.3012 | 18765.68
0.3012 | 18772.6
0.3012 | 18779.88
0.3012 | 18787.54
0.3023978 | 18795.82
0.3024 | 18804.6
0.3024 | 18813.54
0.3024 | 18822.22
0.3024 | 18830.38
0.3024 | 18837.91
0.3024 | 18845.02
0.3024 | 18851.94
0.3035978 | 18859.07
0.3036 | 18866.72
0.3036 | 18874.75
0.3036 | 18882.94
0.3036 | 18891.35
0.3036 | 18899.6
0.3036 | 18907.43
0.3036 | 18914.77
0.3036 | 18922
0.3036 | 18929.27
0.3036 | 18936.33
0.3036 | 18943.88
0.3036 | 18951.79
0.3036 | 18960.19
0.3048 | 18968.91
0.3048 | 18977.94
0.3048 | 18986.79
0.3059978 | 18994.97
0.306 | 19002.69
0.306 | 19009.93
0.306 | 19017.08
0.306 | 19024.35
0.306 | 19032.41
0.306 | 19040.79
0.306 | 19049.44
0.306 | 19058.19
0.306 | 19066.91
0.306 | 19075.07
0.306 | 19083.04
0.306 | 19090.69
0.3072 | 19098.08
0.3072 | 19105.52
0.3072 | 19113.3
0.3072 | 19121.43
0.3072 | 19130.02
0.3072 | 19139.02
0.3072 | 19147.96
0.3083978 | 19156.49
0.3084 | 19164.52
0.3084 | 19171.97
0.3084 | 19179.19
0.3084 | 19186.39
0.3084 | 19194.32
0.3084 | 19202.57
0.3084 | 19211.16
0.3095978 | 19219.91
0.3096 | 19228.69
0.3096 | 19236.94
0.3096 | 19245.1
0.3096 | 19253.07
0.3096 | 19260.58
0.3096 | 19268.07
0.3096 | 19275.68
0.3096 | 19283.63
0.3096 | 19291.91
0.3096 | 19300.85
0.3096 | 19310.13
0.3096 | 19319.22
0.3107978 | 19327.47
0.3108 | 19335.32
0.3108 | 19342.6
0.312 | 19349.58
0.312 | 19356.85
0.312 | 19364.72
0.312 | 19372.91
0.312 | 19381.41
0.312 | 19389.82
0.312 | 19398
0.312 | 19406
0.312 | 19413.79
0.3132 | 19421.22
0.3132 | 19428.43
0.3132 | 19435.47
0.3132 | 19442.77
0.3132 | 19450.43
0.3132 | 19458.49
0.3132 | 19467.11
0.3132 | 19475.86
0.3132 | 19484.33
0.3132 | 19492.14
0.3132 | 19499.38
0.3132 | 19506.21
0.3144 | 19513.13
0.3144 | 19520.3
0.3144 | 19528.02
0.3144 | 19536.49
0.3144 | 19545.08
0.3144 | 19553.61
0.3155978 | 19562.02
0.3156 | 19570.3
0.3156 | 19577.85
0.3156 | 19585.3
0.3156 | 19592.5
0.3156 | 19599.54
0.3156 | 19606.55
0.3156 | 19613.94
0.3156 | 19621.88
0.3156 | 19630.32
0.3156 | 19638.88
0.3156 | 19647.35
0.3156 | 19655.27
0.3156 | 19662.3
0.3167978 | 19668.96
0.3168 | 19675.66
0.3168 | 19682.64
0.3168 | 19690.25
0.3168 | 19698.47
0.318 | 19706.88
0.318 | 19715.29
0.318 | 19723.6
0.318 | 19731.82
0.318 | 19739.49
0.318 | 19747.11
0.318 | 19754.41
0.318 | 19761.57
0.318 | 19768.86
0.3192 | 19776.66
0.3192 | 19784.85
0.3192 | 19793.6
0.3192 | 19802.66
0.3192 | 19811.32
0.3192 | 19819.54
0.3192 | 19827.11
0.3192 | 19834.27
0.3192 | 19841.32
0.3192 | 19848.66
0.3192 | 19856.54
0.3192 | 19864.91
0.3204 | 19873.35
0.3204 | 19881.85
0.3204 | 19890.38
0.3204 | 19898.6
0.3204 | 19906.57
0.3216 | 19914.46
0.3216 | 19921.99
0.3216 | 19929.57
0.3216 | 19937.18
0.3216 | 19945.05
0.3216 | 19953.49
0.3216 | 19962.61
0.3216 | 19971.64
0.3216 | 19980.52
0.3228 | 19988.72
0.3228 | 19996.24
0.3228 | 20003.3
0.3228 | 20010.33
0.3228 | 20017.82
0.3228 | 20026.04
0.3228 | 20034.75
0.3228 | 20043.75
0.3228 | 20052.91
0.3228 | 20061.69
0.3239978 | 20070.07
0.324 | 20078.08
0.324 | 20085.71
0.3252 | 20092.91
0.3252 | 20100.24
0.3252 | 20107.77
0.3252 | 20115.89
0.3252 | 20124.39
0.3252 | 20133.3
0.3252 | 20142.05
0.3252 | 20150.36
0.3252 | 20157.96
0.3252 | 20164.8
0.3252 | 20171.33
0.3264 | 20178.04
0.3264 | 20185.44
0.3264 | 20193.25
0.3264 | 20201.69
0.3264 | 20210.32
0.3264 | 20218.91
0.3264 | 20227.1
0.3264 | 20235.02
0.3264 | 20242.57
0.3264 | 20249.97
0.3275978 | 20257.19
0.3276 | 20264.58
0.3276 | 20272.35
0.3287978 | 20280.63
0.3288 | 20289.38
0.3288 | 20298.54
0.3288 | 20307.32
0.3288 | 20315.54
0.3288 | 20323.04
0.3288 | 20329.86
0.3288 | 20336.38
0.3288 | 20343.22
0.3288 | 20350.5
0.3299978 | 20358.22
0.33 | 20366.47
0.33 | 20374.97
0.33 | 20383.35
0.33 | 20391.44
0.33 | 20399.1875
0.33 | 20406.59375
0.33 | 20413.7
0.33 | 20420.65625
0.33 | 20427.96875
0.33 | 20435.58
0.33 | 20443.86
0.3312 | 20452.73
0.3312 | 20462.02
0.3312 | 20471.05
0.3312 | 20479.64
0.3312 | 20487.42
0.3324 | 20494.67
0.3324 | 20501.55
0.3324 | 20508.7
0.3324 | 20516.42
0.3324 | 20524.7
0.3324 | 20533.42
0.3324 | 20542.42
0.3324 | 20551.23
0.3324 | 20559.7
0.3324 | 20567.89
0.3324 | 20575.64
0.3324 | 20583
0.3324 | 20590.3
0.3324 | 20598.02
0.3336 | 20605.90625
0.3336 | 20614.46875
0.3336 | 20623.65625
0.3336 | 20633.15625
0.3336 | 20642.21875
0.3336 | 20651.0625
0.3348 | 20658.89
0.3348 | 20666.05
0.3348 | 20673.0625
0.3348 | 20680.36
0.3348 | 20688.3125
0.3348 | 20696.96875
0.3348 | 20706.125
0.3348 | 20715.34375
0.3359978 | 20724.5
0.336 | 20732.96875
0.336 | 20740.98
0.336 | 20748.7
0.336 | 20756.25
0.336 | 20763.4375
0.336 | 20770.92
0.336 | 20779.03125
0.336 | 20787.75
0.336 | 20796.9375
0.336 | 20806.40625
0.336 | 20815.65625
0.336 | 20824
0.336 | 20831.55
0.3372 | 20838.52
0.3372 | 20845.53125
0.3383978 | 20852.89
0.3384 | 20861.08
0.3384 | 20869.83
0.3384 | 20878.95
0.3384 | 20887.8
0.3384 | 20896.33
0.3384 | 20904.33
0.3384 | 20911.8
0.3384 | 20918.8125
0.3384 | 20925.84375
0.3384 | 20932.71875
0.3384 | 20939.89
0.3396 | 20947.65625
0.3396 | 20955.9375
0.3396 | 20964.71875
0.3396 | 20973.6875
0.3396 | 20982.15625
0.3396 | 20989.875
0.3396 | 20996.86
0.3396 | 21003.61
0.3396 | 21010.45
0.3396 | 21017.98
0.3396 | 21026.17
0.3408 | 21035.05
0.3408 | 21043.95
0.3408 | 21052.86
0.3408 | 21061.52
0.342 | 21069.73
0.342 | 21077.42
0.342 | 21084.86
0.342 | 21091.84375
0.342 | 21098.92
0.342 | 21106.17
0.342 | 21114.05
0.342 | 21122.36
0.342 | 21131.14
0.342 | 21139.8
0.342 | 21148.05
0.342 | 21155.59375
0.342 | 21162.53125
0.3431978 | 21169.15625
0.3432 | 21175.875
0.3432 | 21183.3
0.3432 | 21191.21875
0.3432 | 21199.8125
0.3432 | 21208.59375
0.3432 | 21217.40625
0.3443978 | 21225.78125
0.3444 | 21233.8
0.3444 | 21241.55
0.3444 | 21249.125
0.3444 | 21256.5
0.3444 | 21264.0625
0.3444 | 21271.96875
0.3444 | 21280.3125
0.3444 | 21289.15625
0.3456 | 21298.34375
0.3456 | 21307.46875
0.3456 | 21316.09375
0.3456 | 21324
0.3456 | 21331.28125
0.3456 | 21338.03125
0.3456 | 21344.9375
0.3456 | 21352.42
0.3456 | 21360.33
0.3456 | 21368.58
0.3456 | 21377.27
0.3456 | 21385.8
0.3456 | 21394.2
0.3456 | 21402.23
0.3467978 | 21410.03125
0.3468 | 21417.5625
0.3468 | 21425.3
0.3468 | 21432.86
0.3479978 | 21441.02
0.348 | 21449.7
0.348 | 21458.95
0.348 | 21468.3
0.348 | 21477.64
0.348 | 21486.27
0.348 | 21494.0625
0.348 | 21501.25
0.348 | 21508.08
0.348 | 21515.21875
0.3491978 | 21522.90625
0.3492 | 21531.21875
0.3492 | 21539.9375
0.3492 | 21548.90625
0.3492 | 21557.71875
0.3492 | 21566.1875
0.3492 | 21574.27
0.3492 | 21581.89
0.3492 | 21589.3125
0.3492 | 21596.7
0.3492 | 21604.17
0.3503978 | 21612.14
0.3504 | 21620.89
0.3504 | 21629.92
0.3504 | 21638.95
0.3516 | 21647.64
0.3516 | 21655.8
0.3516 | 21663.09375
0.3516 | 21670.03125
0.3516 | 21676.875
0.3516 | 21684.33
0.3516 | 21691.96875
0.3516 | 21700.1875
0.3516 | 21708.78125
0.3516 | 21717.5
0.3516 | 21725.9375
0.3528 | 21734.25
0.3528 | 21742
0.3528 | 21749.45
0.3528 | 21756.64
0.3528 | 21763.96875
0.3528 | 21771.625
0.3528 | 21779.875
0.3528 | 21788.625
0.3528 | 21797.875
0.354 | 21807.25
0.354 | 21816.28125
0.354 | 21824.53125
0.354 | 21832.23
0.3551978 | 21839.46875
0.3552 | 21846.58
0.3552 | 21853.92
0.3552 | 21862
0.3552 | 21870.28125
0.3552 | 21878.84375
0.3552 | 21887.1875
0.3552 | 21895.40625
0.3552 | 21903.11
0.3552 | 21910.55
0.3552 | 21917.84375
0.3552 | 21925.0625
0.3552 | 21932.33
0.3564 | 21939.98
0.3564 | 21948.14
0.3564 | 21956.61
0.3564 | 21965.7
0.3564 | 21975.14
0.3564 | 21984.17
0.3564 | 21992.64
0.3564 | 22000.58
0.3576 | 22007.95
0.3576 | 22015.21875
0.3576 | 22023.05
0.3576 | 22031.36
0.3576 | 22040.27
0.3588 | 22049.55
0.3588 | 22058.83
0.3588 | 22067.73
0.3588 | 22076.17
0.3588 | 22084.14
0.3588 | 22091.84375
0.3588 | 22099.21875
0.3588 | 22106.48
0.3588 | 22114.09375
0.3588 | 22122.08
0.3588 | 22130.61
0.3588 | 22139.45
0.3588 | 22148.67
0.36 | 22157.61
0.36 | 22165.98
0.36 | 22173.46875
0.36 | 22180.84375
0.36 | 22188.25
0.36 | 22196.0625
0.36 | 22204.5625
0.3612 | 22213.90625
0.3612 | 22223.40625
0.3612 | 22232.78125
0.3612 | 22241.71875
0.3612 | 22250.3125
0.3612 | 22258.36
0.3612 | 22266.05
0.3612 | 22273.46875
0.3612 | 22281.23
0.3612 | 22289.23
0.3612 | 22297.92
0.3624 | 22307.17
0.3624 | 22316.8
0.3624 | 22326.02
0.3624 | 22334.55
0.3624 | 22342.21875
0.3624 | 22349.4375
0.3624 | 22356.42
0.3624 | 22363.83
0.3624 | 22371.875
0.3624 | 22380.59375
0.3624 | 22389.65625
0.3624 | 22398.78125
0.3636 | 22407.625
0.3636 | 22416.1875
0.3648 | 22424.31
0.3648 | 22432.04
0.3648 | 22439.38
0.3648 | 22446.79
0.3648 | 22454.37
0.3648 | 22462.24
0.3648 | 22470.59
0.3648 | 22479.46
0.3648 | 22488.46
0.3648 | 22497.03
0.3659978 | 22504.99
0.366 | 22512.34
0.366 | 22519.17
0.366 | 22526.09
0.366 | 22533.4
0.366 | 22541.37
0.366 | 22549.99
0.366 | 22559.15
0.366 | 22568.12
0.366 | 22577.03
0.366 | 22585.65
0.366 | 22593.74
0.3672 | 22601.43
0.3672 | 22608.88
0.3684 | 22616.26
0.3684 | 22623.78
0.3684 | 22631.79
0.3684 | 22640.29
0.3684 | 22649.29
0.3684 | 22658.23
0.3684 | 22667.07
0.3684 | 22675.12
0.3684 | 22682.42
0.3696 | 22689.17
0.3696 | 22696.13
0.3696 | 22703.13
0.3696 | 22710.65
0.3696 | 22718.87
0.3696 | 22727.46
0.3696 | 22736.15
0.3696 | 22744.81
0.3696 | 22753.37
0.3696 | 22761.46
0.3696 | 22769.24
0.3696 | 22776.9
0.3696 | 22784.56
0.3708 | 22792.46
0.3708 | 22800.78
0.3708 | 22809.84
0.372 | 22819.34
0.372 | 22828.65
0.372 | 22837.49
0.372 | 22845.74
0.372 | 22853.31
0.372 | 22860.29
0.3731978 | 22867.4
0.3732 | 22874.78
0.3732 | 22883.15
0.3732 | 22891.78
0.3732 | 22900.68
0.3732 | 22909.68
0.3732 | 22918.56
0.3732 | 22926.56
0.3732 | 22934.53
0.3732 | 22942.42
0.3732 | 22950.21
0.3732 | 22958.31
0.3732 | 22966.56
0.3744 | 22975.31
0.3744 | 22984.68
0.3744 | 22994.37
0.3744 | 23003.78
0.3755978 | 23013.09
0.3756 | 23021.62
0.3756 | 23029.07
0.3756 | 23036.28
0.3756 | 23043.67
0.3756 | 23051.78
0.3756 | 23060.46
0.3767978 | 23069.74
0.3768 | 23079.28
0.3768 | 23088.59
0.3768 | 23097.37
0.3768 | 23105.51
0.3768 | 23113.4
0.3768 | 23120.88
0.3768 | 23128.37
0.3768 | 23135.88
0.3768 | 23144.01
0.3768 | 23152.7
0.3779978 | 23161.92
0.378 | 23171.26
0.378 | 23180.42
0.378 | 23189.17
0.378 | 23196.95
0.378 | 23204.03
0.378 | 23210.71
0.378 | 23217.71
0.3792 | 23225.01
0.3792 | 23233.12
0.3792 | 23241.87
0.3792 | 23250.99
0.3792 | 23260.03
0.3792 | 23268.99
0.3792 | 23277.24
0.3792 | 23285.01
0.3804 | 23292.51
0.3804 | 23299.96
0.3804 | 23307.38
0.3804 | 23315.53
0.3804 | 23324.18
0.3804 | 23333.34
0.3804 | 23342.78
0.3804 | 23352.15
0.3804 | 23360.81
0.3804 | 23368.82
0.3804 | 23376.09
0.3804 | 23383.09
0.3804 | 23390.21
0.3816 | 23397.9
0.3816 | 23406.01
0.3816 | 23414.57
0.3816 | 23423.23
0.3828 | 23431.57
0.3828 | 23439.65
0.3828 | 23447.46
0.3828 | 23454.95
0.3828 | 23462.28
0.3828 | 23469.53
0.3828 | 23476.93
0.3828 | 23484.76
0.3828 | 23493.04
0.3828 | 23501.98
0.3828 | 23511.51
0.384 | 23520.79
0.384 | 23529.7
0.384 | 23538.04
0.384 | 23545.7
0.384 | 23552.99
0.384 | 23560.54
0.384 | 23568.46
0.384 | 23577.03
0.384 | 23586.06
0.384 | 23595.34
0.3851978 | 23604.59
0.3852 | 23613.65
0.3852 | 23622.24
0.3852 | 23630.17
0.3852 | 23637.79
0.3863978 | 23645.31
0.3864 | 23652.88
0.3864 | 23661.01
0.3864 | 23669.79
0.3864 | 23679.17
0.3864 | 23688.67
0.3864 | 23697.92
0.3864 | 23706.48
0.3864 | 23714.49
0.3864 | 23722.03
0.3876 | 23729.51
0.3876 | 23737.32
0.3876 | 23745.85
0.3876 | 23754.73
0.3876 | 23763.79
0.3876 | 23772.98
0.3876 | 23782.04
0.3876 | 23790.76
0.3876 | 23799.2
0.3876 | 23807.38
0.3887978 | 23815.31
0.3888 | 23823.23
0.3888 | 23831.31
0.3888 | 23840.09
0.3888 | 23849.34
0.39 | 23859.15
0.39 | 23868.68
0.39 | 23877.81
0.39 | 23885.99
0.39 | 23893.49
0.39 | 23900.46
0.39 | 23907.74
0.39 | 23915.46
0.39 | 23923.93
0.39 | 23932.49
0.3911978 | 23941.34
0.3912 | 23949.93
0.3912 | 23958.28
0.3912 | 23966.07
0.3912 | 23973.82
0.3912 | 23981.18
0.3912 | 23988.38
0.3912 | 23995.6
0.3912 | 24003.28
0.3912 | 24011.48
0.3912 | 24020.29
0.3924 | 24029.35
0.3924 | 24038.6
0.3924 | 24047.01
0.3924 | 24054.78
0.3924 | 24061.76
0.3936 | 24068.67
0.3936 | 24075.76
0.3936 | 24083.56
0.3936 | 24092.12
0.3936 | 24101.15
0.3936 | 24110.37
0.3936 | 24119.37
0.3936 | 24128.09
0.3936 | 24136.28
0.3936 | 24144.07
0.3936 | 24151.4
0.3936 | 24158.63
0.3948 | 24165.87
0.3948 | 24173.42
0.3948 | 24181.67
0.3948 | 24190.57
0.3948 | 24199.73
0.3948 | 24208.79
0.3948 | 24217.29
0.3948 | 24224.87
0.3959978 | 24231.82
0.396 | 24238.67
0.396 | 24245.84
0.396 | 24253.54
0.396 | 24261.85
0.3971978 | 24270.76
0.3972 | 24279.88
0.3972 | 24289.01
0.3972 | 24297.7
0.3972 | 24306.01
0.3972 | 24314.12
0.3972 | 24321.76
0.3972 | 24329.21
0.3972 | 24337.12
0.3972 | 24345.37
0.3972 | 24353.84
0.3972 | 24363.21
0.3984 | 24372.78
0.3984 | 24381.87
0.3984 | 24390.62
0.3984 | 24398.78
0.3984 | 24406.07
0.3984 | 24413.2
0.3984 | 24420.85
0.3984 | 24428.9
0.3984 | 24437.4
0.3996 | 24446.56
0.3996 | 24455.68
0.3996 | 24464.43
0.4007978 | 24473.09
0.4008 | 24481.31
0.4008 | 24489.06
0.4008 | 24496.78
0.4008 | 24504.45
0.4008 | 24512.29
0.4008 | 24520.73
0.4008 | 24529.79
0.4008 | 24539.23
0.4008 | 24548.82
0.402 | 24558.17
0.402 | 24566.88
0.402 | 24574.74
0.402 | 24582.1
0.402 | 24589.57
0.402 | 24597.32
0.402 | 24605.88
0.402 | 24614.95
0.402 | 24624.51
0.402 | 24634.13
0.4031978 | 24643.35
0.4032 | 24652.1
0.4032 | 24660.48
0.4032 | 24668.32
0.4032 | 24675.79
0.4044 | 24683.42
0.4044 | 24691.2
0.4044 | 24699.45
0.4044 | 24708.26
0.4044 | 24717.38
0.4044 | 24726.48
0.4044 | 24735.35
0.4044 | 24743.45
0.4044 | 24750.76
0.4044 | 24757.81
0.4056 | 24764.85
0.4056 | 24772.24
0.4056 | 24780.24
0.4056 | 24788.96
0.4056 | 24797.96
0.4056 | 24806.96
0.4056 | 24815.84
0.4056 | 24824.56
0.4056 | 24832.93
0.4056 | 24840.93
0.4056 | 24848.87
0.4056 | 24856.68
0.4068 | 24864.68
0.4068 | 24873.21
0.4068 | 24882.49
0.4079978 | 24892.18
0.408 | 24901.9
0.408 | 24911.06
0.408 | 24919.34
0.408 | 24926.79
0.408 | 24933.73
0.408 | 24940.7
0.408 | 24948.1
0.408 | 24956.2
0.408 | 24964.92
0.408 | 24973.88
0.408 | 24982.85
0.408 | 24991.45
0.408 | 24999.73
0.4092 | 25007.49
0.4092 | 25014.92
0.4092 | 25022.15
0.4092 | 25029.68
0.4092 | 25037.59
0.4092 | 25046.06
0.4092 | 25055.24
0.4103978 | 25065.12
0.4104 | 25074.99
0.4104 | 25084.21
0.4104 | 25092.87
0.4104 | 25100.67
0.4115978 | 25107.95
0.4116 | 25115.12
0.4116 | 25122.88
0.4116 | 25131.35
0.4116 | 25140.7
0.4116 | 25150.17
0.4116 | 25159.7
0.4116 | 25168.88
0.4116 | 25177.73
0.4116 | 25185.73
0.4116 | 25193.46
0.4116 | 25201.15
0.4116 | 25208.95
0.4116 | 25216.87
0.4128 | 25225.53
0.4128 | 25234.56
0.4128 | 25243.87
0.4128 | 25253.43
0.4128 | 25262.46
0.4128 | 25270.42
0.4139978 | 25278.01
0.414 | 25285.37
0.414 | 25292.78
0.414 | 25300.84
0.414 | 25309.78
0.414 | 25319.15
0.4151978 | 25328.71
0.4152 | 25338.09
0.4152 | 25346.99
0.4152 | 25355.46
0.4152 | 25363.48
0.4152 | 25371.26
0.4152 | 25378.74
0.4152 | 25386.67
0.4152 | 25395.01
0.4152 | 25404.07
0.4152 | 25413.7
0.4163978 | 25423.76
0.4164 | 25433.29
0.4164 | 25442.23
0.4164 | 25450.35
0.4164 | 25457.82
0.4164 | 25465.15
0.4164 | 25472.87
0.4164 | 25481.15
0.4176 | 25489.99
0.4176 | 25499.31
0.4176 | 25508.37
0.4176 | 25517.24
0.4176 | 25525.59
0.4188 | 25533.56
0.4188 | 25541.07
0.4188 | 25548.45
0.4188 | 25555.78
0.4188 | 25563.31
0.4188 | 25571.37
0.4188 | 25580.03
0.4188 | 25589.18
0.4188 | 25598.46
0.4188 | 25607.62
0.42 | 25616.03
0.42 | 25623.56
0.42 | 25630.71
0.42 | 25637.82
0.42 | 25645.4
0.42 | 25653.68
0.42 | 25662.78
0.42 | 25672.18
0.42 | 25681.56
0.4211978 | 25690.53
0.4212 | 25699.31
0.4212 | 25707.56
0.4212 | 25715.24
0.4223978 | 25722.82
0.4224 | 25730.43
0.4224 | 25737.95
0.4224 | 25745.96
0.4224 | 25754.65
0.4224 | 25763.62
0.4224 | 25772.65
0.4224 | 25781.37
0.4224 | 25789.51
0.4235978 | 25796.84
0.4236 | 25803.87
0.4236 | 25810.93
0.4236 | 25818.56
0.4236 | 25826.54
0.4236 | 25835.23
0.4236 | 25844.23
0.4236 | 25853.26
0.4236 | 25862.13
0.4236 | 25870.79
0.4236 | 25878.98
0.4248 | 25886.98
0.4248 | 25895.04
0.4248 | 25902.85
0.4248 | 25910.79
0.4248 | 25919.51
0.426 | 25928.76
0.426 | 25938.04
0.426 | 25947.48
0.426 | 25956.6
0.426 | 25964.88
0.426 | 25972.48
0.426 | 25979.79
0.426 | 25987.07
0.426 | 25994.74
0.426 | 26002.96
0.4271978 | 26011.74
0.4272 | 26020.71
0.4272 | 26029.78
0.4272 | 26038.68
0.4272 | 26047.21
0.4272 | 26055.28
0.4272 | 26063.2
0.4272 | 26070.99
0.4272 | 26079.03
0.4272 | 26087.43
0.4272 | 26096.43
0.4283978 | 26106.12
0.4284 | 26116.12
0.4284 | 26125.93
0.4284 | 26135.24
0.4295978 | 26143.9
0.4296 | 26151.67
0.4296 | 26158.98
0.4296 | 26166.59
0.4296 | 26174.73
0.4296 | 26183.51
0.4296 | 26192.76
0.4296 | 26202.35
0.4296 | 26211.76
0.4296 | 26220.79
0.4296 | 26229.23
0.4296 | 26237.26
0.4308 | 26244.88
0.4308 | 26252.35
0.4308 | 26260.12
0.4308 | 26268.43
0.4308 | 26277.43
0.4308 | 26287.09
0.4308 | 26296.78
0.4308 | 26306.15
0.4308 | 26314.84
0.4308 | 26322.81
0.432 | 26329.99
0.432 | 26336.9
0.432 | 26344.07
0.4332 | 26351.92
0.4332 | 26360.13
0.4332 | 26368.85
0.4332 | 26377.98
0.4332 | 26386.95
0.4332 | 26395.6
0.4332 | 26403.95
0.4332 | 26412.06
0.4332 | 26419.65
0.4332 | 26427.26
0.4332 | 26434.95
0.4332 | 26443.2
0.4343978 | 26452.04
0.4344 | 26461.73
0.4344 | 26471.57
0.4344 | 26481.07
0.4344 | 26489.88
0.4344 | 26497.92
0.4344 | 26505.17
0.4344 | 26512.31
0.4344 | 26519.87
0.4344 | 26527.9
0.4355978 | 26536.46
0.4356 | 26545.31
0.4356 | 26554.12
0.4356 | 26562.62
0.4368 | 26570.7
0.4368 | 26578.35
0.4368 | 26585.86
0.4368 | 26593.07
0.4368 | 26600.59
0.4368 | 26608.46
0.4368 | 26616.68
0.4368 | 26625.43
0.4368 | 26634.78
0.4379978 | 26644.28
0.438 | 26653.59
0.438 | 26662.31
0.438 | 26670.56
0.438 | 26678.23
0.438 | 26685.64
0.438 | 26693.43
0.438 | 26701.96
0.438 | 26711.25
0.438 | 26720.84
0.438 | 26730.65
0.438 | 26740.09
0.4391978 | 26749.12
0.4392 | 26757.43
0.4403978 | 26765.45
0.4404 | 26773.18
0.4404 | 26780.96
0.4404 | 26788.9
0.4404 | 26797.34
0.4404 | 26806.12
0.4404 | 26815.43
0.4404 | 26824.96
0.4404 | 26834.31
0.4404 | 26842.96
0.4404 | 26851.07
0.4416 | 26858.67
0.4416 | 26866.29
0.4416 | 26874.28
0.4416 | 26882.81
0.4416 | 26892.12
0.4416 | 26901.68
0.4416 | 26911.34
0.4416 | 26920.71
0.4416 | 26929.84
0.4416 | 26938.4
0.4416 | 26946.78
0.4416 | 26954.84
0.4428 | 26962.73
0.4428 | 26970.81
0.4428 | 26979.56
0.444 | 26988.78
0.444 | 26998.4
0.444 | 27008.15
0.444 | 27017.25
0.444 | 27025.29
0.444 | 27032.78
0.444 | 27039.71
0.444 | 27046.82
0.444 | 27054.79
0.444 | 27063.36
0.4452 | 27072.32
0.4452 | 27081.51
0.4452 | 27090.48
0.4452 | 27098.89
0.4452 | 27107.17
0.4452 | 27114.96
0.4452 | 27122.45
0.4452 | 27129.9
0.4452 | 27137.53
0.4452 | 27145.4
0.4452 | 27154
0.4452 | 27163.09
0.4464 | 27172.5
0.4464 | 27181.68
0.4475978 | 27190.18
0.4476 | 27197.96
0.4476 | 27205.09
0.4476 | 27211.96
0.4476 | 27219.18
0.4476 | 27227.21
0.4476 | 27235.84
0.4487978 | 27244.96
0.4488 | 27254.28
0.4488 | 27263.4
0.4488 | 27272.12
0.4488 | 27280.4
0.4488 | 27288.4
0.4488 | 27296.17
0.4488 | 27303.96
0.4488 | 27311.92
0.4488 | 27320.14
0.4488 | 27328.79
0.4499978 | 27337.92
0.45 | 27346.98
0.45 | 27355.76
0.45 | 27364.01
0.45 | 27371.61
0.45 | 27378.56
0.45 | 27385.53
0.45 | 27392.84
0.4512 | 27400.79
0.4512 | 27409.17
0.4512 | 27418.04
0.4512 | 27427.23
0.4512 | 27436.26
0.4524 | 27444.98
0.4524 | 27453.51
0.4524 | 27461.73
0.4524 | 27469.56
0.4524 | 27477.32
0.4524 | 27485.51
0.4524 | 27493.95
0.4524 | 27503.11
0.4524 | 27512.92
0.4524 | 27522.92
0.4524 | 27532.32
0.4524 | 27541.17
0.4536 | 27549.11
0.4536 | 27556.4
0.4536 | 27563.65
0.4536 | 27571.31
0.4536 | 27579.53
0.4536 | 27588.43
0.4536 | 27597.71
0.4536 | 27606.68
0.4548 | 27615.71
0.4548 | 27624.4
0.4548 | 27632.75
0.4548 | 27640.71
0.4548 | 27648.78
0.456 | 27656.78
0.456 | 27665.01
0.456 | 27673.7
0.456 | 27683.07
0.456 | 27692.76
0.456 | 27702.48
0.456 | 27711.67
0.456 | 27720.17
0.456 | 27727.96
0.456 | 27735.25
0.456 | 27742.54
0.4571978 | 27750.68
0.4572 | 27759.5
0.4572 | 27768.81
0.4572 | 27778.53
0.4572 | 27788.28
0.4572 | 27797.59
0.4572 | 27806.4
0.4572 | 27814.65
0.4572 | 27822.51
0.4572 | 27830.2
0.4584 | 27837.76
0.4584 | 27845.86
0.4584 | 27854.36
0.4595978 | 27863.51
0.4596 | 27872.86
0.4596 | 27882.26
0.4596 | 27891.11
0.4596 | 27899.28
0.4596 | 27906.51
0.4596 | 27913.53
0.4596 | 27920.51
0.4596 | 27927.98
0.4596 | 27936.15
0.4607978 | 27945.03
0.4608 | 27954.31
0.4608 | 27963.71
0.4608 | 27972.71
0.4608 | 27981.46
0.4608 | 27989.62
0.4608 | 27997.36
0.4608 | 28004.96
0.4608 | 28012.67
0.4608 | 28020.68
0.4608 | 28029.56
0.4619978 | 28039.25
0.462 | 28049.12
0.4631978 | 28059.09
0.4631978 | 28068.46
0.4632 | 28076.87
0.4632 | 28084.4
0.4632 | 28091.67
0.4632 | 28098.9
0.4632 | 28106.48
0.4632 | 28114.79
0.4632 | 28123.89
0.4632 | 28132.98
0.4643978 | 28142.04
0.4644 | 28150.82
0.4644 | 28159.14
0.4644 | 28166.75
0.4644 | 28174.07
0.4644 | 28181.43
0.4644 | 28188.93
0.4644 | 28196.76
0.4644 | 28205.23
0.4644 | 28214.54
0.4644 | 28224.07
0.4655978 | 28233.76
0.4656 | 28243.04
0.4656 | 28251.67
0.4656 | 28259.48
0.4667978 | 28267.01
0.4668 | 28274.5
0.4668 | 28282.48
0.4668 | 28291.17
0.4668 | 28300.39
0.4668 | 28310.01
0.4668 | 28319.67
0.468 | 28328.98
0.468 | 28337.67
0.468 | 28345.79
0.468 | 28353.5
0.468 | 28361.26
0.468 | 28369.09
0.468 | 28377.37
0.468 | 28386.31
0.468 | 28395.81
0.4691978 | 28405.59
0.4692 | 28415.28
0.4692 | 28424.34
0.4692 | 28432.75
0.4692 | 28440.62
0.4692 | 28448.34
0.4692 | 28456.09
0.4692 | 28464.71
0.4703978 | 28473.78
0.4704 | 28483.4
0.4704 | 28493.18
0.4704 | 28502.87
0.4716 | 28511.93
0.4716 | 28520.87
0.4716 | 28529.21
0.4716 | 28537.26
0.4716 | 28545.29
0.4716 | 28553.64
0.4716 | 28562.36
0.4716 | 28571.82
0.4716 | 28581.73
0.4727978 | 28591.82
0.4728 | 28601.57
0.4728 | 28610.61
0.4728 | 28618.76
0.4728 | 28626.39
0.4728 | 28633.84
0.4728 | 28641.54
0.4728 | 28649.98
0.4728 | 28658.95
0.4728 | 28668.14
0.4739978 | 28677.23
0.474 | 28686.36
0.474 | 28694.95
0.474 | 28703.04
0.474 | 28710.76
0.4752 | 28718.3
0.4752 | 28725.82
0.4752 | 28733.66
0.4752 | 28742.01
0.4752 | 28751.13
0.4752 | 28760.82
0.4752 | 28770.47
0.4752 | 28779.44
0.4752 | 28787.88
0.4763978 | 28795.55
0.4764 | 28802.82
0.4764 | 28810.26
0.4764 | 28818.29
0.4764 | 28826.97
0.4764 | 28836.29
0.4764 | 28845.82
0.4764 | 28854.91
0.4764 | 28864.1
0.4764 | 28872.88
0.4764 | 28881.01
0.4775978 | 28888.6
0.4776 | 28896.41
0.4776 | 28903.99
0.4776 | 28911.69
0.4787978 | 28919.91
0.4788 | 28928.91
0.4788 | 28938.13
0.4788 | 28947.29
0.4788 | 28956.04
0.4788 | 28963.96
0.4788 | 28971.13
0.4788 | 28978.02
0.4788 | 28985.13
0.4788 | 28992.6
0.4799978 | 29000.94
0.48 | 29009.91
0.48 | 29019.22
0.48 | 29028.26
0.48 | 29037.22
0.48 | 29045.91
0.48 | 29054.19
0.48 | 29062.1
0.48 | 29070.02
0.48 | 29077.94
0.48 | 29086.13
0.48 | 29094.85
0.4812 | 29104.16
0.4812 | 29113.79
0.4812 | 29123.41
0.4823978 | 29132.51
0.4824 | 29140.82
0.4824 | 29148.41
0.4824 | 29155.65
0.4824 | 29162.96
0.4824 | 29170.85
0.4824 | 29179.38
0.4824 | 29188.32
0.4824 | 29197.44
0.4824 | 29206.66
0.4836 | 29215.6
0.4836 | 29223.94
0.4836 | 29232.01
0.4836 | 29239.93
0.4836 | 29247.62
0.4836 | 29255.47
0.4836 | 29263.79
0.4836 | 29272.82
0.4836 | 29282.41
0.4836 | 29292.44
0.4836 | 29302.22
0.4847978 | 29311.54
0.4848 | 29319.91
0.4848 | 29327.68
0.4859978 | 29335.15
0.486 | 29342.85
0.486 | 29351.26
0.486 | 29360.54
0.486 | 29370.29
0.486 | 29380.01
0.486 | 29389.63
0.4872 | 29398.66
0.4872 | 29407.07
0.4872 | 29415.08
0.4872 | 29423.08
0.4872 | 29430.9
0.4872 | 29438.94
0.4872 | 29447.41
0.4872 | 29456.51
0.4872 | 29465.88
0.4872 | 29475.19
0.4872 | 29484.38
0.4884 | 29492.91
0.4884 | 29500.44
0.4884 | 29507.44
0.4884 | 29514.52
0.4884 | 29521.83
0.4884 | 29529.79
0.4895978 | 29538.6
0.4896 | 29547.79
0.4896 | 29557.01
0.4896 | 29566.16
0.4896 | 29574.85
0.4896 | 29583.07
0.4896 | 29590.85
0.4907978 | 29598.52
0.4908 | 29606.26
0.4908 | 29614.33
0.4908 | 29622.87
0.4908 | 29632.18
0.4908 | 29641.96
0.4908 | 29651.87
0.4908 | 29661.24
0.4908 | 29669.8
0.4908 | 29677.47
0.4908 | 29684.65
0.492 | 29691.41
0.492 | 29698.82
0.492 | 29706.82
0.492 | 29715.38
0.492 | 29724.16
0.492 | 29733.04
0.492 | 29741.76
0.4931978 | 29750.19
0.4932 | 29758.15
0.4932 | 29765.76
0.4932 | 29773.16
0.4932 | 29780.58
0.4944 | 29788.19
0.4944 | 29796.38
0.4944 | 29805.29
0.4944 | 29815.07
0.4944 | 29824.69
0.4944 | 29834.13
0.4944 | 29842.97
0.4944 | 29851.04
0.4955978 | 29858.43
0.4956 | 29865.79
0.4956 | 29873.55
0.4956 | 29881.99
0.4956 | 29891.12
0.4956 | 29900.74
0.4956 | 29910.3
0.4956 | 29919.62
0.4956 | 29928.55
0.4956 | 29936.9
0.4956 | 29944.87
0.4956 | 29952.71
0.4968 | 29960.52
0.4968 | 29968.47
0.4968 | 29977.1
0.498 | 29986.13
0.498 | 29995.63
0.498 | 30005.16
0.498 | 30014.19
0.498 | 30022.57
0.498 | 30030.12
0.498 | 30037.32
0.4991978 | 30044.69
0.4992 | 30052.76
0.4992 | 30061.6
0.4992 | 30071.19
0.4992 | 30081.13
0.4992 | 30090.91
0.4992 | 30100.32
0.4992 | 30109.01
0.4992 | 30117.22
0.4992 | 30125.12
0.5003978 | 30132.87
0.5004 | 30140.69
0.5004 | 30149.04
0.5004 | 30158.01
0.5004 | 30167.69
0.5004 | 30177.85
0.5004 | 30187.85
0.5015978 | 30197.04
0.5016 | 30205.35
0.5016 | 30212.96
0.5016 | 30220.19
0.5016 | 30227.74
0.5027978 | 30235.99
0.5028 | 30244.9
0.5028 | 30254.24
0.5028 | 30263.71
0.5028 | 30272.77
0.5028 | 30281.33
0.5028 | 30289.38
0.5028 | 30296.8
0.5028 | 30303.91
0.5028 | 30311.15
0.5028 | 30318.58
0.5039978 | 30326.49
0.504 | 30335.08
0.504 | 30344.27
0.504 | 30353.65
0.504 | 30362.93
0.504 | 30371.49
0.504 | 30379.29
0.504 | 30386.62
0.504 | 30393.74
0.5051978 | 30401.22
0.5052 | 30409.44
0.5052 | 30418.51
0.5052 | 30427.91
0.5052 | 30437.44
0.5064 | 30446.69
0.5064 | 30455.6
0.5064 | 30463.88
0.5064 | 30471.68
0.5064 | 30479.16
0.5064 | 30486.57
0.5064 | 30494.07
0.5064 | 30501.96
0.5064 | 30510.4
0.5064 | 30519.43
0.5076 | 30528.55
0.5076 | 30537.4
0.5076 | 30545.68
0.5076 | 30553.4
0.5076 | 30560.27
0.5076 | 30567.08
0.5076 | 30574.43
0.5076 | 30582.37
0.5076 | 30590.74
0.5076 | 30599.83
0.5088 | 30609.18
0.5088 | 30618.24
0.5088 | 30627.02
0.51 | 30635.52
0.51 | 30643.77
0.51 | 30651.63
0.51 | 30659.6
0.51 | 30667.82
0.51 | 30676.32
0.51 | 30685.54
0.51 | 30695.22
0.5112 | 30705.13
0.5112 | 30714.66
0.5112 | 30723.66
0.5112 | 30731.43
0.5112 | 30738.85
0.5112 | 30746.15
0.5112 | 30753.71
0.5112 | 30761.8
0.5112 | 30770.8
0.5123978 | 30779.99
0.5124 | 30789.08
0.5124 | 30797.93
0.5124 | 30806.62
0.5124 | 30814.66
0.5124 | 30822.72
0.5136 | 30830.62
0.5136 | 30838.72
0.5136 | 30846.94
0.5136 | 30855.9
0.5147978 | 30865.34
0.5148 | 30875.12
0.5148 | 30885.09
0.5148 | 30894.62
0.5148 | 30903.4
0.5148 | 30911.25
0.5148 | 30918.65
0.5148 | 30925.81
0.5148 | 30933.61
0.516 | 30942.08
0.516 | 30951.2
0.516 | 30960.73
0.516 | 30970.36
0.516 | 30979.61
0.516 | 30988.42
0.516 | 30996.67
0.516 | 31004.37
0.516 | 31011.81
0.5171978 | 31019.23
0.5172 | 31027.12
0.5172 | 31035.69
0.5172 | 31045.09
0.5183978 | 31054.84
0.5184 | 31064.34
0.5184 | 31073.31
0.5184 | 31081.29
0.5184 | 31088.34
0.5196 | 31095.12
0.5196 | 31102.11
0.5196 | 31109.4
0.5196 | 31117.65
0.5196 | 31126.53
0.5196 | 31135.56
0.5196 | 31144.65
0.5196 | 31153.56
0.5196 | 31162.09
0.5196 | 31170.17
0.5196 | 31177.97
0.5208 | 31185.75
0.5208 | 31193.65
0.5208 | 31201.94
0.5208 | 31210.9
0.5208 | 31220.59
0.5208 | 31230.59
0.5208 | 31240.53
0.5208 | 31249.84
0.522 | 31258.22
0.522 | 31265.86
0.522 | 31273.04
0.5232 | 31280.42
0.5232 | 31288.28
0.5232 | 31296.78
0.5232 | 31305.78
0.5232 | 31314.81
0.5232 | 31323.53
0.5232 | 31331.78
0.5232 | 31339.64
0.5232 | 31347
0.5232 | 31354.31
0.5244 | 31361.61
0.5244 | 31369.26
0.5244 | 31377.19
0.5244 | 31385.72
0.5244 | 31394.81
0.5244 | 31404.44
0.5244 | 31413.9
0.5244 | 31422.9
0.5244 | 31431.25
0.5244 | 31439.01
0.5244 | 31446.39
0.5255978 | 31454.11
0.5256 | 31462.36
0.5256 | 31471.64
0.5267978 | 31481.36
0.5268 | 31491.26
0.5268 | 31500.86
0.5268 | 31510.08
0.5268 | 31518.45
0.5268 | 31526.48
0.5268 | 31534.03
0.5268 | 31541.51
0.528 | 31549.22
0.528 | 31557.22
0.528 | 31565.75
0.528 | 31574.84
0.528 | 31584.25
0.528 | 31593.65
0.528 | 31602.59
0.528 | 31610.72
0.528 | 31618.19
0.528 | 31625.7
0.5291978 | 31633.29
0.5292 | 31641.79
0.5292 | 31651.04
0.5292 | 31660.86
0.5292 | 31670.76
0.5292 | 31680.45
0.5292 | 31689.42
0.5303978 | 31697.92
0.5304 | 31706.04
0.5304 | 31713.79
0.5304 | 31721.69
0.5315978 | 31729.87
0.5316 | 31738.56
0.5316 | 31747.9
0.5316 | 31757.65
0.5316 | 31767.53
0.5316 | 31776.84
0.5316 | 31785.25
0.5316 | 31792.89
0.5316 | 31800.06
0.5327978 | 31807.28
0.5328 | 31815.15
0.5328 | 31823.87
0.5328 | 31833
0.5328 | 31842.47
0.5328 | 31851.65
0.5328 | 31860.53
0.5328 | 31868.97
0.5328 | 31876.89
0.5328 | 31884.39
0.5339978 | 31891.83
0.534 | 31899.22
0.534 | 31907.06
0.534 | 31915.62
0.5351978 | 31924.78
0.5352 | 31934.19
0.5352 | 31943.56
0.5352 | 31952.4
0.5352 | 31960.62
0.5352 | 31968.04
0.5352 | 31975.17
0.5364 | 31982.5
0.5364 | 31990.39
0.5364 | 31998.86
0.5364 | 32008.04
0.5364 | 32017.64
0.5364 | 32027.33
0.5364 | 32036.61
0.5364 | 32045.29
0.5364 | 32053.34
0.5364 | 32060.94
0.5376 | 32068.33
0.5376 | 32075.86
0.5376 | 32083.83
0.5376 | 32092.45
0.5376 | 32101.64
0.5376 | 32110.95
0.5376 | 32120.14
0.5387978 | 32128.64
0.5388 | 32136.29
0.5388 | 32143.22
0.5399978 | 32149.86
0.54 | 32156.73
0.54 | 32164.25
0.54 | 32172.5
0.54 | 32181.44
0.54 | 32190.75
0.54 | 32200
0.54 | 32208.9
0.54 | 32217.47
0.54 | 32225.84
0.5412 | 32233.97
0.5412 | 32241.65
0.5412 | 32249.64
0.5412 | 32258.01
0.5412 | 32267.11
0.5412 | 32276.73
0.5412 | 32286.73
0.5412 | 32296.51
0.5412 | 32305.79
0.5412 | 32313.94
0.5424 | 32321.36
0.5424 | 32328.83
0.5424 | 32336.36
0.5436 | 32344.44
0.5436 | 32353.15
0.5436 | 32362.31
0.5436 | 32371.44
0.5436 | 32380.5
0.5448 | 32389.31
0.5448 | 32397.78
0.5448 | 32405.94
0.5448 | 32413.87
0.5448 | 32421.78
0.5448 | 32429.78
0.5448 | 32438.47
0.5448 | 32447.56
0.5448 | 32457.37
0.5459978 | 32467.4
0.546 | 32477.22
0.546 | 32486.22
0.546 | 32494.62
0.546 | 32502.17
0.546 | 32509.67
0.546 | 32517.54
0.546 | 32526.17
0.546 | 32535.42
0.5471978 | 32545.23
0.5472 | 32554.98
0.5483978 | 32564.54
0.5484 | 32573.45
0.5484 | 32581.89
0.5484 | 32589.89
0.5484 | 32597.73
0.5484 | 32605.51
0.5484 | 32613.58
0.5484 | 32622.01
0.5484 | 32631.08
0.5495978 | 32640.48
0.5496 | 32649.92
0.5496 | 32659.04
0.5496 | 32667.42
0.5496 | 32674.86
0.5496 | 32681.75
0.5496 | 32688.58
0.5496 | 32695.75
0.5496 | 32703.65
0.5496 | 32712.44
0.5496 | 32721.78
0.5508 | 32731.22
0.5508 | 32740.44
0.5508 | 32749.19
0.5508 | 32757.37
0.5508 | 32765.11
0.5519978 | 32772.67
0.552 | 32780.375
0.552 | 32788.28125
0.552 | 32796.6875
0.5531978 | 32806
0.5532 | 32815.6875
0.5532 | 32825.5
0.5532 | 32835.125
0.5532 | 32844
0.5532 | 32851.86
0.5532 | 32859.11
0.5532 | 32866.09375
0.5532 | 32873.53125
0.5532 | 32881.53125
0.5544 | 32890.21875
0.5544 | 32899.40625
0.5544 | 32908.6875
0.5544 | 32917.5
0.5544 | 32925.9375
0.5544 | 32933.875
0.5544 | 32941.23
0.5544 | 32948.64
0.5544 | 32956.18
0.5544 | 32964.34
0.5556 | 32973.12
0.5556 | 32982.56
0.5556 | 32992.28
0.5568 | 33002.31
0.5568 | 33011.68
0.5568 | 33020.31
0.5568 | 33028.39
0.5568 | 33036.09
0.5568 | 33043.67
0.558 | 33051.75
0.558 | 33060.62
0.558 | 33070.21
0.558 | 33079.96
0.558 | 33089.87
0.558 | 33099.4
0.558 | 33108.21
0.558 | 33116.4
0.558 | 33124.48
0.558 | 33132.15
0.5592 | 33140.03
0.5592 | 33148.34
0.5592 | 33157.25
0.5592 | 33166.62
0.5592 | 33176.43
0.5592 | 33186
0.5603978 | 33195.09
0.5604 | 33203.56
0.5604 | 33211.43
0.5615978 | 33219.04
0.5616 | 33226.92
0.5616 | 33235.45
0.5616 | 33244.57
0.5616 | 33254.01
0.5616 | 33263.57
0.5628 | 33273.29
0.5628 | 33282.57
0.5628 | 33291.36
0.5628 | 33299.92
0.5628 | 33308.14
0.5628 | 33316.06
0.5628 | 33324.11
0.5628 | 33332.76
0.5628 | 33342.01
0.564 | 33351.76
0.564 | 33361.89
0.564 | 33371.76
0.564 | 33380.73
0.564 | 33388.87
0.564 | 33396.43
0.5651978 | 33403.68
0.5652 | 33411.26
0.5652 | 33419.51
0.5664 | 33428.2
0.5664 | 33437.2
0.5664 | 33446.11
0.5664 | 33454.89
0.5664 | 33463.36
0.5664 | 33471.23
0.5676 | 33478.78
0.5676 | 33486.25
0.5676 | 33493.65
0.5676 | 33501.14
0.5676 | 33509.26
0.5676 | 33518.04
0.5676 | 33527.39
0.5676 | 33536.82
0.5676 | 33545.95
0.5688 | 33554.36
0.5688 | 33562.03
0.5688 | 33569
0.5688 | 33576.17
0.5688 | 33583.87
0.5688 | 33592.5
0.5688 | 33601.78
0.5688 | 33611.43
0.57 | 33620.93
0.57 | 33630.37
0.57 | 33639.15
0.5712 | 33647.34
0.5712 | 33655.2
0.5712 | 33662.64
0.5712 | 33669.93
0.5712 | 33677.32
0.5712 | 33685.14
0.5712 | 33693.67
0.5712 | 33702.86
0.5712 | 33712.14
0.5723978 | 33721.04
0.5724 | 33729.23
0.5724 | 33736.65
0.5724 | 33743.46
0.5724 | 33750.34
0.5724 | 33757.84
0.5724 | 33766.03
0.5724 | 33774.84
0.5724 | 33784.15
0.5724 | 33793.53
0.5724 | 33802.78
0.5736 | 33811.87
0.5736 | 33820.53
0.5736 | 33828.43
0.5748 | 33836.26
0.5748 | 33844.09
0.5748 | 33852.14
0.5748 | 33860.79
0.5748 | 33870.39
0.5759978 | 33880.23
0.576 | 33890.17
0.576 | 33899.61
0.576 | 33908.17
0.576 | 33915.92
0.576 | 33923.28
0.576 | 33930.45
0.576 | 33938.28
0.576 | 33946.81
0.5771978 | 33955.87
0.5772 | 33965.06
0.5772 | 33974.28
0.5772 | 33983.18
0.5772 | 33991.81
0.5772 | 34000.21
0.5772 | 34008.34
0.5772 | 34016.43
0.5772 | 34024.29
0.5783978 | 34032.31
0.5784 | 34040.81
0.5795978 | 34049.93
0.5796 | 34059.59
0.5796 | 34069.4
0.5796 | 34078.75
0.5796 | 34087.34
0.5796 | 34095.09
0.5796 | 34102.51
0.5807978 | 34110.06
0.5808 | 34118.21
0.5808 | 34127
0.5808 | 34136.75
0.5808 | 34146.43
0.5808 | 34156.03
0.5808 | 34165.28
0.5808 | 34174.12
0.5808 | 34182.2
0.5819978 | 34190.14
0.582 | 34197.96
0.582 | 34205.93
0.582 | 34214.34
0.582 | 34223.37
0.582 | 34232.81
0.582 | 34242.31
0.5831978 | 34251.4
0.5832 | 34260
0.5832 | 34267.57
0.5832 | 34274.4
0.5844 | 34281.12
0.5844 | 34288.25
0.5844 | 34295.64
0.5844 | 34304.01
0.5844 | 34313.04
0.5844 | 34322.14
0.5844 | 34331.2
0.5856 | 34340.14
0.5856 | 34348.51
0.5856 | 34356.4
0.5856 | 34364.14
0.5856 | 34371.7
0.5856 | 34379.45
0.5856 | 34387.92
0.5856 | 34396.98
0.5856 | 34406.57
0.5867978 | 34416.7
0.5868 | 34426.54
0.5868 | 34435.29
0.5868 | 34443.11
0.5868 | 34450.11
0.5868 | 34456.61
0.5868 | 34463.57
0.588 | 34471.17
0.588 | 34479.54
0.588 | 34488.48
0.5892 | 34497.45
0.5892 | 34505.98
0.5892 | 34514.23
0.5892 | 34522.04
0.5892 | 34529.39
0.5892 | 34536.65
0.5892 | 34543.95
0.5903978 | 34551.37
0.5904 | 34559.34
0.5904 | 34567.96
0.5904 | 34577.4
0.5904 | 34587.18
0.5904 | 34597.06
0.5904 | 34606.21
0.5904 | 34614.62
0.5915978 | 34622.11
0.5916 | 34629.29
0.5916 | 34636.5
0.5916 | 34644.59
0.5916 | 34653.4
0.5916 | 34662.84
0.5916 | 34672.31
0.5927978 | 34681.75
0.5928 | 34690.68
0.5928 | 34699
0.5939978 | 34706.82
0.594 | 34714.32
0.594 | 34721.82
0.594 | 34729.73
0.594 | 34738.01
0.594 | 34747.11
0.5951978 | 34756.79
0.5952 | 34766.45
0.5952 | 34775.82
0.5952 | 34784.64
0.5952 | 34792.62
0.5952 | 34800.09
0.5952 | 34807.67
0.5952 | 34815.43
0.5952 | 34824
0.5963978 | 34833.18
0.5964 | 34842.81
0.5964 | 34852.34
0.5964 | 34861.87
0.5964 | 34870.75
0.5964 | 34879.09
0.5964 | 34886.93
0.5964 | 34894.81
0.5976 | 34902.5
0.5987978 | 34910.54
0.5988 | 34919.36
0.5988 | 34928.95
0.5988 | 34939.01
0.5988 | 34949.14
0.5988 | 34958.48
0.5999978 | 34967.07
0.6 | 34974.92
0.6 | 34982.12
0.6 | 34989.51
0.6 | 34997.89
0.6 | 35006.76
0.6 | 35016.07
0.6 | 35025.7
0.6 | 35034.95
0.6011978 | 35043.61
0.6012 | 35051.68
0.6012 | 35059.15
0.6012 | 35066.2
0.6012 | 35073.34
0.6012 | 35080.62
0.6012 | 35088.41
0.6023978 | 35097.07
0.6024 | 35106.26
0.6024 | 35115.76
0.6024 | 35125.2
0.6036 | 35134.04
0.6036 | 35141.95
0.6036 | 35149.32
0.6036 | 35156.34
0.6036 | 35163.54
0.6036 | 35171.45
0.6048 | 35180.26
0.6048 | 35189.66
0.6048 | 35199.29
0.6048 | 35208.85
0.6048 | 35218.04
0.6048 | 35226.54
0.6048 | 35234.49
0.6048 | 35242.2
0.6059978 | 35249.66
0.606 | 35257.09
0.606 | 35264.76
0.606 | 35272.88
0.606 | 35281.29
0.606 | 35290.13
0.606 | 35298.82
0.6071978 | 35307.2
0.6072 | 35314.87
0.6072 | 35321.91
0.6083978 | 35328.7
0.6084 | 35335.87
0.6084 | 35343.41
0.6084 | 35351.6
0.6095978 | 35360.57
0.6096 | 35369.6
0.6096 | 35378.63
0.6096 | 35387.57
0.6096 | 35396.29
0.6096 | 35404.6
0.6096 | 35412.66
0.6096 | 35420.65
0.6096 | 35428.68
0.6108 | 35437.21
0.6108 | 35446.27
0.6108 | 35455.87
0.6108 | 35465.74
0.6108 | 35475.49
0.6108 | 35484.34
0.6108 | 35492.49
0.612 | 35500.2
0.612 | 35507.52
0.612 | 35514.98
0.6132 | 35523.05
0.6132 | 35531.84
0.6132 | 35540.87
0.6132 | 35549.96
0.6144 | 35558.96
0.6144 | 35567.62
0.6144 | 35575.68
0.6144 | 35583.57
0.6144 | 35591.3
0.6144 | 35599.16
0.6156 | 35607.24
0.6156 | 35615.77
0.6156 | 35624.99
0.6156 | 35634.8
0.6156 | 35644.77
0.6156 | 35654.3
0.6156 | 35663.18
0.6156 | 35671.02
0.6168 | 35678.41
0.6168 | 35685.43
0.6168 | 35692.99
0.6168 | 35701.37
0.6168 | 35710.59
0.6168 | 35720.21
0.6179978 | 35730.12
0.618 | 35739.59
0.618 | 35748.59
0.6191978 | 35756.9
0.6192 | 35764.71
0.6192 | 35772.18
0.6192 | 35779.73
0.6192 | 35787.52
0.6192 | 35795.9
0.6192 | 35804.93
0.6204 | 35814.34
0.6204 | 35823.52
0.6204 | 35832.34
0.6204 | 35840.3
0.6204 | 35847.29
0.6204 | 35853.84
0.6204 | 35860.46
0.6204 | 35867.35
0.6204 | 35875.1
0.6215978 | 35883.51
0.6216 | 35892.32
0.6216 | 35901.32
0.6216 | 35910.35
0.6216 | 35918.98
0.6216 | 35927.09
0.6228 | 35934.82
0.6228 | 35942.37
0.6228 | 35949.65
0.6228 | 35957.24
0.6239978 | 35965.65
0.624 | 35974.77
0.624 | 35984.24
0.624 | 35994.02
0.624 | 36003.27
0.624 | 36011.55
0.6252 | 36018.9
0.6252 | 36025.96
0.6252 | 36032.77
0.6252 | 36040.12
0.6252 | 36048.2
0.6252 | 36056.76
0.6252 | 36065.41
0.6252 | 36074.2
0.6263978 | 36082.54
0.6264 | 36090.21
0.6264 | 36097.54
0.6264 | 36104.65
0.6264 | 36111.65
0.6264 | 36118.98
0.6264 | 36126.87
0.6275978 | 36135.21
0.6276 | 36144.24
0.6287978 | 36153.8
0.6288 | 36163.62
0.6288 | 36172.87
0.6288 | 36181.49
0.6299978 | 36189.48
0.63 | 36197.02
0.63 | 36204.6
0.63 | 36212.51
0.63 | 36221.48
0.63 | 36231.01
0.63 | 36240.85
0.63 | 36250.45
0.63 | 36260.01
0.6312 | 36268.7
0.6312 | 36276.77
0.6312 | 36284.52
0.6312 | 36292.18
0.6312 | 36299.82
0.6312 | 36307.95
0.6312 | 36316.73
0.6312 | 36325.98
0.6324 | 36335.51
0.6324 | 36344.98
0.6335978 | 36354.01
0.6336 | 36362.26
0.6336 | 36369.79
0.6336 | 36376.9
0.6347978 | 36384.59
0.6348 | 36392.84
0.6348 | 36401.87
0.6348 | 36411.3
0.6348 | 36421.09
0.6348 | 36430.49
0.6348 | 36439.65
0.6359978 | 36448.24
0.636 | 36456.52
0.636 | 36464.4
0.636 | 36472.27
0.636 | 36480.18
0.636 | 36488.55
0.636 | 36497.8
0.6372 | 36507.55
0.6372 | 36517.49
0.6372 | 36527.12
0.6372 | 36535.9
0.6372 | 36543.79
0.6372 | 36551.04
0.6383978 | 36558.12
0.6384 | 36565.62
0.6396 | 36573.68
0.6396 | 36582.3
0.6396 | 36591.37
0.6396 | 36600.27
0.6408 | 36608.9
0.6408 | 36617.3
0.6408 | 36625.18
0.6408 | 36632.6
0.6408 | 36639.9
0.6408 | 36647.16
0.6408 | 36654.63
0.6419978 | 36662.76
0.642 | 36671.41
0.642 | 36680.57
0.642 | 36689.76
0.642 | 36698.54
0.642 | 36706.62
0.642 | 36713.96
0.6432 | 36720.79
0.6432 | 36727.77
0.6432 | 36735.32
0.6432 | 36743.51
0.6432 | 36752.45
0.6444 | 36761.85
0.6444 | 36771.29
0.6444 | 36780.48
0.6455978 | 36789.26
0.6456 | 36797.41
0.6456 | 36805.05
0.6456 | 36812.35
0.6456 | 36819.62
0.6456 | 36827.12
0.6468 | 36835.1
0.6468 | 36843.82
0.6468 | 36852.7
0.6468 | 36861.54
0.6468 | 36869.79
0.6468 | 36877.35
0.6468 | 36884.18
0.6479978 | 36890.88
0.648 | 36897.51
0.648 | 36904.7
0.648 | 36912.68
0.648 | 36921.21
0.648 | 36930.05
0.648 | 36939.27
0.6491978 | 36948.3
0.6492 | 36957.18
0.6492 | 36965.77
0.6504 | 36973.93
0.6504 | 36981.73
0.6504 | 36989.62
0.6504 | 36997.68
0.6516 | 37006.3
0.6516 | 37015.8
0.6516 | 37025.68
0.6516 | 37035.49
0.6516 | 37044.77
0.6516 | 37053.34
0.6516 | 37060.87
0.6528 | 37067.98
0.6528 | 37075.23
0.6528 | 37082.88
0.6528 | 37091.13
0.6528 | 37099.73
0.6539978 | 37108.66
0.654 | 37117.48
0.654 | 37126.1
0.654 | 37134.26
0.654 | 37142.35
0.654 | 37150.1
0.6551978 | 37157.73
0.6552 | 37165.66
0.6552 | 37173.93
0.6564 | 37182.55
0.6564 | 37191.96
0.6564 | 37201.68
0.6576 | 37211.21
0.6576 | 37220.24
0.6576 | 37228.38
0.6576 | 37235.77
0.6576 | 37242.93
0.6576 | 37250.39
0.6587978 | 37258.39
0.6588 | 37267.43
0.6588 | 37276.83
0.6588 | 37286.46
0.6588 | 37295.68
0.6588 | 37304.55
0.66 | 37312.68
0.66 | 37320.49
0.66 | 37327.96
0.66 | 37335.52
0.66 | 37343.29
0.66 | 37351.57
0.6611978 | 37360.38
0.6612 | 37369.75
0.6624 | 37379.07
0.6624 | 37388
0.6624 | 37396.13
0.6636 | 37403.25
0.6636 | 37409.68
0.6636 | 37416.08
0.6636 | 37422.77
0.6636 | 37430.24
0.6647978 | 37438.55
0.6648 | 37447.46
0.6648 | 37456.36
0.6648 | 37465.24
0.6648 | 37473.77
0.6648 | 37481.86
0.6659978 | 37489.3
0.666 | 37496.74
0.666 | 37504.1
0.666 | 37511.71
0.666 | 37519.83
0.666 | 37528.99
0.666 | 37538.55
0.666 | 37548.39
0.6672 | 37557.86
0.6672 | 37566.58
0.6684 | 37574.33
0.6684 | 37581.27
0.6684 | 37587.97
0.6684 | 37595.07
0.6695978 | 37602.6
0.6696 | 37610.88
0.6696 | 37619.66
0.6696 | 37628.38
0.6696 | 37636.94
0.6696 | 37645.14
0.6696 | 37652.64
0.6707978 | 37659.89
0.6708 | 37666.94
0.6708 | 37674.18
0.6708 | 37681.69
0.6708 | 37689.97
0.6708 | 37698.72
0.6719978 | 37708.29
0.672 | 37718.04
0.672 | 37727.57
0.672 | 37736.47
0.672 | 37744.79
0.6731978 | 37752.32
0.6732 | 37759.6
0.6732 | 37767.13
0.6732 | 37775.41
0.6744 | 37784.04
0.6744 | 37793.32
0.6744 | 37802.6
0.6755978 | 37812
0.6756 | 37820.75
0.6756 | 37829
0.6756 | 37836.86
0.6756 | 37844.64
0.6756 | 37852.16
0.6756 | 37859.86
0.6767978 | 37868.39
0.6768 | 37877.46
0.6768 | 37886.68
0.6768 | 37896.14
0.6768 | 37905.14
0.6779978 | 37913.39
0.678 | 37920.91
0.678 | 37928.21
0.678 | 37935.44
0.678 | 37943.54
0.678 | 37952.19
0.6792 | 37961.29
0.6792 | 37970.69
0.6803978 | 37980.22
0.6804 | 37989.29
0.6804 | 37997.94
0.6804 | 38006.41
0.6816 | 38014.57
0.6816 | 38022.3
0.6816 | 38030.1
0.6816 | 38038.35
0.6816 | 38047.16
0.6828 | 38056.69
0.6828 | 38066.88
0.6828 | 38076.75
0.6828 | 38085.97
0.6828 | 38094.21
0.6828 | 38101.68
0.684 | 38108.63
0.684 | 38115.79
0.684 | 38123.5
0.684 | 38131.85
0.684 | 38140.6
0.684 | 38149.44
0.6852 | 38158.22
0.6852 | 38166.6
0.6852 | 38174.63
0.6864 | 38181.96
0.6864 | 38188.88
0.6876 | 38195.72
0.6876 | 38202.68
0.6876 | 38210.14
0.6876 | 38218.52
0.6876 | 38227.58
0.6888 | 38236.83
0.6888 | 38245.93
0.6888 | 38254.3
0.6888 | 38261.8
0.6888 | 38268.55
0.6899978 | 38275.46
0.69 | 38282.72
0.69 | 38290.63
0.69 | 38299.5
0.69 | 38308.97
0.69 | 38318.41
0.6912 | 38327.63
0.6912 | 38336.5
0.6912 | 38344.6
0.6912 | 38352.13
0.6923978 | 38359.25
0.6924 | 38366.21
0.6935978 | 38373.22
0.6936 | 38380.63
0.6936 | 38388.79
0.6936 | 38397.47
0.6947978 | 38406.5
0.6948 | 38415.29
0.6948 | 38423.47
0.6948 | 38430.69
0.6948 | 38437.29
0.6959978 | 38443.5
0.696 | 38450.33
0.696 | 38457.74
0.696 | 38465.93
0.696 | 38474.8
0.696 | 38483.93
0.696 | 38492.83
0.6972 | 38501.46
0.6972 | 38509.89
0.6972 | 38517.85
0.6972 | 38525.47
0.6972 | 38533.14
0.6972 | 38541.11
0.6983978 | 38549.27
0.6984 | 38558.27
0.6995978 | 38567.83
0.6996 | 38577.55
0.6996 | 38586.68
0.7007978 | 38595.11
0.7008 | 38602.72
0.7008 | 38609.82
0.7019978 | 38616.6
0.702 | 38623.93
0.702 | 38631.89
0.702 | 38640.49
0.702 | 38649.27
0.702 | 38658.21
0.702 | 38666.96
0.7032 | 38675.3
0.7032 | 38682.93
0.7032 | 38690.55
0.7032 | 38697.93
0.7043978 | 38705.47
0.7044 | 38713.3
0.7044 | 38721.93
0.7044 | 38730.83
0.7044 | 38740.43
0.7055978 | 38749.96
0.7056 | 38759.21
0.7067978 | 38767.52
0.7068 | 38775.32
0.7079978 | 38782.21
0.708 | 38789.32
0.708 | 38796.88
0.708 | 38805.35
0.7092 | 38814.54
0.7092 | 38824.29
0.7092 | 38833.63
0.7092 | 38842.66
0.7103978 | 38851
0.7104 | 38858.79
0.7104 | 38866.19
0.7104 | 38873.61
0.7104 | 38880.97
0.7115978 | 38888.75
0.7116 | 38896.94
0.7116 | 38905.66
0.7116 | 38914.69
0.7116 | 38923.54
0.7127978 | 38931.94
0.7128 | 38939.41
0.7128 | 38945.96
0.7139978 | 38952
0.714 | 38958.41
0.714 | 38965.44
0.714 | 38973.13
0.7152 | 38981.6
0.7152 | 38990.44
0.7152 | 38999.16
0.7152 | 39007.5
0.7164 | 39015.57
0.7164 | 39023.1
0.7164 | 39030.55
0.7164 | 39037.85
0.7164 | 39045.25
0.7164 | 39053.27
0.7176 | 39062.05
0.7176 | 39071.33
0.7176 | 39081.11
0.7176 | 39090.61
0.7176 | 39099.39
0.7188 | 39107.16
0.7188 | 39113.96
0.7188 | 39120.19
0.7188 | 39126.79
0.7188 | 39133.97
0.72 | 39141.82
0.7211978 | 39150.38
0.7212 | 39159.07
0.7212 | 39167.47
0.7212 | 39175.41
0.7224 | 39182.93
0.7224 | 39189.89
0.7224 | 39196.91
0.7224 | 39204.02
0.7235978 | 39211.25
0.7236 | 39218.83
0.7236 | 39227.23
0.7236 | 39236.2
0.7236 | 39245.67
0.7236 | 39255.33
0.7248 | 39264.58
0.7248 | 39272.95
0.7248 | 39280.46875
0.7248 | 39287.52
0.7248 | 39294.53125
0.726 | 39302.17
0.726 | 39310.64
0.726 | 39319.77
0.726 | 39329.11
0.7272 | 39338.39
0.7272 | 39347.33
0.7284 | 39355.7
0.7284 | 39363.45
0.7284 | 39370.77
0.7296 | 39377.875
0.7296 | 39385.17
0.7296 | 39392.84375
0.7296 | 39401.1875
0.7307978 | 39410.0625
0.7308 | 39419.625
0.7308 | 39428.84375
0.7308 | 39437.3125
0.7308 | 39444.96875
0.732 | 39452.03125
0.732 | 39458.625
0.732 | 39465.64
0.732 | 39473.5
0.732 | 39482.34375
0.7332 | 39491.75
0.7332 | 39501.25
0.7332 | 39510.53125
0.7332 | 39519.40625
0.7343978 | 39527.45
0.7344 | 39535.03125
0.7356 | 39542.36
0.7356 | 39549.8
0.7367978 | 39557.375
0.7368 | 39565.5625
0.7368 | 39574.5625
0.7379978 | 39584.28125
0.738 | 39594.15625
0.738 | 39603.46875
0.738 | 39612.0625
0.738 | 39619.53125
0.7392 | 39626.40625
0.7392 | 39633.125
0.7392 | 39640.33
0.7392 | 39648.3125
0.7403978 | 39657.09375
0.7404 | 39665.875
0.7404 | 39674.59375
0.7404 | 39682.90625
0.7404 | 39690.59375
0.7416 | 39697.625
0.7416 | 39704.3
0.7416 | 39710.7
0.7416 | 39717.375
0.7427978 | 39724.23
0.7428 | 39731.8
0.744 | 39740.11
0.744 | 39748.92
0.744 | 39757.7
0.7451978 | 39766.3
0.7452 | 39774.25
0.7452 | 39781.27
0.7452 | 39787.875
0.7452 | 39794.7
0.7464 | 39801.98
0.7464 | 39810
0.7464 | 39818.9375
0.7464 | 39828.15625
0.7476 | 39837.28125
0.7476 | 39846.15625
0.7476 | 39854.34375
0.7476 | 39861.78125
0.7476 | 39868.77
0.7488 | 39875.59375
0.7488 | 39882.36
0.7488 | 39889.3
0.7488 | 39896.71875
0.7499978 | 39904.73
0.75 | 39913.17
0.7511978 | 39921.64
0.7512 | 39929.84375
0.7523978 | 39937.23
0.7524 | 39943.9375
0.7524 | 39950.03125
0.7535978 | 39956.23
0.7536 | 39963.05
0.7536 | 39970.67
0.7536 | 39978.92
0.7536 | 39987.67
0.7548 | 39996.52
0.7548 | 40004.98
0.7548 | 40013.2
0.7548 | 40021
0.756 | 40028.42
0.756 | 40035.8
0.7571978 | 40043.34375
0.7572 | 40051.09375
0.7572 | 40059.4375
0.7572 | 40068.59375
0.7572 | 40077.9375
0.7584 | 40087.1875
0.7584 | 40096
0.7595978 | 40104.11
0.7596 | 40111.15625
0.7607978 | 40117.84375
0.7608 | 40124.65625
0.7608 | 40131.84375
0.7619978 | 40139.5
0.762 | 40147.6875
0.762 | 40156.28125
0.762 | 40164.8125
0.7631978 | 40173.1875
0.7632 | 40181.375
0.7632 | 40189
0.7632 | 40196.21875
0.7632 | 40203.33
0.7643978 | 40210.59375
0.7644 | 40218.28125
0.7644 | 40226.875
0.7644 | 40235.96875
0.7655978 | 40245.59375
0.7656 | 40254.96875
0.7656 | 40263.59375
0.7656 | 40271.36
0.7656 | 40278.375
0.7668 | 40285
0.7668 | 40291.9375
0.7679978 | 40299.53125
0.768 | 40307.84375
0.7691978 | 40316.8125
0.7692 | 40325.96875
0.7692 | 40335.0625
0.7703978 | 40343.625
0.7704 | 40351.67
0.7704 | 40359.375
0.7704 | 40366.59375
0.7704 | 40373.61
0.7716 | 40380.84375
0.7716 | 40388.6875
0.7716 | 40396.83
0.7727978 | 40405.64
0.7728 | 40414.52
0.7728 | 40423.05
0.7728 | 40430.65625
0.774 | 40437.40625
0.774 | 40443.52
0.774 | 40449.46875
0.774 | 40455.77
0.7751978 | 40462.78125
0.7752 | 40470.48
0.7752 | 40478.61
0.7763978 | 40486.86
0.7764 | 40495.14
0.7775978 | 40503.0625
0.7776 | 40510.375
0.7776 | 40517.28125
0.7788 | 40524.23
0.7788 | 40531.03125
0.7788 | 40538.28125
0.78 | 40546.11
0.78 | 40554.89
0.78 | 40564.14
0.78 | 40573.52
0.7812 | 40582.42
0.7812 | 40590.75
0.7812 | 40597.92
0.7823978 | 40604.25
0.7824 | 40610.65625
0.7824 | 40617.3125
0.7824 | 40624.52
0.7835978 | 40632.375
0.7836 | 40640.5
0.7836 | 40648.5625
0.7836 | 40656.1875
0.7848 | 40663.5
0.7848 | 40670.4375
0.7859978 | 40677.1875
0.786 | 40683.67
0.7871978 | 40690.53125
0.7872 | 40697.52
0.7872 | 40704.95
0.7884 | 40712.92
0.7884 | 40721.73
0.7884 | 40730.8
0.7884 | 40739.67
0.7896 | 40748.02
0.7896 | 40755.75
0.7896 | 40762.61
0.7907978 | 40769.4375
0.7908 | 40776.625
0.7908 | 40784.46875
0.7908 | 40793.09375
0.792 | 40802.375
0.792 | 40811.46875
0.792 | 40820.21875
0.7931978 | 40828.53125
0.7932 | 40836.02
0.7932 | 40842.84375
0.7932 | 40849.5625
0.7943978 | 40856.28125
0.7944 | 40863.17
0.7944 | 40870.83
0.7955978 | 40879.23
0.7967978 | 40888.02
0.7968 | 40896.86
0.7968 | 40905.52
0.798 | 40913.36
0.798 | 40920.36
0.7991978 | 40927.15625
0.7992 | 40934.08
0.7992 | 40941.39
0.7992 | 40949.55
0.8003978 | 40958.39
0.8004 | 40967.64
0.8004 | 40976.95
0.8015978 | 40985.86
0.8016 | 40994.42
0.8016 | 41002.64
0.8016 | 41010.23
0.8028 | 41017.55
0.8028 | 41025.1875
0.8039978 | 41032.96875
0.804 | 41041.40625
0.804 | 41050.65625
0.8051978 | 41060.3125
0.8052 | 41069.59375
0.8064 | 41078.28125
0.8075978 | 41086.08
0.8076 | 41092.95
0.8076 | 41099.45
0.8087978 | 41106.375
0.8088 | 41113.89
0.8088 | 41121.9375
0.8099978 | 41130.5
0.81 | 41139.25
0.81 | 41147.5625
0.8111978 | 41155.42
0.8112 | 41162.71875
0.8112 | 41169.58
0.8112 | 41176.14
0.8123978 | 41182.78125
0.8124 | 41189.61
0.8124 | 41196.98
0.8124 | 41205
0.8135978 | 41213.5
0.8136 | 41222.13
0.8136 | 41230.6
0.8136 | 41238.29
0.8148 | 41245.18
0.8148 | 41251.6
0.8159978 | 41257.94
0.8171978 | 41264.66
0.8172 | 41272.21
0.8172 | 41280.32
0.8184 | 41289.04
0.8184 | 41297.91
0.8195978 | 41306.57
0.8196 | 41314.75
0.8196 | 41322.47
0.8196 | 41329.46
0.8208 | 41336.05
0.8208 | 41342.43
0.8208 | 41349.07
0.8219978 | 41356.11
0.822 | 41363.63
0.822 | 41371.71
0.822 | 41380.05
0.8232 | 41387.91
0.8232 | 41394.97
0.8232 | 41401.44
0.8244 | 41407.19
0.8244 | 41412.89
0.8244 | 41418.97
0.8255978 | 41425.63
0.8256 | 41433.13
0.8268 | 41441.08
0.8279978 | 41449.13
0.828 | 41457.32
0.828 | 41465.41
0.8291978 | 41472.96
0.8292 | 41480.22
0.8292 | 41487.27
0.8304 | 41494.05
0.8304 | 41501.11
0.8315978 | 41508.72
0.8316 | 41517.16
0.8316 | 41526.04
0.8316 | 41535.13
0.8328 | 41543.63
0.8328 | 41551.39
0.8339978 | 41558.32
0.834 | 41564.61
0.834 | 41570.69
0.834 | 41577.49
0.8352 | 41584.88
0.8352 | 41592.64
0.8352 | 41600.83
0.8364 | 41609.05
0.8364 | 41617
0.8375978 | 41624.52
0.8387978 | 41631.75
0.8388 | 41638.8
0.8388 | 41645.85
0.84 | 41653.05
0.84 | 41660.57
0.8411978 | 41668.6
0.8412 | 41677.07
0.8412 | 41685.97
0.8412 | 41694.97
0.8424 | 41703.5
0.8424 | 41711.16
0.8424 | 41718.19
0.8436 | 41724.89
0.8436 | 41731.46
0.8436 | 41738.71
0.8448 | 41746.8
0.8448 | 41755.49
0.8448 | 41764.36
0.846 | 41773.05
0.846 | 41781.24
0.8471978 | 41788.8
0.8472 | 41795.79
0.8483978 | 41802.44
0.8484 | 41809.08
0.8496 | 41815.97
0.8507978 | 41823.25
0.8508 | 41831.19
0.8519978 | 41839.47
0.852 | 41848.04
0.8532 | 41856.41
0.8532 | 41864.04
0.8532 | 41870.58
0.8543978 | 41876.52
0.8544 | 41881.96
0.8544 | 41887.44
0.8556 | 41893.71
0.8556 | 41900.89
0.8556 | 41908.69
0.8568 | 41916.88
0.8568 | 41925
0.8568 | 41932.99
0.858 | 41940.35
0.858 | 41947.16
0.858 | 41953.74
0.8592 | 41960.25
0.8592 | 41966.86
0.8604 | 41974.11
0.8615978 | 41982.22
0.8616 | 41990.88
0.8627978 | 41999.97
0.8628 | 42008.69
0.8628 | 42016.77
0.864 | 42023.83
0.864 | 42029.88
0.864 | 42035.54
0.8651978 | 42041.49
0.8652 | 42047.82
0.8652 | 42054.83
0.8664 | 42062.39
0.8664 | 42070.18
0.8675978 | 42077.72
0.8676 | 42084.82
0.8676 | 42091.35
0.8687978 | 42097.52
0.8688 | 42103.61
0.8688 | 42109.69
0.8699978 | 42115.94
0.87 | 42122.8
0.8711978 | 42130.54
0.8712 | 42138.79
0.8723978 | 42147.41
0.8724 | 42156.22
0.8736 | 42164.36
0.8736 | 42171.63
0.8747978 | 42178.33
0.8748 | 42184.85
0.8748 | 42191.3
0.876 | 42198.44
0.876 | 42206.36
0.8771978 | 42214.71
0.8772 | 42223.24
0.8772 | 42231.8
0.8783978 | 42239.93
0.8784 | 42247.43
0.8795978 | 42254.3
0.8796 | 42261.05
0.8796 | 42267.63
0.8808 | 42274.35
0.8808 | 42281.58
0.8819978 | 42289.57
0.882 | 42297.91
0.882 | 42306.47
0.8832 | 42314.91
0.8844 | 42322.55
0.8855978 | 42329.49
0.8856 | 42335.89
0.8867978 | 42342.24
0.8868 | 42348.71
0.8868 | 42355.97
0.888 | 42363.71
0.888 | 42371.96
0.8892 | 42380.55
0.8892 | 42389.08
0.8903978 | 42397.21
0.8904 | 42404.83
0.8904 | 42411.91
0.8915978 | 42418.77
0.8916 | 42425.74
0.8916 | 42432.89
0.8928 | 42440.75
0.8928 | 42449.54
0.8939978 | 42458.72
0.894 | 42467.79
0.894 | 42476.16
0.8952 | 42483.77
0.8963978 | 42490.25
0.8975978 | 42496.02
0.8976 | 42501.94
0.8988 | 42508.74
0.8988 | 42516.19
0.9 | 42524.08
0.9011978 | 42532.27
0.9012 | 42540.39
0.9012 | 42548.11
0.9024 | 42555.16
0.9024 | 42561.77
0.9036 | 42567.85
0.9036 | 42573.66
0.9047978 | 42579.66
0.9048 | 42586.18
0.9048 | 42593.46
0.906 | 42601.55
0.906 | 42610.05
0.9071978 | 42618.43
0.9072 | 42626.13
0.9072 | 42632.8
0.9084 | 42638.72
0.9084 | 42644.46
0.9095978 | 42650.39
0.9107978 | 42657.16
0.9108 | 42664.96
0.912 | 42673.39
0.912 | 42681.96
0.9132 | 42690.46
0.9132 | 42698.44
0.9144 | 42705.68
0.9144 | 42712.21
0.9155978 | 42718.47
0.9156 | 42724.47
0.9167978 | 42730.35
0.9168 | 42736.63
0.9168 | 42743.57
0.918 | 42750.99
0.918 | 42758.82
0.9191978 | 42766.52
0.9192 | 42773.66
0.9203978 | 42779.82
0.9204 | 42785.33
0.9204 | 42790.52
0.9215978 | 42795.97
0.9216 | 42802.19
0.9228 | 42809.33
0.9239978 | 42816.86
0.9251978 | 42824.96
0.9252 | 42833.08
0.9263978 | 42841.02
0.9264 | 42848.46
0.9276 | 42855.64
0.9276 | 42862.36
0.9287978 | 42869.04
0.9288 | 42875.58
0.9299978 | 42882.57
0.93 | 42890.08
0.93 | 42898.24
0.9312 | 42906.74
0.9323978 | 42915.21
0.9324 | 42923.02
0.9324 | 42929.89
0.9335978 | 42935.93
0.9336 | 42941.5
0.9347978 | 42947.5
0.9348 | 42954.05
0.9359978 | 42961.36
0.936 | 42969.04
0.936 | 42976.8
0.9383956 | 42984.38
0.9395978 | 42991.86
0.9396 | 42998.91
0.9407978 | 43005.6
0.9408 | 43012.14
0.9419978 | 43018.44
0.942 | 43024.88
0.9432 | 43031.8
0.9432 | 43039.38
0.9444 | 43047.54
0.9444 | 43056.01
0.9455978 | 43064.26
0.9456 | 43071.88
0.9467978 | 43078.57
0.9468 | 43084.63
0.948 | 43090.35
0.948 | 43096.54
0.9492 | 43103.55
0.9492 | 43111.48
0.9504 | 43119.95
0.9504 | 43128.6
0.9516 | 43136.76
0.9527978 | 43144.27
0.9539978 | 43151.23
0.9551978 | 43157.71
0.9552 | 43163.87
0.9563978 | 43170.15
0.9564 | 43176.66
0.9564 | 43183.48
0.9576 | 43190.91
0.9576 | 43198.77
0.9588 | 43206.4
0.9599978 | 43213.62
0.96 | 43219.99
0.96 | 43225.37
0.9612 | 43230.15
0.9612 | 43235.15
0.9624 | 43240.54
0.9624 | 43246.87
0.9636 | 43253.9
0.9636 | 43261.63
0.9648 | 43269.4
0.9648 | 43276.84
0.966 | 43283.87
0.966 | 43290.6
0.9672 | 43296.73
0.9683978 | 43302.8
0.9695978 | 43309.04
0.9696 | 43315.59
0.9708 | 43322.76
0.9719978 | 43330.71
0.972 | 43339.12
0.9732 | 43347.65
0.9732 | 43355.4
0.9744 | 43362.09
0.9755978 | 43367.68
0.9756 | 43372.6
0.9756 | 43377.4
0.9768 | 43382.9
0.9779978 | 43389.04
0.978 | 43395.95
0.9791978 | 43403.05
0.9792 | 43410.1
0.9803978 | 43416.66
0.9804 | 43422.84
0.9815978 | 43428.48
0.9816 | 43433.98
0.9827978 | 43439.3
0.9828 | 43444.9
0.984 | 43450.88
0.9852 | 43457.49
0.9863978 | 43464.82
0.9864 | 43472.95
0.9876 | 43481.26
0.9887978 | 43489.12
0.9888 | 43496.16
0.9899978 | 43502.27
0.99 | 43507.65
0.9911978 | 43513.02
0.9912 | 43519.05
0.9924 | 43525.88
0.9924 | 43533.55
0.9936 | 43541.68
0.9947978 | 43549.68
0.9948 | 43557.45
0.996 | 43564.63
0.9971978 | 43571.16
0.9972 | 43577.27
0.9983978 | 43583.21
0.9984 | 43589.02
0.9995978 | 43595.29
0.9996 | 43602.15
1.0008 | 43609.59
1.002 | 43617.52
1.0032 | 43625.46
1.004398 | 43632.85
1.0044 | 43639.63
1.0056 | 43645.6
1.006798 | 43651.13
1.0068 | 43656.91
1.008 | 43663.16
1.008 | 43670.15
1.009198 | 43677.73
1.0092 | 43685.51
1.0104 | 43693.15
1.011598 | 43700.45
1.0116 | 43707.15
1.012798 | 43713.52
1.0128 | 43719.7
1.013998 | 43725.66
1.014 | 43731.79
1.0152 | 43738.13
1.0152 | 43745.3
1.0164 | 43753.18
1.017598 | 43761.46
1.018798 | 43769.38
1.019998 | 43776.65
1.0212 | 43782.74
1.0212 | 43788.02
1.0224 | 43792.98
1.023598 | 43798.55
1.0236 | 43804.84
1.0248 | 43811.96
1.025998 | 43819.24
1.026 | 43826.63
1.0272 | 43833.54
1.0272 | 43839.85
1.0284 | 43845.38
1.0284 | 43850.46
1.0296 | 43855.3
1.030798 | 43860.21
1.0308 | 43865.45
1.031998 | 43871.43
1.032 | 43878.15
1.0332 | 43885.35
1.0332 | 43892.85
1.0344 | 43900.1
1.035598 | 43906.32
1.036798 | 43911.9
1.037998 | 43917.2
1.039198 | 43922.23
1.040398 | 43927.73
1.0404 | 43934.38
1.0416 | 43941.85
1.042798 | 43949.59
1.0428 | 43957.54
1.044 | 43965.24
1.045198 | 43972.1
1.046398 | 43978.32
1.0464 | 43983.88
1.047598 | 43989.1
1.0476 | 43994.26
1.0488 | 43999.76
1.049998 | 44005.48
1.05 | 44011.71
1.051198 | 44018.27
1.0512 | 44024.95
1.0524 | 44031.2
1.053598 | 44036.8
1.0536 | 44041.82
1.054798 | 44046.35
1.055998 | 44050.7
1.057198 | 44055.66
1.058398 | 44061.34
1.0584 | 44067.68
1.0596 | 44074.74
1.060798 | 44081.9
1.061998 | 44088.68
1.062 | 44095.15
1.063198 | 44101.4
1.0632 | 44107.07
1.064398 | 44112.7
1.065598 | 44118.57
1.0656 | 44124.66
1.0668 | 44131.13
1.0668 | 44138.38
1.068 | 44145.98
1.0692 | 44153.62
1.0692 | 44160.84
1.0704 | 44167.32
1.071598 | 44172.82
1.0716 | 44177.82
1.0728 | 44182.79
1.073998 | 44188.21
1.074 | 44194.15
1.076396 | 44200.62
1.077598 | 44207.59
1.078798 | 44214.45
1.0788 | 44221.05
1.08 | 44227.32
1.0812 | 44233.45
1.082398 | 44239.1
1.0824 | 44244.63
1.0836 | 44250.46
1.0836 | 44256.65
1.0848 | 44263.09
1.085998 | 44270.26
1.086 | 44277.95
1.0872 | 44285.45
1.0884 | 44292.37
1.089598 | 44298.62
1.0896 | 44304.02
1.0908 | 44308.71
1.092 | 44313.68
1.093198 | 44319.4
1.0932 | 44325.76
1.0944 | 44332.76
1.095598 | 44340.23
1.096798 | 44347.62
1.098 | 44354.41
1.0992 | 44360.73
1.1004 | 44366.66
1.101598 | 44372.16
1.1016 | 44377.43
1.1028 | 44382.88
1.104 | 44388.79
1.104 | 44395.1
1.1052 | 44401.98
1.106398 | 44408.85
1.107598 | 44415.24
1.1076 | 44420.96
1.1088 | 44425.77
1.109998 | 44429.91
1.11 | 44433.84375
1.1112 | 44438.14
1.112398 | 44443.05
1.1124 | 44448.83
1.1136 | 44455.08
1.114798 | 44461.625
1.1148 | 44468.1875
1.116 | 44474.39
1.1172 | 44480.11
1.119596 | 44485.3125
1.120798 | 44490.33
1.1208 | 44495.2
1.122 | 44500.40625
1.1232 | 44506.2
1.1244 | 44512.8125
1.1256 | 44520.08
1.126798 | 44527.73
1.1268 | 44534.92
1.128 | 44541.3
1.129198 | 44546.65625
1.1292 | 44551.23
1.1304 | 44555.4375
1.131598 | 44559.98
1.1316 | 44564.84375
1.1328 | 44570.52
1.133998 | 44576.5
1.135198 | 44582.3125
1.1352 | 44587.96875
1.1364 | 44593.3125
1.1376 | 44598.03125
1.138798 | 44602.42
1.141193 | 44606.95
1.142398 | 44611.28125
1.143598 | 44615.86
1.1436 | 44621
1.1448 | 44626.77
1.146 | 44633
1.1472 | 44639.86
1.1472 | 44646.87
1.1484 | 44653.2
1.1496 | 44658.86
1.1496 | 44664
1.1508 | 44668.87
1.152 | 44673.81
1.153198 | 44679.59
1.1532 | 44686.23
1.1544 | 44693.54
1.1556 | 44700.93
1.156798 | 44708.51
1.157998 | 44715.7
1.158 | 44722.29
1.1592 | 44728.57
1.1604 | 44734.64
1.161598 | 44740.64
1.162798 | 44747.09
1.164 | 44754.42
1.1652 | 44762.5
1.1664 | 44771.15
1.1676 | 44779.78
1.1688 | 44788.21
1.17 | 44796.01
1.1712 | 44803.07
1.1724 | 44810.4
1.173598 | 44818.42
1.174798 | 44827.26
1.1748 | 44836.82
1.176 | 44846.98
1.1772 | 44856.92
1.1784 | 44866.48
1.179598 | 44875.54
1.180798 | 44884.17
1.181998 | 44892.57
1.183198 | 44901.36
1.184398 | 44910.89
1.185598 | 44921.26
1.187993 | 44932.11
1.190397 | 44942.67
1.191598 | 44952.39
1.192798 | 44961.17
1.194 | 44969.07
1.195198 | 44976.86
1.196398 | 44985.36
1.1964 | 44994.86
1.198796 | 45004.86
1.199998 | 45014.79
1.201198 | 45024.07
1.202398 | 45032.76
1.203598 | 45040.92
1.204798 | 45049.07
1.205998 | 45057.86
1.207198 | 45067.64
1.208398 | 45077.89
1.210793 | 45088.01
1.211998 | 45097.45
1.214393 | 45106.11
1.215598 | 45114.61
1.216798 | 45123.64
1.217998 | 45133.57
1.2192 | 45144.42
1.2204 | 45155.61
1.222796 | 45166.36
1.223998 | 45176.04
1.225198 | 45185.07
1.226398 | 45194.04
1.227598 | 45203.67
1.228798 | 45213.73
1.23 | 45223.82
1.233593 | 45233.39
1.235997 | 45241.98
1.2384 | 45249.67
1.239598 | 45257.5
1.240798 | 45266.15
1.242 | 45275.71
1.2432 | 45286.09
1.245596 | 45296.71
1.246798 | 45306.75
1.247998 | 45316.34
1.250393 | 45326.34
1.251598 | 45337.21
1.252798 | 45349.12
1.254 | 45361.12
1.256396 | 45372.34
1.258799 | 45382.46
1.261194 | 45391.84
1.2624 | 45400.65
1.264796 | 45409.93
1.267199 | 45420
1.268398 | 45430.18
1.270793 | 45439.84
1.271998 | 45449.34
1.273198 | 45458.84
1.2744 | 45469.15
1.276796 | 45480.59
1.279199 | 45491.71
1.281596 | 45502.09
1.283999 | 45512.18
1.286394 | 45522.28
1.288798 | 45532.46
1.29 | 45543.34
1.292396 | 45554.5
1.293598 | 45565.28
1.295993 | 45575.21
1.297198 | 45584.68
1.299593 | 45594.87
1.301997 | 45605.68
1.3044 | 45615.71
1.306796 | 45624.93
1.309199 | 45633.34
1.311594 | 45641.36
1.313996 | 45649.86
1.315198 | 45659.54
1.317593 | 45669.76
1.319997 | 45679.86
1.3212 | 45689.57
1.323596 | 45699.67
1.325999 | 45710.7
1.328395 | 45722.42
1.331996 | 45733.89
1.334399 | 45744.73
1.336794 | 45754.64
1.339198 | 45763.92
1.341593 | 45772.73
1.343997 | 45781.61
1.3464 | 45790.36
1.3476 | 45798.7
1.349996 | 45807.39
1.352399 | 45817.17
1.354795 | 45827.54
1.358396 | 45838.14
1.361989 | 45848.76
1.3644 | 45859.26
1.366796 | 45869.92
1.367998 | 45881.07
1.370393 | 45892.36
1.373994 | 45903.2
1.376398 | 45913.79
1.378793 | 45924.23
1.382394 | 45934.51
1.385996 | 45944.54
1.388399 | 45954.67
1.390794 | 45964.82
1.393198 | 45974.89
1.395593 | 45985.26
1.399194 | 45996.26
1.401598 | 46007.67
1.403993 | 46019.29
1.407594 | 46031.64
1.411195 | 46044.01
1.413599 | 46055.39
1.4172 | 46066.42
1.420793 | 46077.42
1.423196 | 46087.17
1.4256 | 46096.04
1.429193 | 46105.04
1.431596 | 46113.54
1.435197 | 46122.01
1.438799 | 46131.14
1.4424 | 46140.01
1.445993 | 46148.86
1.448396 | 46158.82
1.4508 | 46169.51
1.453195 | 46179.76
1.457986 | 46190.17
1.460397 | 46200.54
1.465189 | 46210.64
1.46879 | 46220.42
1.471193 | 46229.2
1.474794 | 46237.01
1.478395 | 46245.25
1.481989 | 46253.9
1.484399 | 46262.09
1.487993 | 46270.96
1.491594 | 46280.59
1.496385 | 46291.03
1.499994 | 46302.5
1.503595 | 46314.37
1.505998 | 46325.06
1.509599 | 46335.81
1.513193 | 46347.12
1.516794 | 46357.12
1.520395 | 46365.93
1.526392 | 46375.03
1.529993 | 46384.87
1.532396 | 46395.15
1.535989 | 46405.71
1.539598 | 46415.59
1.543199 | 46426.15
1.54799 | 46437.9
1.551599 | 46449.28
1.55639 | 46459.65
1.559991 | 46470.43
1.563593 | 46481.46
1.568399 | 46491.84
1.571993 | 46500.03
1.576799 | 46507.31
1.58159 | 46515.26
1.585191 | 46523.15
1.588792 | 46530
1.593599 | 46537.48
1.597192 | 46546.82
1.601999 | 46557.73
1.605592 | 46567.79
1.610399 | 46576.89
1.61519 | 46586.51
1.619997 | 46595.64
1.624788 | 46602.57
1.629594 | 46608.53
1.633196 | 46615.32
1.637987 | 46623.54
1.641595 | 46632.29
1.646387 | 46640.54
1.651193 | 46650.39
1.656 | 46661.92
1.660791 | 46672.32
1.665598 | 46681.26
1.670389 | 46691.01
1.675195 | 46701.57
1.679987 | 46710.7
1.684793 | 46718.21
1.69079 | 46727.06
1.695596 | 46737
1.700388 | 46745.59
1.703996 | 46753.79
1.708788 | 46763.86
1.7148 | 46775.23
1.720796 | 46784.61
1.725587 | 46793.64
1.731599 | 46803.67
1.736391 | 46813.01
1.741197 | 46819.11
1.747194 | 46824.81
1.751985 | 46831.81
1.756799 | 46838.32
1.762796 | 46843.36
1.768793 | 46850.12
1.774789 | 46859.87
1.779596 | 46868.71
1.785593 | 46876.26
1.791589 | 46885.17
1.796396 | 46894.11
1.802393 | 46899.5
1.808389 | 46903.82
1.814386 | 46909.73
1.820398 | 46915.9
1.826395 | 46921.4
1.831186 | 46928.78
1.8372 | 46939.12
1.843197 | 46948.8
1.849193 | 46957.02
1.85519 | 46965.71
1.862392 | 46974.18
1.868389 | 46979.76
1.873196 | 46985.15
1.880398 | 46993.3
1.886394 | 47001.23
1.893597 | 47007.93
1.899593 | 47016.46
1.90559 | 47026.21
1.912792 | 47033.49
1.918789 | 47039.98
1.924785 | 47048.57
1.931988 | 47055.37
1.940395 | 47059.01
1.946392 | 47063.28125
1.952389 | 47068.375
1.959591 | 47071.59
1.965587 | 47075.55
1.97279 | 47083.2
1.979992 | 47090.86
1.985988 | 47096.95
1.993191 | 47104.14
2.000393 | 47110.61
2.007595 | 47113.88
2.015987 | 47116.87
2.021999 | 47121.71
2.027996 | 47125.62
2.036388 | 47130.09
2.042385 | 47137.65
2.050777 | 47145.63
2.057995 | 47151.85
2.065197 | 47158.96
2.072399 | 47166.12
2.080776 | 47169.87
2.087978 | 47173.64
2.095196 | 47179.3
2.103588 | 47184.52
2.11079 | 47189.77
2.119182 | 47198.42
2.1264 | 47205.7
2.134777 | 47211.08
2.1432 | 47216.8125
2.151577 | 47221.64
2.158794 | 47223.01
2.167186 | 47225.79
2.175579 | 47229.04
2.183986 | 47230.2
2.191189 | 47232.91
2.199596 | 47237.76
2.209179 | 47241.39
2.217586 | 47244.99
2.225979 | 47250.07
2.234386 | 47251.95
2.242794 | 47252.2
2.251186 | 47253.71
2.259578 | 47255.03
2.269192 | 47256.53125
2.277584 | 47262.45
2.285991 | 47268.5
2.296795 | 47273.39
2.303997 | 47278.86
2.313595 | 47283.23
2.323177 | 47284.55
2.331585 | 47287.84
2.341198 | 47291.42
2.35078 | 47294.07
2.360393 | 47299.12
2.369976 | 47304.09
2.379589 | 47306.57
2.390392 | 47309.67
2.3988 | 47311.23
2.408382 | 47309.05
2.417995 | 47307.52
2.427578 | 47306
2.439571 | 47302.72
2.450374 | 47302.68
2.459987 | 47303.96
2.46957 | 47303.90625
2.480373 | 47304.48
2.489986 | 47304.24
2.499599 | 47300.88
2.510372 | 47298.79
2.518795 | 47297.125
2.530788 | 47295.28125
2.541591 | 47296.66
2.553585 | 47299.1
2.563198 | 47300.26
2.57278 | 47302.41
2.584774 | 47303.16
2.595577 | 47302.02
2.60638 | 47302.03
2.617183 | 47301.55
2.627987 | 47301.07
2.63879 | 47302.62
2.650783 | 47301.78125
2.662777 | 47299.12
2.67358 | 47295.49
2.685573 | 47288.3
2.697597 | 47280.12
2.709591 | 47272.87
2.721584 | 47264.93
2.732387 | 47259.15
2.744381 | 47254.7
2.756374 | 47248.73
2.768398 | 47243.37
2.780391 | 47236.38
2.793575 | 47227.07
2.805599 | 47218.57
2.817592 | 47209.91
2.830776 | 47202.1
2.84399 | 47196.79
2.855983 | 47189.77
2.869198 | 47180.18
2.882381 | 47167.12
2.896755 | 47148.62
2.91238 | 47127.49
2.926784 | 47101.74
2.942348 | 47071.18
2.957973 | 47036.18
2.975979 | 46991.05
2.993984 | 46922.8

## Specimen 4
Specimen 4 | Specimen 4
Strain | Force
% | N
0 | -8.176889
0 | -8.204355
0 | -8.186045
0 | -8.090952
0 | -8.040659
0 | -8.076181
0 | -7.96876
0 | -7.93458
0 | -7.942942
0 | -7.918956
0 | -8.061534
0 | -8.165294
0 | -8.22288
0 | -8.348857
0 | -8.407146
0 | -8.304851
0 | -8.205485
0 | -8.152141
0 | -8.044536
0 | -8.081645
0 | -8.087565
0 | -8.050023
0 | -7.779515
0 | -7.224828
0 | -6.17014
0 | -4.54514
0 | -2.115453
0 | 1.032985
0 | 5.087672
0 | 10.1033
0 | 16.13455
0 | 23.05642
0 | 31.02517
0 | 39.74392
0 | 49.43142
0 | 60.02517
0 | 71.55642
0 | 84.15017
0 | 97.96267
0.001199991 | 112.9002
0.0012 | 129.0252
0.0012 | 146.3377
0.0012 | 164.9627
0.0012 | 184.8377
0.0012 | 205.9002
0.002397815 | 228.3377
0.0024 | 252.4002
0.0024 | 277.6502
0.0024 | 304.4002
0.003597815 | 332.5252
0.0036 | 362.1502
0.0036 | 392.7752
0.0036 | 425.1502
0.00479999 | 459.1502
0.0048 | 494.9002
0.005999991 | 532.1501
0.006 | 570.4001
0.006 | 608.9001
0.007199991 | 646.6501
0.0072 | 683.6501
0.0072 | 719.9001
0.00839999 | 755.6501
0.0084 | 791.2751
0.009597815 | 827.5251
0.0096 | 864.1501
0.0096 | 900.6501
0.01079999 | 937.4001
0.0108 | 973.5251
0.01199782 | 1009.275
0.012 | 1044.275
0.012 | 1078.65
0.01319999 | 1112.15
0.0132 | 1145.025
0.01439999 | 1178.025
0.0144 | 1211.275
0.01559781 | 1245.025
0.0156 | 1279.025
0.0156 | 1313.275
0.01679781 | 1346.9
0.0168 | 1379.275
0.0168 | 1410.65
0.01799999 | 1441.4
0.018 | 1471.963
0.018 | 1502.775
0.01919999 | 1534.213
0.0192 | 1566.088
0.02039782 | 1598.338
0.0204 | 1630.588
0.0204 | 1662.463
0.02159782 | 1693.963
0.0216 | 1724.9
0.0216 | 1755.15
0.02279999 | 1784.713
0.0228 | 1814.463
0.0228 | 1844.15
0.02399999 | 1874.213
0.024 | 1905.025
0.024 | 1936.4
0.02519999 | 1967.588
0.0252 | 1998.275
0.0252 | 2028.15
0.02639999 | 2057.025
0.0264 | 2085.338
0.0264 | 2113.588
0.02759999 | 2142.275
0.0276 | 2171.775
0.0276 | 2201.9
0.02879999 | 2232.4
0.02999781 | 2262.9
0.03 | 2293.338
0.03 | 2323.275
0.03119781 | 2352.588
0.0312 | 2381.338
0.0312 | 2409.713
0.03239781 | 2438.088
0.0324 | 2466.463
0.0324 | 2495.338
0.03359999 | 2524.963
0.0336 | 2555.088
0.03479999 | 2585.088
0.0348 | 2614.838
0.03599782 | 2643.588
0.036 | 2671.525
0.036 | 2699.088
0.03719781 | 2726.463
0.0372 | 2754.525
0.0372 | 2783.275
0.03839782 | 2812.588
0.0384 | 2841.838
0.0384 | 2871.463
0.03959999 | 2900.838
0.0396 | 2929.838
0.0396 | 2958.525
0.04079781 | 2986.963
0.0408 | 3015.213
0.0408 | 3043.275
0.04199782 | 3071.713
0.042 | 3100.525
0.042 | 3129.862
0.04319781 | 3159.362
0.0432 | 3188.549
0.0432 | 3217.049
0.04439999 | 3244.737
0.0444 | 3271.424
0.0444 | 3297.924
0.04559781 | 3324.737
0.0456 | 3351.987
0.0456 | 3379.987
0.04679782 | 3408.487
0.0468 | 3436.924
0.0468 | 3465.112
0.04799781 | 3493.174
0.048 | 3520.612
0.048 | 3547.862
0.04919782 | 3575.049
0.0492 | 3602.112
0.0492 | 3629.362
0.05039781 | 3656.987
0.0504 | 3685.049
0.0504 | 3713.299
0.05159999 | 3741.362
0.0516 | 3768.799
0.0516 | 3795.674
0.05279999 | 3821.799
0.0528 | 3847.299
0.0528 | 3873.049
0.05399781 | 3899.112
0.054 | 3925.487
0.054 | 3952.112
0.05519782 | 3979.049
0.0552 | 4005.737
0.0552 | 4032.299
0.05639781 | 4058.487
0.0564 | 4084.049
0.0564 | 4109.424
0.0564 | 4134.799
0.05759999 | 4159.987
0.0576 | 4185.737
0.05879781 | 4212.237
0.0588 | 4239.112
0.0588 | 4266.237
0.0588 | 4293.174
0.05999999 | 4319.549
0.06 | 4344.862
0.06 | 4369.424
0.06119999 | 4393.799
0.0612 | 4418.362
0.06239782 | 4443.174
0.0624 | 4468.674
0.0624 | 4494.674
0.0624 | 4520.362
0.06359999 | 4545.674
0.0636 | 4570.799
0.0636 | 4595.299
0.06479999 | 4619.487
0.0648 | 4643.424
0.0648 | 4667.737
0.06599782 | 4692.049
0.066 | 4716.862
0.066 | 4742.174
0.066 | 4768.237
0.06719999 | 4794.362
0.0672 | 4820.487
0.0672 | 4845.862
0.06839999 | 4870.424
0.0684 | 4894.237
0.0684 | 4917.674
0.06959782 | 4941.237
0.0696 | 4965.299
0.0696 | 4990.049
0.07079999 | 5015.049
0.0708 | 5040.049
0.0708 | 5064.799
0.0708 | 5089.112
0.07199999 | 5112.862
0.072 | 5135.987
0.072 | 5159.174
0.07319781 | 5182.362
0.0732 | 5205.549
0.0732 | 5229.424
0.07439782 | 5253.987
0.0744 | 5278.924
0.0744 | 5304.049
0.0744 | 5328.862
0.07559999 | 5353.112
0.0756 | 5376.299
0.0756 | 5399.049
0.07679999 | 5421.674
0.0768 | 5444.799
0.0768 | 5468.487
0.07799999 | 5492.799
0.078 | 5516.987
0.078 | 5541.174
0.07919782 | 5564.862
0.0792 | 5587.862
0.0792 | 5610.362
0.0792 | 5632.487
0.08039999 | 5654.487
0.0804 | 5676.362
0.08159781 | 5698.424
0.0816 | 5721.299
0.0816 | 5744.862
0.0816 | 5768.487
0.08279999 | 5792.174
0.0828 | 5815.174
0.0828 | 5837.424
0.08399782 | 5858.737
0.084 | 5880.112
0.084 | 5901.674
0.08519781 | 5924.112
0.0852 | 5946.737
0.0852 | 5969.799
0.0852 | 5992.799
0.08639999 | 6015.174
0.0864 | 6036.924
0.0864 | 6058.424
0.08759782 | 6079.424
0.0876 | 6100.299
0.0876 | 6121.112
0.0876 | 6142.049
0.08879782 | 6163.362
0.0888 | 6185.112
0.0888 | 6207.049
0.0888 | 6229.174
0.08999999 | 6250.799
0.09 | 6271.674
0.09 | 6292.112
0.09 | 6312.174
0.09119999 | 6332.362
0.0912 | 6353.112
0.0912 | 6374.549
0.0912 | 6396.237
0.09239782 | 6418.112
0.0924 | 6439.799
0.0924 | 6461.049
0.0924 | 6481.737
0.09359999 | 6502.112
0.0936 | 6521.987
0.0936 | 6541.737
0.0936 | 6561.424
0.09479999 | 6581.299
0.0948 | 6601.612
0.0948 | 6622.487
0.0948 | 6643.362
0.09599999 | 6664.237
0.096 | 6684.612
0.096 | 6704.174
0.096 | 6723.112
0.09719999 | 6741.862
0.0972 | 6760.799
0.0972 | 6780.549
0.0972 | 6800.674
0.09839999 | 6821.424
0.0984 | 6842.112
0.0984 | 6862.674
0.0984 | 6882.799
0.09959999 | 6902.487
0.0996 | 6921.737
0.0996 | 6940.862
0.0996 | 6959.799
0.1008 | 6978.799
0.1008 | 6998.112
0.1008 | 7018.049
0.1008 | 7038.237
0.102 | 7058.487
0.102 | 7078.487
0.102 | 7097.737
0.1031978 | 7116.487
0.1032 | 7134.737
0.1032 | 7152.924
0.1032 | 7171.237
0.1032 | 7190.549
0.1044 | 7209.987
0.1044 | 7229.737
0.1044 | 7249.549
0.1044 | 7269.424
0.1056 | 7288.487
0.1056 | 7307.549
0.1056 | 7326.174
0.1056 | 7344.612
0.1068 | 7363.112
0.1068 | 7381.862
0.1068 | 7400.924
0.1068 | 7420.674
0.1079978 | 7440.799
0.108 | 7460.487
0.108 | 7479.737
0.1091978 | 7498.112
0.1092 | 7515.674
0.1092 | 7532.674
0.1092 | 7549.924
0.1103978 | 7567.674
0.1104 | 7586.112
0.1104 | 7604.924
0.1104 | 7623.924
0.1115978 | 7642.799
0.1116 | 7661.424
0.1116 | 7679.674
0.1116 | 7697.487
0.1127978 | 7715.112
0.1128 | 7732.612
0.1128 | 7749.987
0.1128 | 7767.799
0.1128 | 7786.112
0.1139978 | 7804.612
0.114 | 7823.049
0.114 | 7841.299
0.114 | 7858.612
0.1151978 | 7875.362
0.1152 | 7891.737
0.1152 | 7907.862
0.1152 | 7924.237
0.1152 | 7940.924
0.1163978 | 7957.987
0.1164 | 7975.237
0.1164 | 7992.549
0.1164 | 8009.799
0.1175978 | 8026.924
0.1176 | 8043.674
0.1176 | 8059.862
0.1176 | 8075.987
0.1176 | 8091.893
0.1188 | 8108.018
0.1188 | 8124.581
0.1188 | 8141.518
0.1188 | 8158.706
0.1188 | 8176.081
0.12 | 8192.893
0.12 | 8209.018
0.12 | 8224.611
0.12 | 8239.549
0.12 | 8254.518
0.1212 | 8269.83
0.1212 | 8285.518
0.1212 | 8301.518
0.1212 | 8317.768
0.1223978 | 8333.768
0.1224 | 8349.393
0.1224 | 8364.768
0.1224 | 8379.893
0.1224 | 8394.768
0.1235978 | 8409.424
0.1236 | 8424.205
0.1236 | 8439.174
0.1236 | 8454.393
0.1236 | 8470.049
0.1248 | 8485.986
0.1248 | 8501.955
0.1248 | 8517.388
0.1248 | 8532.388
0.1248 | 8546.638
0.126 | 8560.669
0.126 | 8574.731
0.126 | 8589.231
0.126 | 8604.388
0.1272 | 8619.888
0.1272 | 8635.481
0.1272 | 8650.7
0.1272 | 8665.794
0.1283978 | 8680.138
0.1284 | 8694.294
0.1284 | 8708.044
0.1284 | 8721.856
0.1284 | 8735.856
0.1295978 | 8750.044
0.1296 | 8764.825
0.1296 | 8779.95
0.1296 | 8795.231
0.1307978 | 8810.169
0.1308 | 8824.794
0.1308 | 8838.638
0.1308 | 8852.263
0.1308 | 8865.669
0.1308 | 8879.294
0.132 | 8893.45
0.132 | 8908.106
0.132 | 8922.825
0.1331978 | 8937.606
0.1332 | 8952.013
0.1332 | 8966.106
0.1332 | 8979.794
0.1332 | 8993.169
0.1332 | 9006.231
0.1343978 | 9019.575
0.1344 | 9032.856
0.1344 | 9046.606
0.1344 | 9060.888
0.1344 | 9075.606
0.1356 | 9090.013
0.1356 | 9103.981
0.1356 | 9117.231
0.1356 | 9129.919
0.1356 | 9142.294
0.1356 | 9154.856
0.1368 | 9167.825
0.1368 | 9181.325
0.1368 | 9195.013
0.1368 | 9208.981
0.1368 | 9222.638
0.1379978 | 9235.919
0.138 | 9248.763
0.138 | 9261.419
0.138 | 9273.544
0.138 | 9285.513
0.138 | 9297.981
0.1392 | 9310.731
0.1392 | 9323.95
0.1392 | 9337.388
0.1392 | 9351.013
0.1392 | 9364.169
0.1392 | 9376.95
0.1403978 | 9388.888
0.1404 | 9400.669
0.1404 | 9412.481
0.1404 | 9424.544
0.1404 | 9436.981
0.1404 | 9450.013
0.1415978 | 9463.169
0.1416 | 9476.263
0.1416 | 9489.356
0.1416 | 9501.794
0.1416 | 9513.981
0.1416 | 9525.825
0.1428 | 9537.606
0.1428 | 9549.356
0.1428 | 9561.481
0.1428 | 9573.856
0.1428 | 9586.606
0.1428 | 9599.638
0.144 | 9612.325
0.144 | 9624.763
0.144 | 9636.7
0.144 | 9648.294
0.144 | 9659.45
0.144 | 9670.981
0.1452 | 9682.7
0.1452 | 9694.825
0.1452 | 9707.231
0.1452 | 9719.888
0.1452 | 9732.419
0.1463978 | 9744.856
0.1464 | 9756.95
0.1464 | 9768.638
0.1464 | 9780.106
0.1464 | 9791.419
0.1464 | 9802.763
0.1475978 | 9814.481
0.1476 | 9826.638
0.1476 | 9839.263
0.1476 | 9852.2
0.1476 | 9865.013
0.1476 | 9877.294
0.1487978 | 9889.044
0.1488 | 9900.263
0.1488 | 9911.2
0.1488 | 9922.263
0.1488 | 9933.731
0.1488 | 9945.763
0.1499978 | 9958.013
0.15 | 9970.356
0.15 | 9982.794
0.15 | 9995.075
0.15 | 10006.83
0.15 | 10018.36
0.1511978 | 10029.89
0.1512 | 10041.14
0.1512 | 10052.58
0.1512 | 10064.45
0.1512 | 10076.58
0.1512 | 10089.17
0.1523978 | 10101.86
0.1524 | 10114.29
0.1524 | 10120.36
0.1524 | 10132.08
0.1524 | 10143.04
0.1524 | 10153.73
0.1524 | 10164.42
0.1536 | 10175.48
0.1536 | 10187.14
0.1536 | 10199.39
0.1536 | 10211.76
0.1536 | 10224.11
0.1536 | 10236.2
0.1548 | 10247.83
0.1548 | 10258.89
0.1548 | 10269.86
0.1548 | 10280.54
0.1548 | 10291.51
0.1548 | 10303.01
0.156 | 10314.95
0.156 | 10327.11
0.156 | 10339.26
0.156 | 10351.26
0.156 | 10362.61
0.1572 | 10373.58
0.1572 | 10384.23
0.1572 | 10394.79
0.1572 | 10405.48
0.1572 | 10416.33
0.1572 | 10427.67
0.1583978 | 10439.39
0.1584 | 10451.14
0.1584 | 10462.83
0.1584 | 10474.33
0.1584 | 10485.39
0.1584 | 10495.95
0.1595978 | 10506.54
0.1596 | 10517.17
0.1596 | 10527.98
0.1596 | 10539.11
0.1596 | 10551.01
0.1596 | 10562.86
0.1607978 | 10574.73
0.1608 | 10586.45
0.1608 | 10597.61
0.1608 | 10608.04
0.1608 | 10618.33
0.1608 | 10628.58
0.1608 | 10639.01
0.1619978 | 10649.67
0.162 | 10660.73
0.162 | 10672.14
0.162 | 10683.51
0.162 | 10694.54
0.162 | 10705.48
0.1632 | 10716.11
0.1632 | 10726.23
0.1632 | 10736.33
0.1632 | 10746.64
0.1632 | 10757.14
0.1632 | 10768.08
0.1632 | 10779.64
0.1644 | 10791.33
0.1644 | 10802.92
0.1644 | 10814.26
0.1644 | 10825.01
0.1644 | 10835.17
0.1644 | 10845.14
0.1656 | 10855.2
0.1656 | 10865.48
0.1656 | 10876.36
0.1656 | 10887.58
0.1656 | 10898.76
0.1656 | 10909.98
0.1667978 | 10920.98
0.1668 | 10931.48
0.1668 | 10941.67
0.1668 | 10951.92
0.1668 | 10962.04
0.1668 | 10972.23
0.1668 | 10982.89
0.1668 | 10993.89
0.168 | 11005.11
0.168 | 11016.45
0.168 | 11027.64
0.168 | 11038.36
0.168 | 11048.39
0.168 | 11058.39
0.168 | 11068.23
0.1692 | 11078.39
0.1692 | 11088.92
0.1692 | 11099.86
0.1692 | 11110.92
0.1692 | 11121.95
0.1692 | 11132.73
0.1704 | 11143.29
0.1704 | 11153.61
0.1704 | 11163.45
0.1704 | 11173.23
0.1704 | 11183.08
0.1704 | 11193.08
0.1716 | 11203.7
0.1716 | 11214.83
0.1716 | 11226.11
0.1716 | 11237.36
0.1716 | 11248.11
0.1716 | 11258.14
0.1728 | 11267.7
0.1728 | 11277.17
0.1728 | 11286.79
0.1728 | 11296.79
0.1728 | 11307.23
0.1728 | 11317.83
0.174 | 11328.45
0.174 | 11338.79
0.174 | 11348.86
0.174 | 11358.76
0.174 | 11368.36
0.174 | 11377.54
0.1751978 | 11386.67
0.1752 | 11395.86
0.1752 | 11405.39
0.1752 | 11415.23
0.1752 | 11425.61
0.1752 | 11436.14
0.1763978 | 11446.42
0.1764 | 11456.04
0.1764 | 11465.14
0.1764 | 11473.89
0.1764 | 11482.72
0.1764 | 11491.88
0.1776 | 11501.6
0.1776 | 11511.66
0.1776 | 11521.97
0.1776 | 11532
0.1776 | 11541.91
0.1776 | 11551.38
0.1788 | 11560.6
0.1788 | 11569.44
0.1788 | 11578.28
0.1788 | 11587.07
0.1788 | 11596.03
0.1799978 | 11605.5
0.18 | 11615.1
0.18 | 11625.1
0.18 | 11635.13
0.18 | 11644.82
0.18 | 11653.72
0.18 | 11662.35
0.1811978 | 11670.6
0.1812 | 11678.97
0.1812 | 11687.57
0.1812 | 11696.66
0.1812 | 11706.1
0.1812 | 11715.78
0.1812 | 11725.35
0.1824 | 11734.75
0.1824 | 11743.78
0.1824 | 11752.63
0.1824 | 11761
0.1824 | 11769.32
0.1824 | 11777.41
0.1824 | 11785.85
0.1836 | 11794.57
0.1836 | 11803.72
0.1836 | 11812.97
0.1836 | 11822.44
0.1836 | 11831.53
0.1836 | 11839.97
0.1836 | 11848
0.1848 | 11855.72
0.1848 | 11863.58
0.1848 | 11871.8
0.1848 | 11880.49
0.1848 | 11889.27
0.1848 | 11898.39
0.1848 | 11907.27
0.1859978 | 11916.08
0.186 | 11924.77
0.186 | 11933.17
0.186 | 11941.28
0.186 | 11949.38
0.186 | 11957.25
0.186 | 11965.44
0.186 | 11974.19
0.1872 | 11983.35
0.1872 | 11992.53
0.1872 | 12001.72
0.1872 | 12010.22
0.1872 | 12018.1
0.1872 | 12025.5
0.1872 | 12032.92
0.1883978 | 12040.64
0.1884 | 12048.83
0.1884 | 12057.55
0.1884 | 12066.61
0.1884 | 12075.67
0.1884 | 12084.61
0.1884 | 12093.14
0.1896 | 12101.3
0.1896 | 12109.07
0.1896 | 12116.67
0.1896 | 12124.19
0.1896 | 12132.19
0.1896 | 12140.32
0.1896 | 12148.94
0.1907978 | 12157.78
0.1908 | 12166.6
0.1908 | 12174.78
0.1908 | 12182.6
0.1908 | 12189.74
0.1908 | 12196.75
0.1908 | 12203.69
0.1908 | 12211.11
0.192 | 12218.96
0.192 | 12227.33
0.192 | 12235.67
0.192 | 12244.27
0.192 | 12252.71
0.192 | 12260.86
0.192 | 12268.67
0.1932 | 12276.24
0.1932 | 12283.53
0.1932 | 12290.97
0.1932 | 12298.77
0.1932 | 12306.96
0.1932 | 12315.61
0.1932 | 12324.55
0.1944 | 12333.17
0.1944 | 12341.25
0.1944 | 12348.63
0.1944 | 12355.58
0.1944 | 12362.36
0.1944 | 12369.42
0.1944 | 12376.83
0.1955978 | 12384.71
0.1956 | 12392.67
0.1956 | 12400.74
0.1956 | 12408.71
0.1956 | 12416.57
0.1956 | 12424.17
0.1956 | 12431.63
0.1967978 | 12439.02
0.1968 | 12446.27
0.1968 | 12453.67
0.1968 | 12461.57
0.1968 | 12470
0.1968 | 12478.82
0.1968 | 12487.69
0.1979978 | 12496.38
0.198 | 12504.5
0.198 | 12511.92
0.198 | 12518.86
0.198 | 12525.75
0.198 | 12532.82
0.198 | 12540.28
0.198 | 12548.44
0.1991978 | 12556.82
0.1992 | 12565.13
0.1992 | 12573.44
0.1992 | 12581.66
0.1992 | 12589.28
0.1992 | 12596.72
0.1992 | 12604.25
0.1992 | 12611.66
0.1992 | 12619.22
0.2004 | 12627.28
0.2004 | 12635.66
0.2004 | 12644.28
0.2004 | 12653.1
0.2004 | 12661.53
0.2004 | 12669.42
0.2016 | 12676.72
0.2016 | 12683.83
0.2016 | 12690.91
0.2016 | 12698.41
0.2016 | 12706.25
0.2016 | 12714.69
0.2016 | 12723
0.2016 | 12731.41
0.2028 | 12739.49
0.2028 | 12747.17
0.2028 | 12754.42
0.2028 | 12761.53
0.2028 | 12768.38
0.2028 | 12775.25
0.2028 | 12782.66
0.2039978 | 12790.63
0.204 | 12799.07
0.204 | 12807.72
0.204 | 12816.25
0.204 | 12824.14
0.204 | 12831.08
0.204 | 12837.69
0.204 | 12844.35
0.2052 | 12851.28
0.2052 | 12858.72
0.2052 | 12866.77
0.2052 | 12874.86
0.2052 | 12882.63
0.2052 | 12890.1
0.2052 | 12897.27
0.2063978 | 12904.13
0.2064 | 12910.77
0.2064 | 12917.3
0.2064 | 12923.6
0.2064 | 12930.13
0.2064 | 12937.08
0.2064 | 12944.55
0.2064 | 12952.42
0.2075978 | 12960.55
0.2076 | 12968.27
0.2076 | 12975.32
0.2076 | 12981.75
0.2076 | 12987.89
0.2076 | 12994.28
0.2076 | 13001
0.2076 | 13008.32
0.2076 | 13016.11
0.2087978 | 13023.97
0.2088 | 13031.63
0.2088 | 13039.13
0.2088 | 13046.33
0.2088 | 13053
0.2088 | 13059.61
0.2088 | 13066.16
0.2088 | 13072.82
0.2088 | 13079.64
0.21 | 13086.96
0.21 | 13094.47
0.21 | 13102.42
0.21 | 13110.14
0.21 | 13117.49
0.21 | 13124.42
0.21 | 13130.88
0.21 | 13136.99
0.2111978 | 13143.39
0.2112 | 13150.35
0.2112 | 13157.72
0.2112 | 13165.52
0.2112 | 13173.32
0.2112 | 13181.05
0.2112 | 13188.64
0.2112 | 13195.94
0.2112 | 13202.99
0.2123978 | 13209.97
0.2124 | 13216.77
0.2124 | 13223.61
0.2124 | 13230.67
0.2124 | 13238.24
0.2124 | 13246.11
0.2124 | 13254.14
0.2124 | 13262.13
0.2135978 | 13269.74
0.2136 | 13276.69
0.2136 | 13283.32
0.2136 | 13289.92
0.2136 | 13296.61
0.2136 | 13303.72
0.2136 | 13311.25
0.2136 | 13319
0.2147978 | 13326.72
0.2148 | 13334.35
0.2148 | 13341.78
0.2148 | 13349.1
0.2148 | 13356.11
0.2148 | 13363.1
0.2148 | 13370.1
0.2148 | 13377.24
0.2148 | 13384.78
0.2148 | 13392.86
0.2159978 | 13401.14
0.216 | 13409.36
0.216 | 13417.27
0.216 | 13424.5
0.216 | 13431.22
0.216 | 13437.66
0.216 | 13444.25
0.216 | 13451.14
0.2171978 | 13458.66
0.2172 | 13466.62
0.2172 | 13474.7
0.2172 | 13482.76
0.2172 | 13490.6
0.2172 | 13497.96
0.2172 | 13504.9
0.2172 | 13511.79
0.2172 | 13518.54
0.2172 | 13525.45
0.2184 | 13532.84
0.2184 | 13540.67
0.2184 | 13548.85
0.2184 | 13556.98
0.2184 | 13564.77
0.2184 | 13572.15
0.2184 | 13579.01
0.2195978 | 13585.49
0.2196 | 13591.98
0.2196 | 13598.6
0.2196 | 13605.52
0.2196 | 13612.74
0.2196 | 13620.32
0.2196 | 13627.96
0.2196 | 13635.71
0.2196 | 13643.26
0.2207978 | 13650.59
0.2208 | 13657.34
0.2208 | 13664.09
0.2208 | 13670.95
0.2208 | 13677.9
0.2208 | 13685.26
0.2208 | 13693.13
0.2208 | 13701.45
0.2219978 | 13709.67
0.222 | 13717.57
0.222 | 13724.96
0.222 | 13731.84
0.222 | 13738.18
0.222 | 13744.76
0.222 | 13751.76
0.222 | 13758.99
0.222 | 13766.65
0.2232 | 13774.49
0.2232 | 13782.2
0.2232 | 13789.63
0.2232 | 13796.88
0.2232 | 13803.77
0.2232 | 13810.42
0.2232 | 13817.01
0.2232 | 13823.73
0.2244 | 13830.7
0.2244 | 13838.24
0.2244 | 13846.13
0.2244 | 13854.42
0.2244 | 13862.51
0.2244 | 13870.46
0.2244 | 13877.85
0.2256 | 13884.67
0.2256 | 13891.23
0.2256 | 13897.96
0.2256 | 13905.1
0.2256 | 13912.71
0.2256 | 13920.99
0.2256 | 13929.34
0.2256 | 13937.56
0.2268 | 13945.52
0.2268 | 13953.13
0.2268 | 13960.17
0.2268 | 13967.04
0.2268 | 13973.77
0.2268 | 13980.49
0.2268 | 13987.56
0.2268 | 13995.21
0.2279978 | 14003.1
0.228 | 14011.32
0.228 | 14019.32
0.228 | 14026.93
0.228 | 14034.01
0.228 | 14040.77
0.228 | 14047.42
0.228 | 14054.43
0.2291978 | 14061.79
0.2292 | 14069.76
0.2292 | 14077.95
0.2292 | 14086.29
0.2292 | 14094.21
0.2292 | 14101.93
0.2292 | 14109.32
0.2292 | 14116.49
0.2292 | 14123.15
0.2304 | 14130.15
0.2304 | 14137.31
0.2304 | 14144.71
0.2304 | 14152.57
0.2304 | 14161.04
0.2304 | 14169.42
0.2304 | 14177.24
0.2304 | 14184.49
0.2315978 | 14191.4
0.2316 | 14197.95
0.2316 | 14204.48
0.2316 | 14211.52
0.2316 | 14218.96
0.2316 | 14226.76
0.2316 | 14234.73
0.2316 | 14242.77
0.2316 | 14250.63
0.2327978 | 14258.24
0.2328 | 14265.51
0.2328 | 14272.54
0.2328 | 14279.2
0.2328 | 14285.96
0.2328 | 14293.02
0.2328 | 14300.37
0.2328 | 14308.18
0.2328 | 14316.24
0.2328 | 14324.1
0.234 | 14331.45
0.234 | 14338.27
0.234 | 14344.43
0.234 | 14350.71
0.234 | 14357.24
0.234 | 14364.27
0.234 | 14371.7
0.234 | 14379.57
0.234 | 14387.29
0.234 | 14394.96
0.2352 | 14402.38
0.2352 | 14409.46
0.2352 | 14416.34
0.2352 | 14423.01
0.2352 | 14429.73
0.2352 | 14436.57
0.2352 | 14443.79
0.2352 | 14451.29
0.2352 | 14459.37
0.2363978 | 14467.24
0.2364 | 14474.84
0.2364 | 14482.02
0.2364 | 14488.65
0.2364 | 14494.84
0.2364 | 14501.32
0.2364 | 14507.99
0.2364 | 14514.92
0.2364 | 14522.37
0.2364 | 14530.2
0.2376 | 14537.74
0.2376 | 14545.29
0.2376 | 14552.82
0.2376 | 14560.09
0.2376 | 14567.01
0.2376 | 14573.92
0.2376 | 14580.87
0.2376 | 14587.88
0.2387978 | 14595.46
0.2388 | 14603.29
0.2388 | 14611.38
0.2388 | 14619.42
0.2388 | 14627.23
0.2388 | 14634.27
0.2388 | 14640.99
0.2388 | 14647.45
0.2388 | 14654.1
0.2388 | 14661.09
0.24 | 14668.52
0.24 | 14676.35
0.24 | 14684.18
0.24 | 14692.04
0.24 | 14699.59
0.24 | 14706.9
0.24 | 14713.92
0.24 | 14721.06
0.2411978 | 14728.1
0.2412 | 14735.34
0.2412 | 14742.68
0.2412 | 14750.51
0.2412 | 14758.6
0.2412 | 14766.82
0.2412 | 14774.81
0.2412 | 14782.65
0.2412 | 14789.76
0.2424 | 14796.42
0.2424 | 14802.98
0.2424 | 14809.98
0.2424 | 14817.15
0.2424 | 14824.99
0.2424 | 14833.27
0.2424 | 14841.56
0.2424 | 14849.48
0.2435978 | 14857.12
0.2436 | 14864.24
0.2436 | 14871.15
0.2436 | 14877.98
0.2436 | 14884.76
0.2436 | 14891.92
0.2436 | 14899.49
0.2436 | 14907.31
0.2436 | 14915.34
0.2436 | 14923.46
0.2448 | 14931.17
0.2448 | 14938.42
0.2448 | 14944.96
0.2448 | 14951.29
0.2448 | 14957.6
0.2448 | 14964.43
0.2448 | 14971.68
0.2448 | 14979.45
0.2448 | 14987.34
0.246 | 14995.52
0.246 | 15003.31
0.246 | 15010.67
0.246 | 15017.65
0.246 | 15024.43
0.246 | 15030.93
0.246 | 15037.62
0.246 | 15044.74
0.246 | 15052.37
0.2472 | 15060.46
0.2472 | 15068.87
0.2472 | 15077.24
0.2472 | 15084.98
0.2472 | 15092.29
0.2472 | 15098.9
0.2472 | 15105.23
0.2472 | 15111.65
0.2472 | 15118.52
0.2483978 | 15125.81
0.2484 | 15133.45
0.2484 | 15141.31
0.2484 | 15148.9
0.2484 | 15156.43
0.2484 | 15163.57
0.2484 | 15170.43
0.2484 | 15177.12
0.2484 | 15183.79
0.2495978 | 15190.57
0.2496 | 15197.85
0.2496 | 15205.6
0.2496 | 15213.67
0.2496 | 15221.95
0.2496 | 15230.07
0.2496 | 15237.7
0.2496 | 15244.92
0.2496 | 15251.67
0.2508 | 15258.34
0.2508 | 15265.18
0.2508 | 15272.46
0.2508 | 15280.2
0.2508 | 15288.2
0.2508 | 15296.35
0.2508 | 15304.37
0.2508 | 15312.06
0.2508 | 15319.4
0.2519978 | 15326.53
0.252 | 15333.39
0.252 | 15340.2
0.252 | 15347.26
0.252 | 15354.67
0.252 | 15362.59
0.252 | 15370.93
0.252 | 15379.43
0.2531978 | 15387.5
0.2532 | 15395.01
0.2532 | 15402.17
0.2532 | 15408.95
0.2532 | 15415.75
0.2532 | 15422.98
0.2532 | 15430.68
0.2532 | 15438.58
0.2532 | 15446.76
0.2532 | 15454.78
0.2544 | 15462.59
0.2544 | 15470.08
0.2544 | 15477.25
0.2544 | 15484.37
0.2544 | 15491.36
0.2544 | 15498.51
0.2544 | 15505.84
0.2544 | 15513.86
0.2555978 | 15522.08
0.2556 | 15530.7
0.2556 | 15538.95
0.2556 | 15546.79
0.2556 | 15553.79
0.2556 | 15560.43
0.2556 | 15566.97
0.2556 | 15573.9
0.2556 | 15581.29
0.2556 | 15589.04
0.2568 | 15596.93
0.2568 | 15604.7
0.2568 | 15612.23
0.2568 | 15619.45
0.2568 | 15626.4
0.2568 | 15633.15
0.2568 | 15639.72
0.2568 | 15646.34
0.2568 | 15653.12
0.258 | 15660.26
0.258 | 15667.92
0.258 | 15675.81
0.258 | 15683.87
0.258 | 15691.58
0.258 | 15698.76
0.258 | 15705.29
0.258 | 15711.68
0.258 | 15718.17
0.258 | 15725.14
0.2592 | 15732.47
0.2592 | 15740.29
0.2592 | 15748.28
0.2592 | 15756.01
0.2592 | 15763.65
0.2592 | 15771.08
0.2592 | 15778.01
0.2592 | 15784.7
0.2592 | 15791.14
0.2592 | 15797.67
0.2604 | 15804.59
0.2604 | 15811.95
0.2604 | 15819.51
0.2604 | 15827.67
0.2604 | 15835.5
0.2604 | 15842.81
0.2604 | 15849.89
0.2604 | 15856.64
0.2604 | 15862.87
0.2615978 | 15869.56
0.2616 | 15876.59
0.2616 | 15883.73
0.2616 | 15891.43
0.2616 | 15899.34
0.2616 | 15907.09
0.2616 | 15914.64
0.2616 | 15922.06
0.2616 | 15929.09
0.2627978 | 15936
0.2628 | 15942.87
0.2628 | 15949.75
0.2628 | 15956.98
0.2628 | 15964.68
0.2628 | 15972.72
0.2628 | 15980.87
0.2628 | 15989
0.2628 | 15996.47
0.2628 | 16003.45
0.2639978 | 16010.11
0.264 | 16016.64
0.264 | 16023.5
0.264 | 16030.92
0.264 | 16038.62
0.264 | 16046.48
0.264 | 16054.36
0.264 | 16062.03
0.264 | 16069.54
0.264 | 16076.79
0.2652 | 16083.92
0.2652 | 16091.04
0.2652 | 16098.14
0.2652 | 16105.29
0.2652 | 16112.9
0.2652 | 16120.89
0.2652 | 16129.11
0.2652 | 16137.39
0.2652 | 16145.34
0.2664 | 16152.72
0.2664 | 16159.7
0.2664 | 16166.11
0.2664 | 16172.75
0.2664 | 16179.78
0.2664 | 16187.23
0.2664 | 16195.06
0.2664 | 16203.22
0.2664 | 16211.28
0.2676 | 16219.06
0.2676 | 16226.54
0.2676 | 16233.68
0.2676 | 16240.64
0.2676 | 16247.39
0.2676 | 16254.36
0.2676 | 16261.58
0.2688 | 16269.28
0.2688 | 16277.33
0.2688 | 16285.48
0.2688 | 16293.51
0.2688 | 16301.04
0.2688 | 16307.92
0.2688 | 16314.4
0.2688 | 16320.79
0.2688 | 16327.36
0.2699978 | 16334.59
0.27 | 16342.33
0.27 | 16350.29
0.27 | 16358.42
0.27 | 16366.51
0.27 | 16374.2
0.27 | 16381.42
0.27 | 16388.47
0.27 | 16395.31
0.2712 | 16402.15
0.2712 | 16409.25
0.2712 | 16416.78
0.2712 | 16424.86
0.2712 | 16433.26
0.2712 | 16441.67
0.2712 | 16449.76
0.2712 | 16457.4
0.2724 | 16464.23
0.2724 | 16470.72
0.2724 | 16477.28
0.2724 | 16484.14
0.2724 | 16491.36
0.2724 | 16499.22
0.2736 | 16507.34
0.2736 | 16515.28
0.2736 | 16523.04
0.2736 | 16530.61
0.2736 | 16537.72
0.2736 | 16544.45
0.2747978 | 16551.33
0.2748 | 16558.08
0.2748 | 16565.15
0.2748 | 16572.76
0.2748 | 16580.95
0.2748 | 16589.48
0.2748 | 16597.98
0.2748 | 16606.08
0.2748 | 16613.69
0.2748 | 16620.69
0.276 | 16627.29
0.276 | 16634.09
0.276 | 16641.26
0.276 | 16648.87
0.276 | 16657
0.276 | 16665.25
0.276 | 16673.59
0.276 | 16681.7
0.2772 | 16689.36
0.2772 | 16696.69
0.2772 | 16703.67
0.2772 | 16710.64
0.2772 | 16717.61
0.2772 | 16725
0.2783978 | 16732.81
0.2784 | 16741.28
0.2784 | 16749.72
0.2784 | 16758.22
0.2795978 | 16766.14
0.2795978 | 16773.56
0.2795978 | 16780.5
0.2796 | 16787.34
0.2796 | 16794.42
0.2796 | 16802.23
0.2796 | 16810.39
0.2796 | 16818.95
0.2796 | 16827.67
0.2796 | 16836.08
0.2796 | 16843.95
0.2796 | 16851.48
0.2796 | 16858.65
0.2808 | 16865.7
0.2808 | 16872.72
0.2808 | 16879.95
0.2808 | 16887.61
0.2808 | 16895.83
0.2808 | 16904.36
0.2808 | 16912.98
0.2808 | 16921.36
0.2819978 | 16929.14
0.282 | 16936.28
0.282 | 16942.95
0.282 | 16949.83
0.282 | 16957.06
0.282 | 16964.92
0.282 | 16973.23
0.282 | 16981.83
0.2831978 | 16990.14
0.2832 | 16998.12
0.2832 | 17005.69
0.2832 | 17012.81
0.2832 | 17019.58
0.2832 | 17026.28
0.2832 | 17033.11
0.2832 | 17040.2
0.2843978 | 17047.7
0.2844 | 17055.75
0.2844 | 17064
0.2844 | 17072.19
0.2844 | 17079.98
0.2844 | 17087.09
0.2844 | 17093.7
0.2844 | 17100.29
0.2844 | 17107.08
0.2844 | 17114.33
0.2855978 | 17122.19
0.2856 | 17130.47
0.2856 | 17138.87
0.2856 | 17147.09
0.2856 | 17155.03
0.2856 | 17162.58
0.2868 | 17169.61
0.2879978 | 17176.36
0.288 | 17183.12
0.288 | 17189.94
0.288 | 17197.19
0.288 | 17204.89
0.288 | 17213.08
0.288 | 17221.29
0.288 | 17229.2
0.288 | 17236.59
0.288 | 17243.56
0.288 | 17249.97
0.2891978 | 17256.58
0.2892 | 17263.58
0.2892 | 17270.97
0.2892 | 17278.86
0.2892 | 17287.08
0.2892 | 17295.14
0.2892 | 17303.2
0.2903978 | 17311.06
0.2904 | 17318.47
0.2904 | 17325.67
0.2904 | 17332.84
0.2904 | 17340.14
0.2904 | 17347.5
0.2904 | 17355.29
0.2904 | 17363.48
0.2904 | 17372.08
0.2904 | 17380.48
0.2904 | 17388.79
0.2904 | 17396.5
0.2904 | 17403.72
0.2915978 | 17410.4
0.2916 | 17417.17
0.2916 | 17424.33
0.2916 | 17432.01
0.2916 | 17440.11
0.2916 | 17448.48
0.2916 | 17456.89
0.2916 | 17464.98
0.2927978 | 17472.89
0.2928 | 17480.42
0.2928 | 17487.64
0.2928 | 17494.81
0.2928 | 17502.31
0.2928 | 17510.08
0.2939978 | 17518.23
0.2939978 | 17527.01
0.294 | 17535.92
0.294 | 17544.64
0.294 | 17552.73
0.294 | 17560.23
0.294 | 17567.22
0.294 | 17573.87
0.294 | 17580.65
0.294 | 17588.15
0.294 | 17596.19
0.294 | 17604.4
0.294 | 17612.97
0.294 | 17621.5
0.2952 | 17629.62
0.2952 | 17637.44
0.2952 | 17644.86
0.2952 | 17652
0.2964 | 17659
0.2964 | 17666.31
0.2964 | 17673.95
0.2964 | 17682.2
0.2964 | 17690.73
0.2964 | 17699.33
0.2964 | 17707.42
0.2964 | 17715.06
0.2964 | 17722.08
0.2964 | 17728.92
0.2964 | 17735.67
0.2964 | 17742.79
0.2964 | 17750.4
0.2976 | 17758.36
0.2976 | 17766.45
0.2976 | 17774.61
0.2976 | 17782.4
0.2976 | 17790.2
0.2987978 | 17797.78
0.2988 | 17805.01
0.2988 | 17812.12
0.2988 | 17819.45
0.2988 | 17826.94
0.2988 | 17834.89
0.2988 | 17843.39
0.2988 | 17852.11
0.2988 | 17860.67
0.2999978 | 17868.79
0.3 | 17876.34
0.3 | 17883.31
0.3 | 17889.98
0.3 | 17897.04
0.3 | 17904.5
0.3 | 17912.23
0.3 | 17920.25
0.3 | 17928.31
0.3 | 17936.25
0.3 | 17943.73
0.3011978 | 17951.17
0.3012 | 17958.44
0.3012 | 17965.76
0.3012 | 17972.79
0.3012 | 17979.89
0.3012 | 17987.29
0.3012 | 17995.2
0.3023978 | 18003.51
0.3024 | 18012.23
0.3024 | 18021.08
0.3024 | 18029.33
0.3024 | 18036.94
0.3024 | 18044.12
0.3024 | 18051.23
0.3024 | 18058.5
0.3024 | 18066.39
0.3024 | 18074.92
0.3024 | 18083.89
0.3036 | 18092.73
0.3036 | 18101.39
0.3036 | 18109.76
0.3036 | 18117.48
0.3036 | 18124.84
0.3036 | 18132.08
0.3036 | 18139.4
0.3036 | 18146.86
0.3048 | 18154.83
0.3048 | 18163.2
0.3048 | 18171.95
0.3048 | 18180.76
0.3048 | 18189.26
0.3048 | 18197.26
0.306 | 18204.67
0.306 | 18211.86
0.306 | 18219.06
0.306 | 18226.76
0.306 | 18234.95
0.306 | 18243.79
0.306 | 18252.76
0.306 | 18261.61
0.306 | 18270.26
0.306 | 18278.45
0.3072 | 18286.23
0.3072 | 18293.75
0.3072 | 18301.17
0.3072 | 18308.53
0.3072 | 18316.36
0.3072 | 18324.7
0.3072 | 18333.33
0.3072 | 18342.39
0.3084 | 18351.17
0.3084 | 18359.31
0.3084 | 18366.72
0.3084 | 18373.79
0.3084 | 18380.61
0.3084 | 18387.83
0.3084 | 18395.53
0.3084 | 18403.72
0.3095978 | 18412.19
0.3096 | 18420.65
0.3096 | 18428.94
0.3096 | 18437.09
0.3096 | 18444.87
0.3096 | 18452.39
0.3096 | 18459.65
0.3096 | 18466.79
0.3096 | 18474.19
0.3096 | 18482.04
0.3096 | 18490.17
0.3107978 | 18498.7
0.3108 | 18507.2
0.3108 | 18515.23
0.3108 | 18522.56
0.3108 | 18529.33
0.3108 | 18535.89
0.3108 | 18542.59
0.3119978 | 18549.75
0.312 | 18557.58
0.312 | 18565.89
0.312 | 18574.23
0.312 | 18582.54
0.312 | 18590.83
0.312 | 18598.73
0.312 | 18606.33
0.312 | 18613.69
0.312 | 18621.01
0.3131978 | 18628.17
0.3132 | 18635.7
0.3132 | 18643.65
0.3132 | 18652.19
0.3132 | 18660.78
0.3132 | 18669.12
0.3132 | 18677.03
0.3132 | 18684.48
0.3132 | 18691.23
0.3132 | 18697.84
0.3132 | 18704.83
0.3144 | 18712.17
0.3144 | 18720.03
0.3144 | 18728.34
0.3144 | 18736.94
0.3144 | 18745.4
0.3155978 | 18753.59
0.3156 | 18761.4
0.3156 | 18769.03
0.3156 | 18776.47
0.3156 | 18783.81
0.3156 | 18791.33
0.3156 | 18799.22
0.3156 | 18807.5
0.3156 | 18816.37
0.3167978 | 18825.31
0.3168 | 18833.94
0.3168 | 18842.15
0.3168 | 18849.86
0.3168 | 18856.73
0.3168 | 18863.69
0.3168 | 18871.11
0.3168 | 18878.9
0.3179978 | 18886.95
0.318 | 18895.33
0.318 | 18903.76
0.318 | 18911.95
0.318 | 18920.11
0.318 | 18928
0.3192 | 18935.75
0.3192 | 18943.26
0.3192 | 18950.94
0.3192 | 18958.61
0.3192 | 18966.86
0.3192 | 18975.61
0.3192 | 18984.73
0.3192 | 18993.76
0.3192 | 19002.36
0.3204 | 19010.29
0.3204 | 19017.58
0.3204 | 19024.58
0.3204 | 19031.78
0.3204 | 19039.47
0.3204 | 19047.81
0.3204 | 19056.5
0.3204 | 19065.47
0.3215978 | 19074.28
0.3216 | 19082.78
0.3216 | 19090.73
0.3216 | 19098.5
0.3216 | 19105.89
0.3228 | 19113.11
0.3228 | 19120.48
0.3228 | 19128.3
0.3228 | 19136.45
0.3228 | 19145.2
0.3228 | 19154.14
0.3228 | 19162.83
0.3228 | 19171.03125
0.3228 | 19178.40625
0.3239978 | 19185.1875
0.324 | 19191.875
0.324 | 19198.89
0.324 | 19206.36
0.324 | 19214.73
0.324 | 19223.52
0.324 | 19232.3
0.324 | 19240.98
0.324 | 19249.39
0.324 | 19257.1875
0.3251978 | 19264.55
0.3252 | 19271.8
0.3252 | 19279.28125
0.3252 | 19286.89
0.3264 | 19294.86
0.3264 | 19303.7
0.3264 | 19312.8
0.3264 | 19321.8
0.3264 | 19330.61
0.3264 | 19338.77
0.3264 | 19346.15625
0.3264 | 19353.28125
0.3264 | 19360.25
0.3264 | 19367.67
0.3275978 | 19375.58
0.3276 | 19383.92
0.3276 | 19392.48
0.3276 | 19401.27
0.3276 | 19409.55
0.3276 | 19417.77
0.3276 | 19425.52
0.3276 | 19432.95
0.3276 | 19440.09375
0.3287978 | 19447.42
0.3288 | 19454.9375
0.3288 | 19463.03125
0.3288 | 19471.71875
0.3288 | 19480.78125
0.3288 | 19489.90625
0.3288 | 19498.6875
0.3299978 | 19507
0.33 | 19514.77
0.33 | 19522.125
0.33 | 19529.59375
0.33 | 19537.34375
0.33 | 19545.5
0.33 | 19554.28125
0.33 | 19563.3125
0.33 | 19572.375
0.33 | 19581.21875
0.33 | 19589.6875
0.33 | 19597.58
0.3311978 | 19605.11
0.3312 | 19612.64
0.3312 | 19620.1875
0.3312 | 19628.08
0.3312 | 19636.55
0.3312 | 19645.55
0.3312 | 19654.58
0.3324 | 19663.64
0.3324 | 19672.23
0.3324 | 19680.21875
0.3324 | 19687.78125
0.3324 | 19695.27
0.3324 | 19702.89
0.3324 | 19711.03125
0.3324 | 19719.78125
0.3324 | 19728.65625
0.3336 | 19737.625
0.3336 | 19746.5625
0.3336 | 19755.1875
0.3336 | 19763.28125
0.3336 | 19771.1875
0.3336 | 19778.86
0.3336 | 19786.58
0.3336 | 19794.55
0.3336 | 19803.17
0.3336 | 19812.23
0.3347978 | 19821.7
0.3348 | 19830.98
0.3348 | 19839.89
0.3348 | 19847.90625
0.3348 | 19855.375
0.3348 | 19862.4375
0.3359978 | 19869.77
0.336 | 19877.4375
0.336 | 19885.75
0.336 | 19894.3125
0.336 | 19903.09375
0.336 | 19911.59375
0.336 | 19919.65625
0.336 | 19927.39
0.336 | 19934.875
0.336 | 19942.03125
0.3371978 | 19949.14
0.3372 | 19956.5625
0.3372 | 19964.40625
0.3372 | 19972.46875
0.3372 | 19981.25
0.3372 | 19990.25
0.3372 | 19999.09375
0.3372 | 20007.25
0.3384 | 20015.03125
0.3384 | 20021.95
0.3384 | 20029
0.3384 | 20036.45
0.3384 | 20044.375
0.3395978 | 20052.84375
0.3396 | 20061.75
0.3396 | 20070.5
0.3396 | 20079.09375
0.3396 | 20087.34375
0.3396 | 20095.21875
0.3396 | 20102.625
0.3396 | 20109.90625
0.3396 | 20116.86
0.3396 | 20124.21875
0.3396 | 20131.8125
0.3407978 | 20140.1875
0.3408 | 20148.9375
0.3408 | 20157.875
0.3408 | 20166.25
0.3408 | 20174.21875
0.3408 | 20181.34375
0.3408 | 20188.09375
0.3408 | 20194.9375
0.3419978 | 20202.25
0.342 | 20210.15625
0.342 | 20218.625
0.342 | 20227.28125
0.342 | 20235.9375
0.342 | 20244.53125
0.342 | 20252.625
0.342 | 20260.36
0.3432 | 20267.92
0.3432 | 20275.3125
0.3432 | 20282.61
0.3432 | 20290.21875
0.3432 | 20298.46875
0.3432 | 20307.28125
0.3432 | 20316.46875
0.3432 | 20325.53125
0.3432 | 20334.28125
0.3432 | 20342.39
0.3432 | 20349.71875
0.3444 | 20356.6875
0.3444 | 20364.1875
0.3444 | 20372.05
0.3444 | 20380.3
0.3444 | 20389.05
0.3456 | 20398.02
0.3456 | 20406.77
0.3456 | 20415.27
0.3456 | 20423.58
0.3456 | 20431.67
0.3456 | 20439.55
0.3456 | 20447.17
0.3456 | 20454.8
0.3467978 | 20462.8
0.3468 | 20471.08
0.3468 | 20479.98
0.3468 | 20489.23
0.3468 | 20498.52
0.3468 | 20506.98
0.3468 | 20514.98
0.3468 | 20522.28125
0.3468 | 20529.4375
0.3468 | 20536.78125
0.348 | 20544.96875
0.348 | 20553.75
0.348 | 20563.03125
0.348 | 20572.1875
0.348 | 20581.3125
0.3491978 | 20589.96875
0.3492 | 20598.09375
0.3492 | 20605.6875
0.3492 | 20613.3125
0.3503978 | 20620.65625
0.3504 | 20628.40625
0.3492 | 20636.53125
0.3504 | 20645.40625
0.3504 | 20654.21875
0.3504 | 20663.03125
0.3504 | 20671.46875
0.3504 | 20679.3
0.3504 | 20686.27
0.3504 | 20693.14
0.3504 | 20700.33
0.3504 | 20707.78125
0.3516 | 20715.84375
0.3516 | 20724.5
0.3516 | 20733.3125
0.3516 | 20742.03125
0.3516 | 20750.5625
0.3516 | 20758.78125
0.3516 | 20766.36
0.3527978 | 20773.90625
0.3528 | 20781.3125
0.3528 | 20788.78125
0.3528 | 20796.5625
0.3528 | 20805.125
0.3528 | 20814.1875
0.3528 | 20823.46875
0.354 | 20832.5
0.354 | 20840.8125
0.354 | 20848.36
0.354 | 20855.33
0.354 | 20862.11
0.354 | 20869.25
0.354 | 20876.875
0.354 | 20884.98
0.354 | 20893.42
0.354 | 20901.89
0.354 | 20910.14
0.354 | 20918.23
0.3552 | 20925.92
0.3552 | 20933.2
0.3552 | 20940.5
0.3552 | 20947.6875
0.3552 | 20955.15625
0.3552 | 20963.28125
0.3552 | 20971.96875
0.3563978 | 20981.0625
0.3564 | 20990.53125
0.3564 | 20999.65625
0.3564 | 21008.125
0.3564 | 21015.86
0.3576 | 21023.0625
0.3576 | 21030.14
0.3576 | 21037.64
0.3576 | 21045.71875
0.3576 | 21054.53125
0.3576 | 21063.71875
0.3576 | 21072.75
0.3576 | 21081.625
0.3576 | 21090.375
0.3576 | 21098.48
0.3576 | 21106.11
0.3576 | 21113.84375
0.3576 | 21121.55
0.3587978 | 21129.15625
0.3588 | 21137.5625
0.3588 | 21146.5625
0.3588 | 21155.96875
0.3588 | 21165.42
0.36 | 21174.64
0.36 | 21183.01
0.36 | 21190.83
0.36 | 21198.22
0.36 | 21205.64
0.36 | 21213.72
0.3612 | 21222.31
0.3612 | 21231.37
0.3612 | 21240.65
0.3612 | 21250.03
0.3612 | 21258.87
0.3612 | 21267.31
0.3612 | 21275.44
0.3612 | 21283.23
0.3612 | 21290.84
0.3612 | 21298.62
0.3623978 | 21306.87
0.3624 | 21315.65
0.3624 | 21324.94
0.3624 | 21334.59
0.3624 | 21343.9
0.3624 | 21352.5
0.3624 | 21360.31
0.3635978 | 21367.51
0.3636 | 21374.59
0.3636 | 21382.17
0.3636 | 21390.36
0.3647978 | 21399.17
0.3648 | 21408.42
0.3648 | 21417.51
0.3648 | 21426.26
0.3648 | 21434.67
0.3648 | 21442.45
0.3648 | 21449.75
0.3648 | 21456.9
0.3648 | 21464.04
0.3648 | 21471.4
0.366 | 21479.37
0.366 | 21487.84
0.366 | 21496.65
0.366 | 21505.72
0.366 | 21514.31
0.366 | 21522.37
0.366 | 21529.81
0.366 | 21536.86
0.366 | 21544.04
0.366 | 21551.73
0.3672 | 21559.92
0.3672 | 21568.7
0.3672 | 21577.83
0.3683978 | 21586.7
0.3684 | 21595.45
0.3684 | 21603.73
0.3684 | 21611.69
0.3684 | 21619.25
0.3684 | 21626.67
0.3684 | 21633.98
0.3684 | 21641.7
0.3695978 | 21649.79
0.3696 | 21658.29
0.3696 | 21667.2
0.3696 | 21676.17
0.3696 | 21684.54
0.3696 | 21692.22
0.3696 | 21699.28
0.3696 | 21705.98
0.3696 | 21712.81
0.3696 | 21720.39
0.3696 | 21728.73
0.3708 | 21737.64
0.3708 | 21746.83
0.3708 | 21755.79
0.3708 | 21764.33
0.3708 | 21772.45
0.3719978 | 21780.48
0.372 | 21788.12
0.372 | 21795.78
0.372 | 21803.75
0.372 | 21811.94
0.3731978 | 21820.59
0.3732 | 21829.9
0.3732 | 21839.4
0.3732 | 21848.31
0.3732 | 21856.87
0.3732 | 21864.64
0.3732 | 21871.78
0.3732 | 21878.76
0.3732 | 21886.33
0.3732 | 21894.36
0.3732 | 21902.86
0.3732 | 21911.54
0.3744 | 21920.39
0.3744 | 21929.04
0.3744 | 21937.51
0.3744 | 21945.5
0.3744 | 21953.36
0.3755978 | 21961.12
0.3756 | 21968.86
0.3756 | 21976.98
0.3756 | 21985.7
0.3756 | 21995.01
0.3768 | 22004.76
0.3756 | 22014.54
0.3756 | 22023.61
0.3768 | 22031.89
0.3768 | 22039.45
0.3768 | 22046.44
0.3768 | 22053.58
0.3768 | 22061.23
0.3768 | 22069.51
0.3768 | 22078.51
0.3768 | 22087.7
0.3768 | 22096.79
0.3768 | 22105.7
0.3768 | 22114.23
0.378 | 22122.17
0.378 | 22129.76
0.378 | 22137.15
0.378 | 22144.89
0.378 | 22152.89
0.378 | 22161.54
0.378 | 22170.73
0.3791978 | 22180.08
0.3792 | 22189.01
0.3792 | 22197.48
0.3792 | 22205.2
0.3792 | 22212.53
0.3792 | 22219.64
0.3804 | 22226.92
0.3804 | 22234.69
0.3804 | 22243.03
0.3804 | 22251.62
0.3804 | 22260.56
0.3804 | 22269.34
0.3804 | 22277.75
0.3804 | 22285.72
0.3804 | 22293.48
0.3804 | 22301.01
0.3804 | 22308.53
0.3804 | 22316.37
0.3804 | 22324.9
0.3815978 | 22333.94
0.3816 | 22343.44
0.3816 | 22353.03
0.3816 | 22362.28
0.3827978 | 22370.72
0.3828 | 22378.36
0.3828 | 22385.58
0.3828 | 22392.89
0.3828 | 22400.47
0.3828 | 22408.48
0.3828 | 22417.23
0.3828 | 22426.17
0.3828 | 22434.79
0.3828 | 22443.17
0.3839978 | 22451.33
0.384 | 22458.9
0.384 | 22466.31
0.384 | 22473.69
0.384 | 22481.22
0.384 | 22489.09
0.384 | 22497.5
0.384 | 22506.44
0.384 | 22515.84
0.384 | 22525.25
0.384 | 22534.25
0.3852 | 22542.62
0.3852 | 22550.45
0.3863978 | 22557.84
0.3864 | 22565.59
0.3864 | 22573.81
0.3864 | 22582.78
0.3864 | 22592.09
0.3864 | 22601.78
0.3864 | 22611.09
0.3864 | 22620.12
0.3864 | 22628.62
0.3864 | 22636.54
0.3864 | 22644.08
0.3876 | 22651.64
0.3876 | 22659.31
0.3876 | 22667.29
0.3876 | 22675.95
0.3876 | 22684.98
0.3876 | 22694.17
0.3876 | 22703.33
0.3876 | 22711.79
0.3876 | 22719.65
0.3887978 | 22727.25
0.3888 | 22734.76
0.3888 | 22742.47
0.3888 | 22751.03
0.3899978 | 22760.09
0.3899978 | 22769.56
0.3899978 | 22779.12
0.39 | 22788.47
0.39 | 22797.4
0.39 | 22806
0.39 | 22814.11
0.39 | 22821.94
0.39 | 22829.84
0.39 | 22837.94
0.3912 | 22846.47
0.3912 | 22855.65
0.3912 | 22865.25
0.3912 | 22874.56
0.3912 | 22883.56
0.3912 | 22891.9
0.3912 | 22899.36
0.3912 | 22906.59
0.3912 | 22914.12
0.3912 | 22922.11
0.3924 | 22930.64
0.3924 | 22939.73
0.3924 | 22949.17
0.3935978 | 22958.48
0.3936 | 22967.33
0.3936 | 22975.83
0.3936 | 22983.89
0.3936 | 22991.34
0.3936 | 22998.64
0.3936 | 23006.25
0.3936 | 23014.09
0.3936 | 23022.59
0.3936 | 23031.62
0.3948 | 23040.65
0.3948 | 23049.56
0.3948 | 23057.87
0.3948 | 23065.51
0.3948 | 23072.58
0.3948 | 23079.7
0.3948 | 23087.11
0.3948 | 23095.22
0.3948 | 23103.87
0.3948 | 23113.06
0.396 | 23122.34
0.396 | 23131.28
0.396 | 23139.84
0.396 | 23148.12
0.396 | 23155.92
0.396 | 23163.62
0.3972 | 23171.28
0.3972 | 23178.95
0.3972 | 23187.2
0.3972 | 23196.01
0.3972 | 23204.95
0.3972 | 23213.98
0.3972 | 23222.73
0.3984 | 23230.72
0.3984 | 23238.08
0.3984 | 23245.02
0.3984 | 23252.11
0.3984 | 23259.65625
0.3984 | 23267.71875
0.3984 | 23276.1875
0.3984 | 23285.28125
0.3984 | 23294.375
0.3984 | 23303.34375
0.3984 | 23312.0625
0.3995978 | 23320.5625
0.3996 | 23328.625
0.3996 | 23336.45
0.3996 | 23344.52
0.4008 | 23352.73
0.4008 | 23361.39
0.4008 | 23370.89
0.4008 | 23380.52
0.4008 | 23390.02
0.4008 | 23399.14
0.4008 | 23407.36
0.4008 | 23414.9375
0.4008 | 23422.3
0.402 | 23429.71875
0.402 | 23437.8
0.402 | 23446.58
0.402 | 23455.58
0.402 | 23464.7
0.402 | 23473.83
0.402 | 23482.42
0.402 | 23490.58
0.402 | 23498.58
0.402 | 23506.53125
0.4031978 | 23514.61
0.4032 | 23522.92
0.4032 | 23531.64
0.4032 | 23540.86
0.4043978 | 23550.52
0.4044 | 23560.33
0.4044 | 23569.8
0.4044 | 23578.83
0.4044 | 23586.98
0.4044 | 23594.67
0.4044 | 23602.15625
0.4044 | 23610.14
0.4044 | 23618.67
0.4055978 | 23627.89
0.4056 | 23637.58
0.4056 | 23647.02
0.4056 | 23656.2
0.4056 | 23664.95
0.4056 | 23673.39
0.4056 | 23681.17
0.4056 | 23688.95
0.4056 | 23696.7
0.4056 | 23704.86
0.4056 | 23713.39
0.4067978 | 23722.77
0.4068 | 23732.36
0.4068 | 23741.77
0.4068 | 23750.8
0.408 | 23758.98
0.408 | 23766.39
0.408 | 23773.40625
0.408 | 23780.6875
0.408 | 23788.25
0.408 | 23796.59375
0.408 | 23805.53125
0.408 | 23814.78125
0.408 | 23824.15625
0.4092 | 23833.15625
0.4092 | 23841.65625
0.4092 | 23849.64
0.4092 | 23857.33
0.4092 | 23864.86
0.4092 | 23872.45
0.4092 | 23880.7
0.4092 | 23889.61
0.4092 | 23899.17
0.4092 | 23908.92
0.4092 | 23918.92
0.4104 | 23927.77
0.4104 | 23935.875
0.4104 | 23943.2
0.4116 | 23950.2
0.4116 | 23957.23
0.4116 | 23965.03125
0.4116 | 23973.40625
0.4116 | 23982.28125
0.4116 | 23991.3125
0.4116 | 24000.15625
0.4116 | 24008.6875
0.4116 | 24016.875
0.4128 | 24024.58
0.4128 | 24032.0625
0.4128 | 24039.48
0.4128 | 24047.23
0.4128 | 24055.21875
0.4128 | 24063.9375
0.4128 | 24073.375
0.4128 | 24083.15625
0.4128 | 24092.625
0.4128 | 24101.59375
0.4139978 | 24109.9375
0.414 | 24117.6875
0.414 | 24125.2
0.414 | 24132.92
0.4151978 | 24141.45
0.4152 | 24150.42
0.4152 | 24159.95
0.4152 | 24169.48
0.4152 | 24178.89
0.4152 | 24187.83
0.4164 | 24196.39
0.4164 | 24204.375
0.4164 | 24212.25
0.4164 | 24220.21875
0.4164 | 24228.40625
0.4164 | 24237.0625
0.4164 | 24246.21875
0.4164 | 24255.6875
0.4164 | 24265.40625
0.4175978 | 24274.6875
0.4176 | 24283.375
0.4176 | 24291.42
0.4176 | 24299.125
0.4176 | 24306.8125
0.4176 | 24315.09375
0.4176 | 24323.96875
0.4188 | 24333.3125
0.4188 | 24342.71875
0.4188 | 24352.21875
0.4188 | 24361.4375
0.4188 | 24370.15625
0.4188 | 24378.59375
0.4188 | 24386.8125
0.42 | 24394.71875
0.42 | 24402.78125
0.42 | 24411.28125
0.42 | 24420.46875
0.42 | 24430.28125
0.42 | 24440.4375
0.42 | 24450.09375
0.42 | 24459
0.4212 | 24466.98
0.4212 | 24474.48
0.4212 | 24481.75
0.4212 | 24489.64
0.4212 | 24498.11
0.4212 | 24507.05
0.4223978 | 24516.27
0.4224 | 24525.45
0.4224 | 24534.05
0.4224 | 24542.27
0.4224 | 24550.21875
0.4224 | 24557.83
0.4224 | 24565.08
0.4224 | 24572.7
0.4235978 | 24580.77
0.4236 | 24589.23
0.4236 | 24598.23
0.4236 | 24607.86
0.4236 | 24617.05
0.4236 | 24625.92
0.4236 | 24634.05
0.4236 | 24641.36
0.4236 | 24648.4375
0.4236 | 24655.92
0.4236 | 24663.77
0.4236 | 24672.33
0.4248 | 24681.61
0.4248 | 24690.89
0.4248 | 24700.02
0.4248 | 24708.95
0.4248 | 24717.42
0.426 | 24725.52
0.426 | 24733.34375
0.426 | 24740.9375
0.426 | 24748.58
0.426 | 24756.52
0.426 | 24764.92
0.426 | 24773.73
0.4271978 | 24782.98
0.4272 | 24792.08
0.4272 | 24800.7
0.4272 | 24808.61
0.4272 | 24815.90625
0.4272 | 24822.90625
0.4272 | 24830.25
0.4272 | 24838.15625
0.4272 | 24846.71875
0.4272 | 24855.6875
0.4272 | 24864.8125
0.4272 | 24873.96875
0.4272 | 24882.78125
0.4284 | 24891.3125
0.4284 | 24899.5
0.4284 | 24907.65625
0.4284 | 24915.48
0.4296 | 24923.64
0.4296 | 24932.14
0.4296 | 24941.27
0.4296 | 24950.7
0.4296 | 24960.39
0.4296 | 24969.89
0.4307978 | 24978.73
0.4308 | 24986.98
0.4308 | 24994.67
0.4308 | 25002.05
0.4308 | 25009.78125
0.4308 | 25018
0.4308 | 25026.84375
0.4308 | 25036.09375
0.4308 | 25045.53125
0.4308 | 25054.59375
0.4308 | 25063.5
0.4308 | 25071.8125
0.4319978 | 25079.84375
0.432 | 25087.875
0.432 | 25095.90625
0.4331978 | 25104.15625
0.432 | 25112.78125
0.4331978 | 25122.0625
0.4332 | 25131.96875
0.4332 | 25141.59375
0.4332 | 25150.90625
0.4332 | 25159.78125
0.4343978 | 25167.71875
0.4343978 | 25175.05
0.4344 | 25182.77
0.4344 | 25190.92
0.4344 | 25199.73
0.4344 | 25209.33
0.4344 | 25219.08
0.4344 | 25228.58
0.4344 | 25237.67
0.4344 | 25246.23
0.4344 | 25254.45
0.4356 | 25262.27
0.4356 | 25270.02
0.4356 | 25277.89
0.4356 | 25286.39
0.4356 | 25295.14
0.4356 | 25304.61
0.4356 | 25314.05
0.4367978 | 25323.2
0.4368 | 25331.73
0.4368 | 25339.48
0.438 | 25346.58
0.4368022 | 25353.73
0.4368 | 25361.14
0.4368 | 25369.18
0.4379978 | 25377.87
0.438 | 25387.08
0.438 | 25396.37
0.438 | 25405.65
0.438 | 25414.46
0.438 | 25422.83
0.438 | 25430.87
0.438 | 25438.74
0.438 | 25446.55
0.438 | 25454.74
0.4392 | 25463.37
0.4392 | 25472.62
0.4392 | 25482.37
0.4392 | 25492.37
0.4392 | 25501.71
0.4403978 | 25510.43
0.4404 | 25518.27
0.4404 | 25525.46
0.4404 | 25532.46
0.4404 | 25540.26
0.4404 | 25548.63
0.4415978 | 25557.54
0.4416 | 25566.79
0.4416 | 25576.16
0.4416 | 25584.76
0.4416 | 25593.07
0.4416 | 25601.02
0.4416 | 25608.8
0.4416 | 25616.3
0.4416 | 25623.97
0.4428 | 25632.07
0.4428 | 25640.66
0.4428 | 25650.04
0.4428 | 25659.76
0.4428 | 25669.66
0.4428 | 25679.13
0.4428 | 25687.76
0.4428 | 25695.4
0.4428 | 25702.88
0.4428 | 25710.49
0.444 | 25718.69
0.444 | 25727.54
0.444 | 25737.32
0.4451978 | 25747.04
0.4452 | 25756.6
0.4452 | 25765.66
0.4452 | 25774.51
0.4452 | 25782.49
0.4452 | 25790.21
0.4452 | 25798.05
0.4463978 | 25806.05
0.4464 | 25814.24
0.4464 | 25823.3
0.4464 | 25832.99
0.4464 | 25842.62
0.4464 | 25852.15
0.4464 | 25861.43
0.4464 | 25869.58
0.4464 | 25877.26
0.4464 | 25884.94
0.4464 | 25892.97
0.4475978 | 25901.35
0.4476 | 25910.72
0.4476 | 25920.38
0.4476 | 25929.94
0.4487978 | 25939.38
0.4488 | 25948.44
0.4488 | 25956.91
0.4488 | 25965.04
0.4488 | 25973.02
0.4488 | 25980.96
0.4488 | 25989.01
0.4499978 | 25997.79
0.45 | 26007.16
0.45 | 26017.19
0.45 | 26027.22
0.45 | 26036.88
0.45 | 26045.47
0.45 | 26053.4
0.45 | 26060.85
0.45 | 26068.38
0.45 | 26076.44
0.4512 | 26085.38
0.4512 | 26094.88
0.4512 | 26104.63
0.4512 | 26113.85
0.4512 | 26122.79
0.4512 | 26131.26
0.4512 | 26139.04
0.4512 | 26146.4
0.4523978 | 26153.85
0.4524 | 26161.38
0.4524 | 26169.43
0.4524 | 26178.27
0.4524 | 26187.65
0.4524 | 26197.12
0.4536 | 26206.71
0.4536 | 26215.65
0.4536 | 26223.72
0.4536 | 26231.12
0.4536 | 26238.55
0.4536 | 26246.12
0.4536 | 26254.27
0.4536 | 26263.3
0.4536 | 26272.93
0.4547978 | 26282.46
0.4548 | 26291.8
0.4548 | 26300.93
0.4548 | 26309.4
0.4548 | 26317.19
0.4548 | 26324.99
0.4548 | 26332.71
0.4548 | 26340.38
0.4559978 | 26348.51
0.456 | 26357.26
0.456 | 26366.41
0.456 | 26375.63
0.456 | 26384.69
0.456 | 26392.94
0.4571978 | 26400.62
0.456 | 26407.72
0.4572 | 26415.02
0.4572 | 26422.62
0.4572 | 26430.87
0.4572 | 26439.8
0.4572 | 26449.05
0.4572 | 26458.24
0.4572 | 26467.4
0.4584 | 26476.18
0.4584 | 26484.49
0.4584 | 26492.74
0.4584 | 26500.77
0.4584 | 26508.76
0.4584 | 26517.07
0.4584 | 26525.97
0.4584 | 26535.41
0.4584 | 26545.38
0.4584 | 26555.07
0.4584 | 26564.19
0.4596 | 26572.72
0.4596 | 26580.51
0.4596 | 26587.54
0.4608 | 26595.02
0.4608 | 26603.12
0.4608 | 26611.74
0.4608 | 26620.77
0.4608 | 26630.15
0.4608 | 26639.4
0.4608 | 26648.27
0.462 | 26656.8
0.4608 | 26665.05
0.462 | 26673.18
0.462 | 26681.3
0.462 | 26689.58
0.462 | 26698.37
0.462 | 26707.77
0.462 | 26717.62
0.462 | 26727.62
0.462 | 26737.55
0.4632 | 26746.68
0.4632 | 26755.12
0.4632 | 26762.76
0.4632 | 26770.12
0.4632 | 26777.76
0.4643978 | 26786.16
0.4644 | 26795.07
0.4644 | 26804.51
0.4644 | 26814.32
0.4644 | 26824.07
0.4644 | 26833.13
0.4656 | 26841.76
0.4656 | 26850.16
0.4656 | 26858.15
0.4667978 | 26865.97
0.4656 | 26874.19
0.4656 | 26882.94
0.4656 | 26892.26
0.4668 | 26901.94
0.4668 | 26911.6
0.4668 | 26920.82
0.4668 | 26929.19
0.4668 | 26936.6
0.4668 | 26943.66
0.4668 | 26950.96
0.4668 | 26958.6
0.4668 | 26966.85
0.468 | 26975.82
0.468 | 26985.01
0.468 | 26994.1
0.468 | 27003.07
0.4691978 | 27011.69
0.4692 | 27020.07
0.4692 | 27028.08
0.4692 | 27035.99
0.4692 | 27043.99
0.4692 | 27052.21
0.4703978 | 27060.9
0.4704 | 27070.4
0.4704 | 27079.99
0.4704 | 27089.62
0.4704 | 27098.87
0.4704 | 27107.46
0.4704 | 27115.37
0.4704 | 27122.83
0.4715978 | 27130.38
0.4716 | 27138.35
0.4716 | 27146.79
0.4716 | 27155.63
0.4716 | 27164.91
0.4716 | 27173.82
0.4716 | 27182.19
0.4716 | 27190.38
0.4716 | 27198.24
0.4716 | 27205.55
0.4728 | 27213.05
0.4728 | 27221.04
0.4728 | 27229.29
0.4728 | 27237.94
0.4728 | 27247.47
0.4728 | 27257.32
0.4739978 | 27267.04
0.474 | 27276.04
0.474 | 27284.35
0.474 | 27292.12
0.474 | 27299.68
0.474 | 27307.55
0.474 | 27316.3
0.474 | 27325.93
0.4752 | 27336.02
0.4752 | 27345.99
0.4752 | 27355.8
0.4752 | 27365.02
0.4752 | 27373.52
0.4752 | 27381.44
0.4752 | 27389.22
0.4752 | 27397.02
0.4752 | 27405.01
0.4752 | 27413.72
0.4752 | 27423.04
0.4763978 | 27432.82
0.4764 | 27442.63
0.4764 | 27452.04
0.4776 | 27460.72
0.4776 | 27468.91
0.4776 | 27476.68
0.4776 | 27484.41
0.4776 | 27492.94
0.4776 | 27502.01
0.4776 | 27511.66
0.4776 | 27521.55
0.4776 | 27531.43
0.4788 | 27540.83
0.4788 | 27549.77
0.4788 | 27558.27
0.4788 | 27566.64
0.4788 | 27574.77
0.4788 | 27583.08
0.4788 | 27591.8
0.4788 | 27600.86
0.4788 | 27610.46
0.4788 | 27620.58
0.4788 | 27630.33
0.4788 | 27639.52
0.48 | 27647.99
0.4811978 | 27655.71
0.4812 | 27662.97
0.4812 | 27670.66
0.4812 | 27679
0.4812 | 27687.91
0.4812 | 27697.25
0.4812 | 27706.6
0.4812 | 27715.66
0.4824 | 27724.22
0.4824 | 27732.39
0.4824 | 27740.1
0.4824 | 27747.66
0.4824 | 27755.18
0.4824 | 27763
0.4824 | 27771.32
0.4824 | 27780.22
0.4824 | 27789.57
0.4836 | 27799.04
0.4836 | 27808
0.4836 | 27816.21
0.4836 | 27823.75
0.4836 | 27830.91
0.4836 | 27838.22
0.4836 | 27846.02
0.4836 | 27854.52
0.4836 | 27863.64
0.4848 | 27873.11
0.4848 | 27882.64
0.4848 | 27891.89
0.4848 | 27900.52
0.4848 | 27908.77
0.4848 | 27916.6
0.486 | 27924.21
0.486 | 27932
0.486 | 27940.25
0.486 | 27949.07
0.486 | 27958.47
0.486 | 27967.91
0.486 | 27977.22
0.486 | 27985.97
0.4872 | 27994
0.4872 | 28001.33
0.4872 | 28008.47
0.4872 | 28015.82
0.4872 | 28023.75
0.4872 | 28032.19
0.4872 | 28041.16
0.4872 | 28050.5
0.4872 | 28059.85
0.4883978 | 28068.97
0.4884 | 28077.82
0.4884 | 28086.32
0.4884 | 28094.6
0.4884 | 28102.74
0.4884 | 28111.02
0.4896 | 28119.86
0.4896 | 28129.36
0.4896 | 28139.3
0.4896 | 28149.49
0.4896 | 28159.43
0.4896 | 28168.43
0.4896 | 28176.68
0.4908 | 28184.08
0.4908 | 28191.46
0.4908 | 28199.18
0.4908 | 28207.74
0.4908 | 28216.55
0.4908 | 28225.89
0.4908 | 28235.27
0.4908 | 28244.43
0.4908 | 28253.14
0.4908 | 28261.77
0.4908 | 28270.14
0.492 | 28278.27
0.492 | 28286.46
0.492 | 28295.08
0.4932 | 28304.11
0.4932 | 28313.77
0.4932 | 28323.89
0.4932 | 28333.93
0.4932 | 28343.36
0.4943978 | 28352.05
0.4944 | 28359.88
0.4944 | 28367.41
0.4944 | 28375
0.4944 | 28383.16
0.4944 | 28392.16
0.4944 | 28401.88
0.4955978 | 28411.69
0.4956 | 28421.38
0.4956 | 28430.66
0.4956 | 28439.29
0.4956 | 28447.47
0.4956 | 28455.32
0.4956 | 28463.11
0.4956 | 28471.08
0.4956 | 28479.49
0.4956 | 28488.43
0.4956 | 28497.83
0.4967978 | 28507.49
0.4968 | 28516.96
0.4968 | 28525.77
0.4968 | 28533.64
0.4968 | 28540.74
0.498 | 28547.71
0.498 | 28554.91
0.498 | 28562.66
0.498 | 28571.19
0.4991978 | 28580.47
0.4991978 | 28589.79
0.498 | 28599.19
0.4991978 | 28608.25
0.4992 | 28616.88
0.4992 | 28625.04
0.4992 | 28632.82
0.4992 | 28640.44
0.4992 | 28648.57
0.4992 | 28657.19
0.4992 | 28666.57
0.4992 | 28676.69
0.5004 | 28687.04
0.5004 | 28696.72
0.5004 | 28705.75
0.5004 | 28714.07
0.5004 | 28721.68
0.5004 | 28729.04
0.5016 | 28736.77
0.5016 | 28745.08
0.5016 | 28753.8
0.5016 | 28763.05
0.5016 | 28772.33
0.5016 | 28781.43
0.5016 | 28789.89
0.5027978 | 28798.11
0.5028 | 28805.8
0.5028 | 28813.27
0.5028 | 28820.99
0.5028 | 28829.14
0.5028 | 28837.71
0.5028 | 28847.24
0.5028 | 28857.21
0.5028 | 28866.93
0.5028 | 28876.33
0.504 | 28885.33
0.504 | 28893.29
0.504 | 28901
0.504 | 28908.86
0.504 | 28917.3
0.504 | 28926.39
0.504 | 28936.05
0.504 | 28945.93
0.5051978 | 28955.93
0.5051978 | 28965.46
0.5052 | 28974.27
0.5052 | 28982.61
0.5064 | 28990.54
0.5064 | 28998.22
0.5064 | 29006.14
0.5064 | 29014.55
0.5064 | 29023.58
0.5064 | 29033.27
0.5064 | 29043.24
0.5064 | 29053.02
0.5064 | 29062.14
0.5076 | 29070.68
0.5076 | 29078.41
0.5076 | 29086.07
0.5076 | 29094.13
0.5076 | 29102.54
0.5076 | 29111.66
0.5076 | 29121.41
0.5076 | 29131.38
0.5076 | 29140.97
0.5076 | 29150.38
0.5087978 | 29159.29
0.5088 | 29167.75
0.5088 | 29175.94
0.5099978 | 29184.16
0.51 | 29192.82
0.51 | 29202.1
0.51 | 29212
0.51 | 29222.35
0.51 | 29232.63
0.51 | 29242.35
0.5112 | 29251.25
0.5112 | 29259.35
0.5112 | 29266.82
0.5112 | 29274.52
0.5112 | 29282.86
0.5112 | 29291.68
0.5112 | 29301.02
0.5124 | 29310.49
0.5124 | 29319.74
0.5124 | 29328.68
0.5124 | 29337.39
0.5124 | 29345.5
0.5124 | 29353.36
0.5124 | 29361.04
0.5124 | 29368.77
0.5124 | 29376.83
0.5124 | 29385.68
0.5136 | 29395.14
0.5136 | 29404.96
0.5136 | 29414.68
0.5148 | 29423.71
0.5148 | 29431.86
0.5159978 | 29439.36
0.5148022 | 29446.91
0.5148 | 29454.64
0.516 | 29463.05
0.516 | 29472.21
0.516 | 29481.83
0.516 | 29491.43
0.516 | 29500.83
0.5171978 | 29509.83
0.5172 | 29518.3
0.5172 | 29526.43
0.5172 | 29534.24
0.5172 | 29541.99
0.5172 | 29549.89
0.5172 | 29558.24
0.5172 | 29566.96
0.5172 | 29576.27
0.5172 | 29585.61
0.5183978 | 29594.71
0.5184 | 29603.02
0.5184 | 29610.68
0.5184 | 29617.79
0.5184 | 29625.04
0.5184 | 29632.64
0.5184 | 29641.02
0.5184 | 29649.93
0.5195978 | 29659.21
0.5196 | 29668.43
0.5196 | 29677.49
0.5208 | 29686.33
0.5208 | 29695.01
0.5208 | 29703.23
0.5208 | 29711.36
0.5208 | 29719.39
0.5208 | 29727.58
0.5208 | 29736.29
0.5208 | 29745.79
0.5208 | 29755.73
0.5208 | 29765.73
0.5208 | 29775.39
0.522 | 29784.17
0.522 | 29792.15
0.522 | 29799.64
0.522 | 29807.2
0.522 | 29815.39
0.522 | 29824.08
0.522 | 29833.11
0.522 | 29842.54
0.522 | 29851.83
0.522 | 29860.76
0.5232 | 29869.48
0.5232 | 29877.79
0.5232 | 29885.78
0.5232 | 29893.73
0.5244 | 29902.01
0.5232022 | 29910.61
0.5244 | 29919.89
0.5244 | 29929.76
0.5255978 | 29939.79
0.5256 | 29949.51
0.5256 | 29958.79
0.5256 | 29967.14
0.5256 | 29974.81
0.5256 | 29982.51
0.5256 | 29990.51
0.5256 | 29999.01
0.5256 | 30008.48
0.5256 | 30018.45
0.5256 | 30028.39
0.5268 | 30038.08
0.5268 | 30047.29
0.5268 | 30055.98
0.5268 | 30064.33
0.5268 | 30072.42
0.5268 | 30080.47
0.5268 | 30088.69
0.5268 | 30097.34
0.528 | 30106.59
0.528 | 30116.22
0.5291978 | 30125.62
0.5292 | 30134.78
0.5292 | 30143.09
0.5280022 | 30150.62
0.5291978 | 30157.48
0.5292 | 30164.72
0.5292 | 30172.22
0.5292 | 30180.59
0.5292 | 30189.56
0.5292 | 30199.06
0.5304 | 30208.37
0.5304 | 30217.72
0.5304 | 30226.47
0.5304 | 30234.94
0.5304 | 30242.94
0.5304 | 30250.92
0.5304 | 30258.98
0.5304 | 30267.39
0.5304 | 30276.39
0.5315978 | 30285.98
0.5315978 | 30296.01
0.5316 | 30305.76
0.5316 | 30314.92
0.5316 | 30323.17
0.5316 | 30330.59
0.5327978 | 30337.62
0.5328 | 30344.89
0.5328 | 30352.76
0.5328 | 30361.2
0.5328 | 30370.26
0.534 | 30379.39
0.534 | 30388.33
0.534 | 30396.76
0.534 | 30404.86
0.534 | 30412.47
0.534 | 30419.83
0.534 | 30427.33
0.534 | 30435
0.534 | 30443.22
0.5351978 | 30452.09
0.5352 | 30461.69
0.5352 | 30471.34
0.5352 | 30481.09
0.5352 | 30490.22
0.5352 | 30498.56
0.5352 | 30506.28
0.5352 | 30513.89
0.5352 | 30521.62
0.5363978 | 30529.94
0.5364 | 30539.06
0.5364 | 30548.87
0.5364 | 30558.62
0.5376 | 30568.28
0.5376 | 30577.5
0.5376 | 30586.28
0.5376 | 30594.26
0.5376 | 30602.03
0.5376 | 30609.84
0.5376 | 30617.87
0.5376 | 30626.28
0.5388 | 30635.53
0.5388 | 30645.34
0.5388 | 30655.15
0.5388 | 30664.75
0.5388 | 30673.62
0.5388 | 30681.53
0.5388 | 30688.98
0.5399978 | 30696.54
0.54 | 30704.65
0.54 | 30713.69
0.54 | 30723.34
0.54 | 30733.15
0.54 | 30743.09
0.54 | 30752.53
0.54 | 30761.37
0.54 | 30769.69
0.5412 | 30777.7
0.5412 | 30785.5
0.5412 | 30793.53
0.5424 | 30801.75
0.5424 | 30810.65
0.5424 | 30820.53
0.5424 | 30830.59
0.5424 | 30840.37
0.5424 | 30849.56
0.5424 | 30858
0.5424 | 30865.45
0.5436 | 30872.86
0.5436 | 30880.51
0.5436 | 30888.95
0.5436 | 30898.01
0.5436 | 30907.51
0.5436 | 30916.67
0.5436 | 30925.67
0.5436 | 30934.11
0.5436 | 30941.94
0.5447978 | 30949.22
0.5448 | 30956.48
0.5448 | 30963.69
0.5448 | 30971.12
0.5448 | 30979.36
0.5448 | 30988.36
0.5448 | 30997.76
0.546 | 31007.42
0.546 | 31016.67
0.546 | 31024.95
0.5472 | 31032.65
0.5472 | 31040.01
0.5472 | 31047.31
0.5472 | 31055.28
0.5472 | 31064.09
0.5472 | 31073.44
0.5472 | 31083.25
0.5472 | 31092.94
0.5472 | 31102.15
0.5484 | 31110.87
0.5484 | 31119.12
0.5484 | 31126.78
0.5484 | 31134.33
0.5484 | 31141.98
0.5484 | 31149.78
0.5484 | 31158
0.5484 | 31166.84
0.5484 | 31176
0.5484 | 31185.09
0.5496 | 31193.9
0.5496 | 31202.15
0.5496 | 31209.58
0.5496 | 31216.78
0.5507978 | 31224.04
0.5508 | 31231.84
0.5508 | 31240.22
0.5508 | 31249.22
0.5508 | 31258.53
0.5508 | 31268.03
0.5508 | 31277.22
0.5519978 | 31285.87
0.552 | 31294.28
0.552 | 31302.44
0.552 | 31310.5
0.552 | 31318.72
0.552 | 31327.37
0.552 | 31336.65
0.552 | 31346.59
0.552 | 31356.65
0.5532 | 31366.44
0.5532 | 31375.75
0.5532 | 31384.19
0.5532 | 31391.79
0.5532 | 31399.11
0.5532 | 31406.76
0.5532 | 31414.95
0.5532 | 31423.64
0.5544 | 31432.95
0.5544 | 31442.26
0.5544 | 31451.36
0.5556 | 31460.11
0.5556 | 31468.7
0.5556 | 31476.64
0.5556 | 31484.42
0.5556 | 31492.34
0.5556 | 31500.65
0.5556 | 31509.37
0.5556 | 31519.09
0.5567978 | 31529.28
0.5568 | 31539.47
0.5568 | 31549.12
0.5568 | 31557.87
0.5568 | 31565.7
0.5568 | 31573.03
0.5568 | 31580.37
0.5568 | 31588.28
0.5568 | 31597.15
0.5579978 | 31606.37
0.558 | 31616.12
0.558 | 31626.09
0.558 | 31635.78
0.5591978 | 31644.75
0.5592 | 31653.15
0.5592 | 31661.08
0.5592 | 31668.73
0.5592 | 31676.5
0.5592 | 31684.4
0.5603978 | 31693.22
0.5604 | 31702.69
0.5604 | 31712.37
0.5604 | 31721.56
0.5616 | 31730.44
0.5604022 | 31738.29
0.5616 | 31745.29
0.5616 | 31751.97
0.5616 | 31759
0.5616 | 31766.69
0.5616 | 31775.15
0.5616 | 31784.25
0.5616 | 31793.62
0.5628 | 31802.87
0.5628 | 31811.65
0.5628 | 31820
0.5628 | 31827.9
0.5628 | 31835.48
0.5628 | 31843.23
0.5628 | 31851.29
0.5628 | 31860.04
0.564 | 31869.41
0.564 | 31879.48
0.5651978 | 31889.51
0.5652 | 31899.26
0.5652 | 31908.04
0.5652 | 31915.98
0.5652 | 31923.27
0.5652 | 31930.45
0.5652 | 31938.01
0.5652 | 31946.32
0.5663978 | 31955.48
0.5664 | 31964.66
0.5664 | 31973.79
0.5664 | 31982.63
0.5664 | 31991.01
0.5664 | 31998.74
0.5664 | 32006.29
0.5664 | 32013.84
0.5664 | 32021.48
0.5676 | 32029.45
0.5676 | 32038.07
0.5676 | 32047.1
0.5676 | 32056.76
0.5676 | 32066.63
0.5676 | 32076.16
0.5676 | 32084.82
0.5676 | 32093.07
0.5676 | 32100.74
0.5688 | 32108.35
0.5688 | 32116.57
0.5699978 | 32125.57
0.57 | 32135.29
0.57 | 32145.26
0.57 | 32155.1
0.57 | 32164.45
0.57 | 32173.32
0.57 | 32181.6
0.57 | 32189.6
0.57 | 32197.55
0.5711978 | 32205.4
0.5712 | 32213.62
0.5712 | 32222.37
0.5712 | 32231.49
0.5712 | 32240.93
0.5712 | 32250.52
0.5712 | 32259.46
0.5712 | 32267.74
0.5712 | 32275.62
0.5712 | 32283.24
0.5723978 | 32291.13
0.5724 | 32299.85
0.5724 | 32309.26
0.5735978 | 32319.07
0.5736 | 32329.13
0.5736 | 32338.98
0.5736 | 32348.32
0.5736 | 32357.1
0.5736 | 32365.57
0.5736 | 32373.46
0.5747978 | 32381.51
0.5748 | 32389.88
0.5748 | 32398.85
0.5748 | 32408.41
0.5748 | 32418.63
0.5748 | 32428.63
0.5748 | 32438.23
0.576 | 32446.95
0.576 | 32454.63
0.576 | 32462.04
0.576 | 32469.51
0.576 | 32477.49
0.576 | 32486.21
0.576 | 32495.49
0.576 | 32504.93
0.576 | 32514.37
0.576 | 32523.4
0.576 | 32531.93
0.5772 | 32540.18
0.5772 | 32547.85
0.5783978 | 32555.21
0.5784 | 32562.96
0.5784 | 32571.21
0.5784 | 32579.93
0.5784 | 32589.21
0.5784 | 32599.09
0.5795978 | 32608.46
0.5795978 | 32617.18
0.5796 | 32625.27
0.5796 | 32632.62
0.5796 | 32639.7
0.5796 | 32647.35
0.5796 | 32655.66
0.5796 | 32664.66
0.5807978 | 32674.32
0.5808 | 32684.1
0.5808 | 32693.54
0.5808 | 32702.57
0.5808 | 32711.07
0.5808 | 32719.07
0.5808 | 32726.79
0.5808 | 32734.45
0.5819978 | 32742.35
0.582 | 32750.6
0.582 | 32759.41
0.582 | 32768.7
0.582 | 32777.85
0.5832 | 32786.63
0.5832 | 32794.73
0.5832 | 32802.02
0.5832 | 32808.91
0.5832 | 32815.95
0.5832 | 32823.49
0.5832 | 32831.65
0.5832 | 32840.52
0.5844 | 32849.77
0.5844 | 32859.05
0.5844 | 32868.12
0.5844 | 32876.84
0.5844 | 32885.15
0.5844 | 32893.23
0.5844 | 32901.12
0.5856 | 32908.95
0.5856 | 32917.32
0.5856 | 32926.45
0.5856 | 32935.91
0.5856 | 32945.85
0.5856 | 32956.01
0.5867978 | 32965.48
0.5868 | 32974.07
0.5868 | 32982.01
0.5868 | 32989.21
0.5879978 | 32996.29
0.588 | 33004.13
0.588 | 33012.57
0.588 | 33021.41
0.588 | 33030.57
0.588 | 33039.85
0.5891978 | 33048.66
0.5892 | 33057.23
0.5892 | 33065.45
0.5892 | 33073.55
0.5892 | 33081.38
0.5892 | 33089.66
0.5892 | 33098.07
0.5892 | 33107.16
0.5892 | 33116.95
0.5903978 | 33127.32
0.5904 | 33137.13
0.5904 | 33146.41
0.5904 | 33155.01
0.5904 | 33162.82
0.5904 | 33170.24
0.5915978 | 33178.16
0.5915978 | 33186.7
0.5916 | 33196.01
0.5916 | 33205.91
0.5927978 | 33215.88
0.5928 | 33225.54
0.5928 | 33234.79
0.5928 | 33243.29
0.5928 | 33251.18
0.5928 | 33258.91
0.5928 | 33266.63
0.5928 | 33274.76
0.5928 | 33283.41
0.5939978 | 33292.95
0.594 | 33302.73
0.594 | 33312.41
0.594 | 33321.54
0.594 | 33329.91
0.594 | 33337.3
0.594 | 33344.12
0.5952 | 33351.09
0.5952 | 33358.49
0.5952 | 33366.79
0.5952 | 33375.88
0.5952 | 33385.51
0.5963978 | 33395.07
0.5964 | 33404.48
0.5964 | 33413.07
0.5964 | 33421.02
0.5964 | 33428.6
0.5975978 | 33436.09
0.5964022 | 33443.82
0.5975978 | 33452.1
0.5976 | 33461.07
0.5976 | 33470.73
0.5976 | 33480.76
0.5976 | 33490.76
0.5976 | 33500.04
0.5988 | 33508.38
0.5988 | 33515.96
0.5988 | 33522.99
0.5988 | 33530.15
0.5988 | 33537.85
0.5988 | 33546.35
0.5988 | 33555.29
0.5988 | 33564.7
0.5999978 | 33573.85
0.6 | 33582.54
0.6 | 33590.66
0.6 | 33598.41
0.6 | 33605.66
0.6 | 33613.04
0.6012 | 33620.87
0.6012 | 33629.3
0.6012 | 33638.37
0.6012 | 33648.27
0.6012 | 33658.3
0.6012 | 33668.18
0.6024 | 33677.4
0.6024 | 33685.96
0.6024 | 33693.77
0.6024 | 33701.37
0.6024 | 33709.29
0.6024 | 33717.85
0.6035978 | 33727.26
0.6036 | 33737.16
0.6036 | 33747.35
0.6036 | 33757.16
0.6036 | 33766.66
0.6036 | 33775.6
0.6036 | 33783.95
0.6036 | 33791.98
0.6036 | 33800.2
0.6047978 | 33808.45
0.6048 | 33817.07
0.6059978 | 33826.29
0.606 | 33835.98
0.606 | 33845.57
0.606 | 33855.26
0.606 | 33864.2
0.606 | 33872.48
0.606 | 33880.23
0.606 | 33888.04
0.6072 | 33896.07
0.6072 | 33904.73
0.6072 | 33914.1
0.6072 | 33923.73
0.6083978 | 33933.57
0.6084 | 33943.29
0.6084 | 33952.45
0.6084 | 33961.1
0.6084 | 33969.6
0.6084 | 33977.63
0.6084 | 33985.51
0.6095978 | 33994.04
0.6096 | 34003.45
0.6096 | 34013.55
0.6096 | 34024.02
0.6096 | 34034.23
0.6107978 | 34043.55
0.6108 | 34051.7
0.6108 | 34059.11
0.6108 | 34066.3
0.6108 | 34073.83
0.612 | 34082.17
0.612 | 34091.23
0.612 | 34100.48
0.6132 | 34109.73
0.6132 | 34118.83
0.6132 | 34127.64
0.6132 | 34135.78125
0.6132 | 34143.48
0.6132 | 34150.89
0.6132 | 34158.25
0.6132 | 34165.67
0.6132 | 34173.6875
0.6144 | 34182.59375
0.6144 | 34192.15625
0.6144 | 34201.84375
0.6144 | 34211.09375
0.6144 | 34219.75
0.6144 | 34227.45
0.6144 | 34234.67
0.6144 | 34242.11
0.6155978 | 34249.9375
0.6156 | 34258.59375
0.6168 | 34267.875
0.6168 | 34277.5
0.6168 | 34286.90625
0.6168 | 34296.25
0.6168 | 34304.9375
0.6168 | 34313.25
0.6168 | 34320.8125
0.6168 | 34328.2
0.618 | 34335.73
0.618 | 34343.5625
0.618 | 34351.875
0.618 | 34360.90625
0.618 | 34370.34375
0.618 | 34379.625
0.618 | 34388.3125
0.618 | 34396.27
0.6192 | 34403.625
0.6192 | 34410.65625
0.6192 | 34417.8
0.6192 | 34425.6875
0.6192 | 34434.3125
0.6192 | 34443.53125
0.6192 | 34452.875
0.6192 | 34462.40625
0.6204 | 34471.65625
0.6204 | 34480.53125
0.6204 | 34488.9375
0.6215978 | 34497.3125
0.6216 | 34505.40625
0.6216 | 34513.59375
0.6216 | 34522.25
0.6216 | 34531.59375
0.6227978 | 34541.4375
0.6228 | 34551.5
0.6228 | 34561.3125
0.6228 | 34570.4375
0.6228 | 34578.90625
0.6228 | 34586.8125
0.6228 | 34594.36
0.6239978 | 34602.27
0.6228 | 34610.7
0.624 | 34619.61
0.624 | 34628.67
0.624 | 34637.95
0.624 | 34647.17
0.624 | 34656.11
0.624 | 34664.58
0.624 | 34672.8
0.6252 | 34680.83
0.6252 | 34688.71875
0.6252 | 34696.8125
0.6252 | 34705.5
0.6264 | 34714.75
0.6264 | 34724.46875
0.6264 | 34734.15625
0.6264 | 34743.84375
0.6264 | 34752.5625
0.6275978 | 34760.61
0.6276 | 34768.09375
0.6276 | 34775.8
0.6276 | 34783.65625
0.6276 | 34792.40625
0.6276 | 34801.9375
0.6276 | 34811.75
0.6287978 | 34821.53125
0.6287978 | 34830.96875
0.6288 | 34839.84375
0.6288 | 34848
0.6288 | 34855.89
0.6288 | 34863.73
0.6288 | 34871.625
0.6288 | 34879.8125
0.6288 | 34888.625
0.63 | 34897.9375
0.63 | 34907.3125
0.63 | 34916.40625
0.6312 | 34925.0625
0.6312 | 34932.8125
0.6323978 | 34939.84375
0.6312022 | 34946.46875
0.6312 | 34953.53125
0.6323978 | 34961.21875
0.6324 | 34969.71875
0.6324 | 34978.8125
0.6324 | 34988.25
0.6324 | 34997.46875
0.6324 | 35006.3125
0.6336 | 35014.6875
0.6336 | 35022.71875
0.6336 | 35030.5
0.6336 | 35038.14
0.6336 | 35046.15625
0.6336 | 35054.78125
0.6336 | 35064.21875
0.6336 | 35074.15625
0.6347978 | 35084.4375
0.6348 | 35094.09375
0.6348 | 35102.84375
0.6348 | 35110.6875
0.636 | 35117.64
0.636 | 35124.34375
0.636 | 35131.625
0.636 | 35139.53125
0.636 | 35148.03125
0.636 | 35156.875
0.6372 | 35166.03125
0.6372 | 35174.78125
0.6372 | 35183.03125
0.6372 | 35190.6875
0.6372 | 35198.09375
0.6384 | 35205.27
0.6384 | 35212.5
0.6384 | 35220.36
0.6384 | 35228.86
0.6384 | 35238.02
0.6384 | 35247.58
0.6384 | 35257.58
0.6396 | 35267.14
0.6396 | 35275.73
0.6396 | 35283.8125
0.6396 | 35291.27
0.6396 | 35298.7
0.6407978 | 35306.58
0.6407978 | 35315.3
0.6408 | 35324.61
0.6408 | 35334.33
0.642 | 35343.83
0.642 | 35353.05
0.642 | 35361.83
0.642 | 35370.14
0.642 | 35378.17
0.642 | 35385.71875
0.6431978 | 35393.4375
0.6432 | 35401.46875
0.6432 | 35410.28125
0.6432 | 35419.53125
0.6432 | 35429.34375
0.6432 | 35439
0.6432 | 35448.28125
0.6444 | 35456.53125
0.6444 | 35464.14
0.6444 | 35471.7
0.6444 | 35479.65625
0.6444 | 35488.15625
0.6444 | 35497.46875
0.6444 | 35507.4375
0.6455978 | 35517.1875
0.6456 | 35526.875
0.6467978 | 35536.125
0.6467978 | 35544.71875
0.6468 | 35552.90625
0.6468 | 35560.84375
0.6468 | 35568.55
0.6468 | 35576.33
0.6468 | 35585.05
0.648 | 35594.33
0.648 | 35604.3
0.648 | 35614.55
0.648 | 35624.42
0.648 | 35633.23
0.6491978 | 35641.1875
0.6492 | 35648.5625
0.6492 | 35655.71875
0.6492 | 35663.6875
0.6492 | 35672.46875
0.6492 | 35681.875
0.6492 | 35691.5625
0.6504 | 35701
0.6504 | 35709.875
0.6504 | 35718.28125
0.6504 | 35726.03125
0.6504 | 35733.3125
0.6504 | 35740.53125
0.6516 | 35747.96875
0.6516 | 35755.61
0.6527978 | 35763.86
0.6528 | 35772.98
0.6528 | 35782.45
0.6528 | 35791.86
0.6528 | 35800.8
0.6528 | 35808.92
0.6528 | 35816.25
0.654 | 35823.375
0.654 | 35830.84375
0.654 | 35839.02
0.654 | 35848.02
0.6551978 | 35857.7
0.6552 | 35867.45
0.6552 | 35877.11
0.6552 | 35886.33
0.6552 | 35894.89
0.6552 | 35902.83
0.6552 | 35910.59375
0.6552 | 35918.05
0.6564 | 35925.53125
0.6564 | 35933.45
0.6564 | 35941.89
0.6576 | 35950.8
0.6576 | 35959.73
0.6576 | 35968.42
0.6587978 | 35976.64
0.6576022 | 35984.05
0.6587978 | 35990.77
0.6588 | 35997.4375
0.6588 | 36004.59375
0.6588 | 36012.3
0.66 | 36020.73
0.66 | 36029.83
0.66 | 36039.2
0.66 | 36048.3
0.66 | 36057.14
0.6611978 | 36065.67
0.6612 | 36073.89
0.6612 | 36081.78125
0.6612 | 36089.8125
0.6612 | 36098.125
0.6612 | 36106.8125
0.6612 | 36116.15625
0.6623978 | 36126.03125
0.6624 | 36135.9375
0.6624 | 36145.29
0.6624 | 36153.91
0.6624 | 36161.72
0.6636 | 36168.85
0.6636 | 36175.85
0.6647978 | 36183.41
0.6648 | 36191.82
0.6648 | 36200.66
0.6648 | 36209.72
0.6648 | 36219.04
0.6648 | 36228.04
0.6648 | 36236.5
0.6648 | 36244.79
0.6659978 | 36252.94
0.666 | 36260.91
0.666 | 36269.04
0.666 | 36277.57
0.666 | 36286.66
0.666 | 36296.5
0.6671978 | 36306.66
0.6672 | 36316.72
0.6672 | 36326.07
0.6672 | 36334.54
0.6672 | 36342.16
0.6672 | 36349.25
0.6683978 | 36356.8
0.6684 | 36364.96
0.6684 | 36374.02
0.6684 | 36383.68
0.6695978 | 36393.68
0.6696 | 36403.21
0.6696 | 36412.36
0.6696 | 36420.8
0.6696 | 36428.75
0.6708 | 36436.47
0.6708 | 36444.36
0.6708 | 36452.35
0.6708 | 36460.94
0.6708 | 36470
0.6708 | 36479.5
0.6719978 | 36488.75
0.672 | 36497.79
0.672 | 36506
0.672 | 36513.33
0.672 | 36519.99
0.672 | 36526.83
0.672 | 36534.02
0.6732 | 36541.91
0.6732 | 36550.6
0.6732 | 36559.85
0.6732 | 36569.07
0.6743978 | 36578.1
0.6744 | 36586.63
0.6744 | 36594.75
0.6744 | 36602.38
0.6756 | 36609.83
0.6756 | 36617.35
0.6756 | 36625.35
0.6756 | 36633.94
0.6756 | 36643.35
0.6756 | 36653.25
0.6768 | 36663.07
0.6768 | 36672.25
0.6768 | 36680.57
0.6768 | 36688.13
0.6779978 | 36695.08
0.678 | 36702.08
0.678 | 36709.58
0.678 | 36717.89
0.678 | 36726.43
0.678 | 36735.11
0.678 | 36743.8
0.678 | 36751.97
0.6792 | 36759.57
0.6792 | 36766.93
0.6792 | 36774.3
0.6792 | 36781.41
0.6792 | 36788.96
0.6804 | 36796.83
0.6804 | 36805.39
0.6816 | 36814.46
0.6816 | 36824.21
0.6816 | 36833.71
0.6816 | 36842.8
0.6827978 | 36850.99
0.6828 | 36858.58
0.6828 | 36865.72
0.6828 | 36873.3
0.6828 | 36881.58
0.6828 | 36890.77
0.6828 | 36900.36
0.6839978 | 36910.3
0.684 | 36919.89
0.684 | 36928.96
0.684 | 36937.27
0.684 | 36945.33
0.6851978 | 36952.94
0.6852 | 36960.6
0.6852 | 36968.49
0.6852 | 36977.05
0.6852 | 36985.96
0.6852 | 36995.39
0.6864 | 37004.96
0.6864 | 37014.21
0.6875978 | 37022.71
0.6876 | 37030.8
0.6876 | 37038.35
0.6888 | 37045.96
0.6876022 | 37054.07
0.6876 | 37062.88
0.6888 | 37072.19
0.6888 | 37082.04
0.6888 | 37091.79
0.6888 | 37101.13
0.69 | 37110.04
0.69 | 37118.5
0.69 | 37126.72
0.69 | 37134.61
0.69 | 37142.5
0.6911978 | 37150.79
0.6912 | 37159.85
0.6912 | 37169.44
0.6912 | 37179.47
0.6912 | 37189.22
0.6912 | 37198.19
0.6912 | 37206.21
0.6924 | 37213.39
0.6924 | 37220.19
0.6935978 | 37227.44
0.6936 | 37235.49
0.6936 | 37244.24
0.6936 | 37253.21
0.6936 | 37262.61
0.6947978 | 37271.64
0.6948 | 37279.99
0.6948 | 37287.93
0.6948 | 37295.41
0.6948 | 37302.27
0.6948 | 37309.27
0.696 | 37316.55
0.696 | 37324.29
0.696 | 37332.91
0.696 | 37342.16
0.696 | 37351.41
0.6972 | 37360.38
0.6972 | 37368.75
0.6972 | 37376.08
0.6972 | 37382.91
0.6972 | 37389.96
0.6972 | 37397.57
0.6983978 | 37405.85
0.6983978 | 37414.97
0.6984 | 37424.6
0.6995978 | 37434.16
0.6996 | 37443.57
0.6996 | 37452.19
0.7008 | 37460.3
0.6996 | 37467.77
0.7007978 | 37474.91
0.7008 | 37482.08
0.7008 | 37489.85
0.7008 | 37498.16
0.7019978 | 37507.22
0.702 | 37516.38
0.702 | 37525.5
0.702 | 37533.94
0.702 | 37541.52
0.7032 | 37548.32
0.7032 | 37555
0.7032 | 37561.86
0.7032 | 37569.24
0.7032 | 37577.49
0.7032 | 37586.36
0.7044 | 37595.58
0.7044 | 37604.64
0.7055978 | 37613.68
0.7056 | 37622.27
0.7056 | 37630.64
0.7067978 | 37638.72
0.7068 | 37646.69
0.7068 | 37654.75
0.7068 | 37663.25
0.7079978 | 37672.38
0.708 | 37682
0.708 | 37691.91
0.708 | 37701.44
0.708 | 37710.35
0.7091978 | 37718.33
0.7092 | 37725.72
0.7092 | 37733
0.7092 | 37740.5
0.7092 | 37748.49
0.7103978 | 37756.93
0.7104 | 37765.74
0.7104 | 37774.58
0.7104 | 37783.33
0.7104 | 37791.77
0.7104 | 37800.05
0.7115978 | 37808.1
0.7116 | 37815.94
0.7116 | 37823.91
0.7116 | 37832.19
0.7128 | 37840.72
0.7128 | 37850
0.7128 | 37859.66
0.714 | 37869.38
0.714 | 37878.72
0.714 | 37887.44
0.714 | 37895.16
0.714 | 37902.36
0.7151978 | 37909.52
0.7152 | 37917.19
0.7152 | 37925.69
0.7152 | 37935.13
0.7152 | 37944.88
0.7152 | 37954.38
0.7164 | 37963.5
0.7164 | 37972.07
0.7164 | 37979.99
0.7164 | 37987.52
0.7164 | 37995.05
0.7175978 | 38002.64
0.7176 | 38010.72
0.7176 | 38019.29
0.7176 | 38028.47
0.7188 | 38037.82
0.7188 | 38047.07
0.7188 | 38055.35
0.7199978 | 38062.82
0.72 | 38069.38
0.72 | 38075.64
0.72 | 38082.18
0.7211978 | 38089.58
0.7212 | 38097.64
0.7212 | 38106.46
0.7212 | 38115.77
0.7212 | 38124.93
0.7223978 | 38133.61
0.7224 | 38141.93
0.7224 | 38149.8
0.7224 | 38157.16
0.7224 | 38164.49
0.7236 | 38171.99
0.7236 | 38180.18
0.7236 | 38189.05
0.7236 | 38198.64
0.7236 | 38208.58
0.7247978 | 38218.39
0.7248 | 38227.27
0.7248 | 38235.04
0.7259978 | 38241.94
0.726 | 38248.57
0.726 | 38255.4
0.7272 | 38262.78
0.7272 | 38271.12
0.7272 | 38279.93
0.7272 | 38288.84
0.7283978 | 38297.28
0.7284 | 38305.39
0.7284 | 38312.78
0.7284 | 38319.75
0.7284 | 38326.62
0.7295978 | 38333.87
0.7296 | 38341.32
0.7296 | 38349.42
0.7296 | 38358.26
0.7296 | 38367.57
0.7307978 | 38377.07
0.7308 | 38386.39
0.7308 | 38395.01
0.7308 | 38402.89
0.7308 | 38410.15
0.7308 | 38417.28
0.7319978 | 38424.84
0.7331978 | 38433.15
0.7332 | 38442.09
0.7332 | 38451.5
0.7343978 | 38461.09
0.7344 | 38470.4
0.7344 | 38479.18
0.7344 | 38487.37
0.7344 | 38495.18
0.7355978 | 38502.65
0.7356 | 38510.03
0.7356 | 38517.82
0.7356 | 38526.23
0.7367978 | 38535.11
0.7368 | 38544.48
0.7368 | 38554.01
0.7368 | 38562.82
0.7368 | 38570.95
0.7379978 | 38578.67
0.738 | 38585.96
0.738 | 38593.42
0.738 | 38601.57
0.738 | 38610.2
0.7391978 | 38619.32
0.7392 | 38628.73
0.7392 | 38638.2
0.7404 | 38647.11
0.7404 | 38655.92
0.7415978 | 38664.07
0.7416 | 38671.95
0.7416 | 38679.59
0.7416 | 38687.65
0.7416 | 38696.37
0.7428 | 38705.78
0.7428 | 38715.78
0.7428 | 38725.9
0.7428 | 38735.53
0.7439978 | 38744.18
0.744 | 38751.81
0.744 | 38758.78
0.744 | 38765.7
0.7451978 | 38773.26
0.7452 | 38781.73
0.7452 | 38790.7
0.7452 | 38799.98
0.7452 | 38809.17
0.7452 | 38817.73
0.7464 | 38825.57
0.7464 | 38833
0.7464 | 38839.92
0.7476 | 38846.78
0.7476 | 38853.75
0.7488 | 38861.32
0.7488 | 38869.53
0.7488 | 38878.5
0.7488 | 38887.71
0.7488 | 38897
0.75 | 38905.68
0.75 | 38913.45
0.75 | 38920.48
0.7512 | 38927.39
0.7512 | 38934.61
0.7512 | 38942.51
0.7512 | 38951.36
0.7523978 | 38960.86
0.7524 | 38970.29
0.7524 | 38979.48
0.7524 | 38988.14
0.7535978 | 38996.31
0.7536 | 39003.68
0.7536 | 39010.71
0.7548 | 39017.46
0.7548 | 39024.48
0.7548 | 39031.84
0.7559978 | 39040.03
0.756 | 39048.84
0.756 | 39057.81
0.7572 | 39066.37
0.7572 | 39074.25
0.7572 | 39081.2
0.7583978 | 39087.56
0.7584 | 39093.93
0.7584 | 39100.68
0.7584 | 39108.21
0.7595978 | 39116.43
0.7596 | 39125.31
0.7596 | 39134.34
0.7596 | 39143.4
0.7596 | 39152.09
0.7607978 | 39160.28
0.7608 | 39168.04
0.7608 | 39175.73
0.7608 | 39183.15
0.7608 | 39190.95
0.7619978 | 39199.32
0.762 | 39208.54
0.762 | 39218.17
0.7631978 | 39227.82
0.7632 | 39236.95
0.7632 | 39245.54
0.7644 | 39253.03
0.7644 | 39259.81
0.7644 | 39266.87
0.7644 | 39274.51
0.7656 | 39282.61
0.7656 | 39291.29
0.7656 | 39300.32
0.7656 | 39309.32
0.7667978 | 39318.04
0.7668 | 39326.39
0.7668 | 39334.34
0.7668 | 39342.03
0.7668 | 39349.45
0.768 | 39357.06
0.768 | 39365.03
0.768 | 39373.59
0.768 | 39382.93
0.768 | 39392.53
0.7692 | 39401.84
0.7704 | 39410.68
0.7704 | 39418.76
0.7704 | 39425.98
0.7715978 | 39432.96
0.7716 | 39440.36
0.7716 | 39448.29
0.7716 | 39457.2
0.7716 | 39466.64
0.7728 | 39476.2
0.7728 | 39485.39
0.7728 | 39494.14
0.774 | 39502.15
0.774 | 39509.79
0.774 | 39517.39
0.774 | 39524.89
0.7751978 | 39532.48
0.7752 | 39540.73
0.7752 | 39549.54
0.7752 | 39558.42
0.7752 | 39567.39
0.7764 | 39575.95
0.7764 | 39583.65
0.7775978 | 39590.28
0.7776 | 39596.51
0.7788 | 39602.75
0.7788 | 39609.65
0.7788 | 39617.23
0.7788 | 39625.57
0.7799978 | 39634.45
0.78 | 39643.39
0.78 | 39651.95
0.7812 | 39660.23
0.7812 | 39668.04
0.7812 | 39675.48
0.7812 | 39682.84
0.7824 | 39690.26
0.7824 | 39698.07
0.7824 | 39706.7
0.7824 | 39716.04
0.7835978 | 39725.67
0.7836 | 39735.2
0.7836 | 39743.98
0.7848 | 39751.75
0.7848 | 39758.59
0.7848 | 39765.11
0.7848 | 39771.76
0.786 | 39779.06
0.786 | 39787.04
0.786 | 39795.42
0.7871978 | 39803.89
0.7872 | 39812.32
0.7872 | 39820.28
0.7884 | 39827.68
0.7884 | 39834.7
0.7895978 | 39841.48
0.7896 | 39848.29
0.7896 | 39855.43
0.7896 | 39863.07
0.7896 | 39871.57
0.7907978 | 39880.79
0.7908 | 39890.45
0.7908 | 39899.89
0.7908 | 39908.76
0.792 | 39916.71
0.792 | 39924.04
0.792 | 39930.79
0.792 | 39937.79
0.7931978 | 39945.53
0.7932 | 39953.93
0.7932 | 39962.9
0.7943978 | 39972.15
0.7944 | 39981.34
0.7956 | 39990.18
0.7956 | 39998.28
0.7956 | 40005.82
0.7956 | 40013.01
0.7956 | 40020.2
0.7968 | 40027.45
0.7968 | 40035.61
0.7979978 | 40044.26
0.798 | 40053.45
0.798 | 40062.79
0.7991978 | 40071.92
0.7992 | 40080.26
0.7992 | 40087.96
0.8004 | 40095.11
0.8004 | 40102.28
0.8004 | 40109.92
0.8004 | 40118.23
0.8016 | 40127.39
0.8016 | 40136.95
0.8016 | 40146.48
0.8028 | 40155.61
0.8028 | 40164.17
0.8028 | 40172.23
0.804 | 40179.82
0.804 | 40187.17
0.8052 | 40194.59
0.8052 | 40202.28
0.8064 | 40210.78
0.8064 | 40220
0.8075978 | 40229.75
0.8076 | 40239.15
0.8076 | 40248
0.8076 | 40255.68
0.8076 | 40262.61
0.8088 | 40269.14
0.8088 | 40276.2
0.8088 | 40283.98
0.8088 | 40292.53125
0.81 | 40301.375
0.81 | 40310.34375
0.81 | 40318.65625
0.8112 | 40326.40625
0.8112 | 40333.71875
0.8112 | 40340.52
0.8112 | 40346.8
0.8124 | 40353.46875
0.8124 | 40360.45
0.8135978 | 40367.77
0.8136 | 40375.92
0.8136 | 40384.92
0.8148 | 40394.02
0.8148 | 40402.77
0.8148 | 40410.8
0.816 | 40418.09375
0.816 | 40424.7
0.816 | 40431.2
0.816 | 40438.55
0.8172 | 40446.6875
0.8172 | 40455.53125
0.8172 | 40464.71875
0.8184 | 40473.875
0.8184 | 40482.34375
0.8184 | 40490.39
0.8195978 | 40497.8
0.8196 | 40504.7
0.8196 | 40511.52
0.8196 | 40518.36
0.8208 | 40525.40625
0.8208 | 40532.98
0.8219978 | 40541.17
0.822 | 40549.48
0.8231978 | 40557.92
0.8232 | 40565.875
0.8232 | 40573.17
0.8232 | 40579.59375
0.8243978 | 40585.6875
0.8244 | 40591.75
0.8244 | 40598.5
0.8255978 | 40605.92
0.8256 | 40614.125
0.8256 | 40622.78125
0.8268 | 40631.40625
0.8268 | 40639.84375
0.8268 | 40647.90625
0.8268 | 40655.5625
0.828 | 40663.08
0.828 | 40670.36
0.828 | 40677.8125
0.8292 | 40685.59375
0.8292 | 40694.0625
0.8292 | 40703.03125
0.8304 | 40712.5625
0.8304 | 40721.75
0.8316 | 40730.25
0.8316 | 40737.9375
0.8316 | 40744.8125
0.8328 | 40751.1875
0.8339978 | 40757.6875
0.834 | 40764.875
0.834 | 40772.67
0.834 | 40780.83
0.8352 | 40789.2
0.8352 | 40797.55
0.8352 | 40805.4375
0.8364 | 40812.8125
0.8364 | 40819.92
0.8364 | 40826.84375
0.8376 | 40833.71875
0.8376 | 40841.02
0.8376 | 40848.875
0.8387978 | 40857.34375
0.8388 | 40866.3125
0.8388 | 40875.53125
0.8388 | 40884.21875
0.84 | 40892.3125
0.84 | 40899.625
0.84 | 40906.34375
0.8411978 | 40912.90625
0.8412 | 40920.08
0.8412 | 40927.9375
0.8424 | 40936.46875
0.8436 | 40945.40625
0.8436 | 40954.40625
0.8436 | 40962.9375
0.8447978 | 40970.92
0.8448 | 40978.5625
0.8448 | 40985.86
0.846 | 40992.90625
0.846 | 41000.15625
0.8471978 | 41007.73
0.8472 | 41015.59375
0.8472 | 41024.125
0.8484 | 41032.875
0.8484 | 41041.3125
0.8484 | 41049.3125
0.8496 | 41056.45
0.8496 | 41062.77
0.8496 | 41068.67
0.8508 | 41074.86
0.8508 | 41081.625
0.8508 | 41089.17
0.852 | 41097.28125
0.8531978 | 41105.78125
0.8532 | 41114.1875
0.8532 | 41122.11
0.8544 | 41129.77
0.8555978 | 41136.8125
0.8556 | 41143.64
0.8556 | 41150.52
0.8556 | 41157.78125
0.8567978 | 41165.40625
0.8568 | 41174
0.8579978 | 41183.15625
0.858 | 41192.4375
0.858 | 41201.46875
0.858 | 41209.84375
0.8591978 | 41217.15625
0.8592 | 41223.65625
0.8592 | 41229.86
0.8603978 | 41236.33
0.8604 | 41243.36
0.8604 | 41251.0625
0.8615978 | 41259.03125
0.8616 | 41266.92
0.8616 | 41274.58
0.8616 | 41281.8125
0.8627978 | 41288.52
0.8628 | 41295
0.8639978 | 41301.48
0.864 | 41308.08
0.8652 | 41315.02
0.8663978 | 41322.67
0.8664 | 41330.89
0.8664 | 41339.55
0.8664 | 41348.42
0.8664 | 41357.17
0.8676 | 41365.02
0.8676 | 41372.40625
0.8688 | 41379.375
0.8688 | 41386.21875
0.8699978 | 41393.5
0.87 | 41401.64
0.87 | 41410.3
0.87 | 41419.48
0.8712 | 41428.55
0.8712 | 41437.02
0.8712 | 41444.9375
0.8724 | 41452.2
0.8724 | 41458.92
0.8735978 | 41465.48
0.8736 | 41472.25
0.8736 | 41479.3
0.8747978 | 41487.17
0.8748 | 41495.48
0.876 | 41504.2
0.876 | 41512.77
0.8772 | 41520.92
0.8772 | 41528.23
0.8784 | 41535.08
0.8784 | 41541.61
0.8795978 | 41548.46875
0.8796 | 41555.89
0.8807978 | 41564.23
0.8808 | 41573.17
0.8808 | 41582.23
0.8808 | 41591.05
0.882 | 41599.58
0.882 | 41607.52
0.8831978 | 41615.02
0.8832 | 41622.39
0.8832 | 41629.67
0.8844 | 41637.17
0.8844 | 41645.2
0.8844 | 41653.89
0.8856 | 41663.02
0.8856 | 41672.27
0.8856 | 41681.02
0.8868 | 41689.02
0.888 | 41696.05
0.888 | 41702.52
0.888 | 41709.125
0.8892 | 41716.27
0.8903978 | 41723.98
0.8904 | 41732.36
0.8904 | 41741.2
0.8915978 | 41749.83
0.8916 | 41757.95
0.8927978 | 41765.53125
0.8928 | 41772.61
0.8928 | 41779.17
0.894 | 41785.61
0.894 | 41792.25
0.8951978 | 41799.15625
0.8952 | 41806.67
0.8952 | 41814.92
0.8952 | 41823.39
0.8964 | 41831.83
0.8964 | 41839.73
0.8975978 | 41846.61
0.8976 | 41852.875
0.8976 | 41859.05
0.8988 | 41865.55
0.8999978 | 41872.84375
0.9011978 | 41881.05
0.9012 | 41889.52
0.9024 | 41898.27
0.9024 | 41906.64
0.9036 | 41914.59375
0.9036 | 41921.95
0.9036 | 41928.90625
0.9047978 | 41935.36
0.9048 | 41941.8125
0.9059978 | 41948.39
0.906 | 41955.40625
0.906 | 41962.98
0.906 | 41970.95
0.9072 | 41979.11
0.9072 | 41986.77
0.9083978 | 41993.65625
0.9084 | 41999.67
0.9084 | 42005.08
0.9095978 | 42010.4375
0.9096 | 42016.48
0.9096 | 42023.21875
0.9108 | 42030.6875
0.9108 | 42038.59375
0.9108 | 42046.71875
0.912 | 42054.71875
0.9132 | 42062.5
0.9144 | 42070
0.9144 | 42077.21875
0.9155978 | 42084.02
0.9156 | 42090.84375
0.9167978 | 42098.03125
0.9168 | 42105.6875
0.9168 | 42114
0.918 | 42123.0625
0.918 | 42131.9375
0.9191978 | 42140.28125
0.9192 | 42147.71875
0.9192 | 42154.42
0.9204 | 42160.3125
0.9204 | 42166.3
0.9215978 | 42172.89
0.9216 | 42180.27
0.9216 | 42187.96875
0.9228 | 42196.09375
0.9228 | 42204.14
0.9239978 | 42212.01
0.924 | 42219.56
0.924 | 42226.93
0.9252 | 42233.92
0.9263978 | 42240.96
0.9275978 | 42248
0.9276 | 42255.36
0.9287978 | 42263.28
0.9288 | 42271.93
0.9299978 | 42280.78
0.93 | 42289.43
0.93 | 42297.81
0.9312 | 42305.25
0.9312 | 42311.78
0.9323978 | 42318.12
0.9324 | 42324.84
0.9324 | 42331.93
0.9335978 | 42340.11
0.9347978 | 42348.82
0.9348 | 42357.54
0.9348 | 42366.04
0.9348 | 42374.14
0.936 | 42381.31
0.936 | 42388.17
0.9372 | 42394.93
0.9372 | 42401.64
0.9383978 | 42408.4
0.9384 | 42415.98
0.9395978 | 42424.14
0.9408 | 42432.54
0.942 | 42440.82
0.942 | 42448.86
0.9432 | 42455.75
0.9432 | 42461.71
0.9444 | 42467.28
0.9444 | 42472.73
0.9456 | 42478.48
0.9456 | 42485.12
0.9468 | 42492.53
0.9468 | 42500.43
0.9479978 | 42508.42
0.948 | 42516.34
0.9491978 | 42523.64
0.9492 | 42530.51
0.9503978 | 42536.84
0.9504 | 42543.14
0.9504 | 42549.43
0.9516 | 42556.31
0.9516 | 42563.9
0.9527978 | 42572.25
0.9528 | 42581.03
0.9539978 | 42589.65
0.9551978 | 42597.81
0.9552 | 42604.81
0.9563978 | 42610.81
0.9564 | 42616.45
0.9575978 | 42622.28
0.9576 | 42628.45
0.9588 | 42635.36
0.9588 | 42642.81
0.9588 | 42650.28
0.96 | 42657.64
0.96 | 42664.67
0.9611978 | 42671.15
0.9612 | 42677.2
0.9623978 | 42683.07
0.9624 | 42688.87
0.9635978 | 42694.95
0.9636 | 42701.71
0.9647978 | 42709.03
0.9648 | 42717.11
0.9659978 | 42725.67
0.966 | 42734.11
0.966 | 42742.17
0.9672 | 42749.57
0.9672 | 42756.17
0.9684 | 42762.39
0.9696 | 42768.93
0.9707978 | 42775.79
0.9708 | 42783.45
0.972 | 42791.76
0.9731978 | 42800.23
0.9732 | 42808.48
0.9743978 | 42816.45
0.9744 | 42823.82
0.9744 | 42830.48
0.9756 | 42836.92
0.9756 | 42843.18
0.9768 | 42849.62
0.9768 | 42856.59
0.978 | 42864.28
0.978 | 42872.34
0.9792 | 42880.5
0.9792 | 42888.48
0.9803978 | 42895.86
0.9804 | 42902.37
0.9815978 | 42908.5
0.9816 | 42914.79
0.9827978 | 42921.45
0.9828 | 42928.61
0.9839978 | 42936.48
0.9852 | 42944.73
0.9864 | 42952.98
0.9864 | 42960.93
0.9875978 | 42968.4
0.9876 | 42975.36
0.9888 | 42981.95
0.9888 | 42988.57
0.99 | 42995.21
0.99 | 43002.43
0.9912 | 43010.46
0.9912 | 43019.12
0.9924 | 43027.96
0.9935978 | 43036.59
0.9936 | 43044.29
0.9948 | 43051.07
0.9948 | 43057.03
0.996 | 43062.5
0.996 | 43068.43
0.9972 | 43075.29
0.9972 | 43082.68
0.9984 | 43090.42
0.9995978 | 43098.4
0.9996 | 43105.98
1.0008 | 43113.03
1.002 | 43119.5
1.003198 | 43125.39
1.0032 | 43131.01
1.004398 | 43136.71
1.0044 | 43142.7
1.005598 | 43149.26
1.0056 | 43156.82
1.006798 | 43164.82
1.0068 | 43172.92
1.007998 | 43180.7
1.008 | 43187.84
1.009198 | 43193.95
1.0092 | 43199.65
1.0104 | 43205.53
1.0104 | 43212.06
1.011598 | 43219.23
1.0116 | 43227.26
1.012798 | 43235.51
1.0128 | 43243.73
1.014 | 43251.64
1.014 | 43259.2
1.0152 | 43266.09
1.016398 | 43272.54
1.0176 | 43278.62
1.018798 | 43284.62
1.0188 | 43290.84
1.02 | 43297.43
1.021198 | 43304.82
1.0212 | 43312.54
1.0224 | 43320.11
1.0224 | 43326.9
1.0236 | 43333.03
1.0236 | 43338.23
1.0248 | 43343.09
1.0248 | 43348.15
1.026 | 43353.82
1.026 | 43360.45
1.0272 | 43367.68
1.0272 | 43375.37
1.0284 | 43383.14
1.029598 | 43390.84
1.0296 | 43397.95
1.030798 | 43404.96
1.0308 | 43411.53
1.031998 | 43417.78
1.032 | 43424.21
1.0332 | 43431.15
1.0344 | 43438.53
1.0356 | 43446.71
1.036798 | 43455.25
1.037998 | 43463.5
1.038 | 43471
1.0392 | 43477.61
1.0392 | 43483.37
1.040398 | 43488.93
1.0404 | 43494.71
1.0416 | 43501.09
1.042798 | 43508.07
1.0428 | 43515.46
1.044 | 43522.9
1.044 | 43530.29
1.0452 | 43537.34
1.046398 | 43543.98
1.0464 | 43550.29
1.0476 | 43556.46
1.0476 | 43562.57
1.0488 | 43568.9
1.0488 | 43575.82
1.05 | 43583.36
1.05 | 43591.29
1.052396 | 43599.48
1.053598 | 43607.37
1.0536 | 43614.53
1.0548 | 43620.75
1.055998 | 43626.45
1.056 | 43632.03
1.057198 | 43638.21
1.0572 | 43645.17
1.0584 | 43653.03
1.059598 | 43661.15
1.0596 | 43669.28
1.0608 | 43677
1.0608 | 43683.92
1.062 | 43690.31
1.062 | 43696.28
1.0632 | 43702.04
1.064398 | 43707.9
1.0644 | 43714.25
1.0656 | 43721.03
1.066798 | 43728.45
1.0668 | 43736
1.068 | 43743.31
1.069198 | 43750.09
1.070398 | 43755.75
1.071598 | 43760.65
1.072798 | 43765.23
1.0728 | 43769.95
1.074 | 43775.31
1.074 | 43781.68
1.0752 | 43788.73
1.0764 | 43796.17
1.0764 | 43803.51
1.0776 | 43810.53
1.078798 | 43817.06
1.0788 | 43823.06
1.079998 | 43828.62
1.08 | 43834.39
1.0812 | 43840.29
1.082398 | 43846.93
1.0824 | 43854.45
1.083598 | 43862.67
1.084798 | 43871.07
1.0848 | 43879.03
1.086 | 43885.82
1.087198 | 43891.59
1.0872 | 43896.56
1.0884 | 43901.09
1.0896 | 43906.17
1.0908 | 43912.06
1.092 | 43918.51
1.0932 | 43925.42
1.094398 | 43932.37
1.0944 | 43938.86
1.0956 | 43944.71
1.0956 | 43950.18
1.0968 | 43955.39
1.097998 | 43960.55
1.098 | 43965.86
1.0992 | 43971.61
1.0992 | 43977.93
1.1004 | 43984.96
1.101598 | 43992.66
1.1016 | 44000.52
1.1028 | 44008.07
1.103998 | 44014.85
1.104 | 44020.69
1.105198 | 44025.89
1.1052 | 44031.19
1.1064 | 44036.93
1.107598 | 44043.35
1.1088 | 44050.63
1.11 | 44058.13
1.1112 | 44065.57
1.112398 | 44072.86
1.1124 | 44079.74
1.1136 | 44085.8
1.1148 | 44091.6
1.1148 | 44096.99
1.116 | 44102.24
1.117198 | 44107.85
1.1172 | 44114.47
1.1184 | 44121.47
1.1196 | 44128.99
1.120798 | 44136.54
1.1208 | 44143.55
1.122 | 44149.38
1.122 | 44154.69
1.1232 | 44160.02
1.1244 | 44165.33
1.125598 | 44171.25
1.1256 | 44178.14
1.1268 | 44185.54
1.1268 | 44192.99
1.129196 | 44200.49
1.130398 | 44207.46
1.131598 | 44213.85
1.132798 | 44219.74
1.1328 | 44225.41
1.134 | 44230.8
1.1352 | 44236.55
1.1364 | 44243.02
1.137598 | 44250.38
1.1376 | 44257.96
1.1388 | 44265.89
1.14 | 44273.33
1.141198 | 44279.86
1.1412 | 44285.47
1.1424 | 44290.52
1.1436 | 44295.57
1.1436 | 44301.13
1.1448 | 44307.3
1.146 | 44314.1
1.146 | 44321.3
1.1472 | 44328.24
1.148398 | 44334.68
1.149598 | 44340.5
1.150798 | 44345.55
1.152 | 44350.04
1.153198 | 44352.33
1.1532 | 44356.94
1.1544 | 44362
1.155598 | 44367.8
1.1556 | 44374.29
1.1568 | 44381.25
1.158 | 44388.36
1.159198 | 44395.18
1.160398 | 44401.11
1.1604 | 44406.25
1.161598 | 44410.89
1.162798 | 44415.63
1.1628 | 44420.83
1.164 | 44426.93
1.1652 | 44434
1.166398 | 44441.66
1.167598 | 44449.27
1.1676 | 44456.36
1.1688 | 44462.82
1.169998 | 44468.44
1.17 | 44473.6
1.1712 | 44478.68
1.173596 | 44483.96
1.174798 | 44489.72
1.176 | 44496.32
1.176 | 44503.54
1.1772 | 44511.08
1.1784 | 44518.75
1.1796 | 44526.07
1.1808 | 44532.68
1.181998 | 44538.88
1.182 | 44545.21
1.1832 | 44552.05
1.1844 | 44559.77
1.185598 | 44568.39
1.186798 | 44577.68
1.187998 | 44587.14
1.189198 | 44596.55
1.190398 | 44605.33
1.1904 | 44613.89
1.1916 | 44622.14
1.1928 | 44630.55
1.193998 | 44639.46
1.195198 | 44649.39
1.1964 | 44660.02
1.198796 | 44670.96
1.199998 | 44681.14
1.201198 | 44690.46
1.202398 | 44698.86
1.2024 | 44706.89
1.2036 | 44715.05
1.2048 | 44724.3
1.206 | 44734.21
1.2072 | 44744.49
1.2084 | 44754.68
1.2096 | 44764.39
1.2108 | 44773.49
1.212 | 44782.55
1.2132 | 44792.18
1.2144 | 44802.3
1.2156 | 44813.43
1.2168 | 44825.24
1.218 | 44836.52
1.220396 | 44846.86
1.222799 | 44856.52
1.223998 | 44865.86
1.225198 | 44875.39
1.226398 | 44885.96
1.227598 | 44897.27
1.2288 | 44908.89
1.23 | 44919.83
1.232396 | 44930.02
1.233598 | 44939.61
1.2348 | 44949.3
1.236 | 44959.71
1.2372 | 44970.8
1.239596 | 44981.77
1.240798 | 44992.02
1.241998 | 45001.18
1.244393 | 45009.39
1.2456 | 45017.35
1.2468 | 45025.91
1.249196 | 45035.5
1.250398 | 45045.85
1.251598 | 45055.88
1.2528 | 45065.47
1.254 | 45074.79
1.256396 | 45084.29
1.2576 | 45094.88
1.2588 | 45106.69
1.261196 | 45118.75
1.262398 | 45130
1.2636 | 45140.22
1.265996 | 45149.41
1.268399 | 45158.13
1.269598 | 45167.16
1.271993 | 45176.91
1.2732 | 45186.6
1.275596 | 45195.82
1.2768 | 45204.47
1.279196 | 45213
1.280398 | 45222.38
1.2816 | 45233.1
1.283996 | 45244.35
1.286399 | 45255.41
1.287598 | 45266.19
1.2888 | 45276.97
1.291196 | 45288.07
1.293599 | 45299.69
1.295995 | 45311.63
1.297198 | 45323.66
1.299593 | 45334.79
1.300798 | 45344.82
1.303193 | 45355.04
1.304398 | 45365.85
1.306793 | 45376.6
1.309197 | 45386.82
1.310398 | 45396.88
1.312793 | 45406.85
1.313998 | 45417.22
1.317591 | 45428.72
1.319995 | 45440.91
1.3212 | 45453.16
1.323596 | 45464.72
1.325999 | 45476.13
1.327198 | 45487.94
1.329593 | 45500.1
1.331997 | 45511.72
1.3344 | 45522.88
1.336796 | 45533.5
1.338 | 45543.32
1.340396 | 45553.35
1.343997 | 45563.91
1.3464 | 45574.13
1.348796 | 45583.82
1.351199 | 45593.35
1.352398 | 45603.25
1.354793 | 45613.32
1.358395 | 45623.44
1.359598 | 45633.57
1.361993 | 45643.91
1.364397 | 45654.41
1.3668 | 45665.54
1.369196 | 45677.29
1.372797 | 45689
1.37639 | 45700.13
1.378793 | 45711.07
1.379998 | 45721.85
1.3824 | 45731.94
1.385993 | 45741.54
1.388397 | 45750.79
1.389598 | 45759.75
1.393191 | 45768.91
1.395596 | 45779.07
1.397999 | 45790.13
1.4004 | 45801.6
1.403993 | 45813.72
1.406397 | 45826.66
1.409998 | 45839.47
1.412393 | 45851.5
1.414797 | 45863.22
1.4172 | 45874.07
1.419596 | 45884.04
1.423189 | 45893.47
1.42679 | 45903.13
1.430399 | 45913
1.432794 | 45923.66
1.435198 | 45934.85
1.438799 | 45945.91
1.441194 | 45957.25
1.443598 | 45969.38
1.445993 | 45981.69
1.449594 | 45993.1
1.453195 | 46004.57
1.457987 | 46016
1.460398 | 46027.16
1.463991 | 46037.91
1.466394 | 46048.07
1.469995 | 46057.29
1.473589 | 46066.69
1.476 | 46076.1
1.479593 | 46085.25
1.481996 | 46094.47
1.486788 | 46104.54
1.490396 | 46115.32
1.4928 | 46127.13
1.496393 | 46138.79
1.499994 | 46149.69
1.5036 | 46161.11
1.507193 | 46172.57
1.509597 | 46182.39
1.513198 | 46190.73
1.517989 | 46199.39
1.52159 | 46208.07
1.525191 | 46217.57
1.528792 | 46227.26
1.532393 | 46237.26
1.535994 | 46248.51
1.538398 | 46261.17
1.541991 | 46273.04
1.545592 | 46284.48
1.550399 | 46296.04
1.55519 | 46307.86
1.558791 | 46318.95
1.562392 | 46328.64
1.565993 | 46338.04
1.569594 | 46348.79
1.574386 | 46359.73
1.577994 | 46370.11
1.582785 | 46380.95
1.5876 | 46393.36
1.591193 | 46406.61
1.594794 | 46418.23
1.599585 | 46428.82
1.603194 | 46440.07
1.606795 | 46450.64
1.610389 | 46458.81
1.616385 | 46466.67
1.621192 | 46475.17
1.624793 | 46484.36
1.628394 | 46492.57
1.633185 | 46500.53
1.637992 | 46510.21
1.641593 | 46521.18
1.64759 | 46531.25
1.651198 | 46540.96
1.65599 | 46551.59
1.660796 | 46562.15
1.665587 | 46570.7
1.670394 | 46577.61
1.673995 | 46585.45
1.678786 | 46593.92
1.683593 | 46601.61
1.689589 | 46609.96
1.694396 | 46620.5
1.697997 | 46632.59
1.702788 | 46643.5
1.706397 | 46653.71
1.712394 | 46664.62
1.71839 | 46675.03
1.723197 | 46683.25
1.727996 | 46691.75
1.733992 | 46702
1.738799 | 46712.5
1.74359 | 46721.53
1.748397 | 46731.71
1.753188 | 46743.56
1.76039 | 46754.25
1.765197 | 46763.28
1.769988 | 46773.65
1.776 | 46784
1.780791 | 46791.15
1.786788 | 46796.98
1.7928 | 46804.17
1.798797 | 46811.23
1.804793 | 46816.73
1.8096 | 46823.92
1.815596 | 46833.95
1.820388 | 46843.42
1.8264 | 46851.37
1.832396 | 46860.21
1.838393 | 46869.09
1.84439 | 46875.03
1.849196 | 46880.03
1.856398 | 46887.25
1.862395 | 46894.86
1.867186 | 46901.4
1.873198 | 46909.79
1.879195 | 46920.36
1.885192 | 46929.61
1.892394 | 46937.67
1.898391 | 46947.7
1.904387 | 46957.01
1.91159 | 46963.59
1.917586 | 46971.18
1.923598 | 46980.34
1.929595 | 46987.95
1.936797 | 46995.39
1.942794 | 47006.23
1.949996 | 47016.32
1.957198 | 47023.95
1.963195 | 47032.76
1.970397 | 47041.45
1.977599 | 47046.26
1.983596 | 47050.32
1.990798 | 47056.44
1.997985 | 47060.98
2.003997 | 47065.05
2.011199 | 47072.33
2.018386 | 47080.77
2.025588 | 47087.27
2.03398 | 47094.64
2.039992 | 47102.6
2.047194 | 47106.77
2.054396 | 47109.89
2.061599 | 47114.65
2.068785 | 47119.21
2.077178 | 47123.83
2.08319 | 47132.47
2.090392 | 47141.6
2.097594 | 47148.85
2.105986 | 47156.63
2.113189 | 47163.96
2.121581 | 47168.45
2.128798 | 47173.4
2.135985 | 47180.84
2.143187 | 47186.5
2.15277 | 47192.81
2.159987 | 47201.06
2.16957 | 47208.2
2.176787 | 47213.51
2.183989 | 47220.93
2.192382 | 47226.07
2.200789 | 47228.54
2.210372 | 47232.22
2.217589 | 47235.49
2.225981 | 47237.1
2.234389 | 47242.25
2.241591 | 47249.3
2.249999 | 47254.3125
2.259581 | 47260.3125
2.267989 | 47265.73
2.276381 | 47267.89
2.284789 | 47269.90625
2.293196 | 47273.33
2.301589 | 47275.59
2.311171 | 47280.48
2.319579 | 47287.63
2.326796 | 47293.66
2.3376 | 47299.59
2.345977 | 47306.16
2.35559 | 47309.27
2.365172 | 47312.24
2.37358 | 47316.82
2.381987 | 47320.83
2.39157 | 47326.21875
2.401183 | 47334.0625
2.40959 | 47339.48
2.420394 | 47344.27
2.429976 | 47348.8125
2.440779 | 47350.3
2.449187 | 47351.45
2.45877 | 47353.89
2.467177 | 47354.6
2.476775 | 47357.2
2.487578 | 47361.57
2.497191 | 47364.43
2.506774 | 47367.96
2.516387 | 47371.07
2.52719 | 47371.04
2.537993 | 47371.05
2.547576 | 47371.71
2.555983 | 47371.98
2.565596 | 47376.36
2.5764 | 47381.89
2.587172 | 47386.57
2.597975 | 47392.06
2.607589 | 47396.37
2.617171 | 47398.12
2.62799 | 47401.65
2.638793 | 47404.8
2.648375 | 47408.82
2.660399 | 47414.2
2.669982 | 47418.34375
2.680785 | 47421.86
2.691588 | 47424.55
2.702391 | 47423.9375
2.711989 | 47423.42
2.723983 | 47423.1
2.735976 | 47421.46
2.747969 | 47423.25
2.757582 | 47425.55
2.767195 | 47426.95
2.779189 | 47428.45
2.791182 | 47428.45
2.801986 | 47426.38
2.811599 | 47426.12
2.823592 | 47425.42
2.835585 | 47427.19
2.847579 | 47430.79
2.858382 | 47434.06
2.870375 | 47437.42
2.881179 | 47439.65
2.893172 | 47440.42
2.903975 | 47441.68
2.915999 | 47442.97
2.926772 | 47445.35
2.939986 | 47448.7
2.951979 | 47450.82
2.965194 | 47452.12
2.975997 | 47451.25
2.98799 | 47448.09
3.001174 | 47445.47
3.013198 | 47442.18
3.02397 | 47440.64
3.034774 | 47440.82
3.047988 | 47440.6
3.059981 | 47440.4375
3.073195 | 47439.03
3.085189 | 47436.09
3.097182 | 47433.74
3.110396 | 47431.84375
3.121199 | 47432.19
3.133193 | 47434.52
3.146376 | 47436.91
3.160781 | 47439.07
3.172774 | 47440.14
3.184798 | 47440.13
3.196791 | 47440.32
3.209975 | 47441.02
3.221999 | 47443.12
3.236373 | 47445.53125
3.250777 | 47447.18
3.263991 | 47446.875
3.277175 | 47444.3
3.289199 | 47440.35
3.303572 | 47436.27
3.316787 | 47433.33
3.32997 | 47432.27
3.343184 | 47431.7
3.356398 | 47430.29
3.370742 | 47427.47
3.385176 | 47423.04
3.398391 | 47418.63
3.411574 | 47414.8
3.425948 | 47413.25
3.439193 | 47412.92
3.452376 | 47412.8125
3.46678 | 47411.74
3.479995 | 47410.38
3.495589 | 47408.26
3.508773 | 47406.39
3.521987 | 47405.6
3.53517 | 47405.02
3.551986 | 47404.63
3.56639 | 47402.34375
3.579573 | 47398.1
3.593978 | 47392.57
3.609572 | 47386.21
3.623972 | 47380.92
3.638376 | 47377.14
3.65159 | 47374.93
3.667154 | 47371.91
3.681558 | 47367.41
3.694772 | 47362.01
3.709177 | 47355.82
3.725961 | 47351.01
3.739176 | 47348.11
3.75358 | 47346.85
3.767984 | 47345.71
3.783548 | 47343.16
3.797983 | 47341.03
3.812387 | 47337.94
3.827951 | 47335.58
3.843576 | 47334.3
3.85798 | 47333.41
3.873575 | 47332.21875
3.887979 | 47328.02
3.905985 | 47323.125
3.919199 | 47316.40625
3.935983 | 47310.03125
3.951578 | 47304.48
3.965982 | 47300
3.981577 | 47296.21
3.995981 | 47290.52
4.012765 | 47284.71
4.02717 | 47277.35
4.042795 | 47271.16
4.058389 | 47267.38
4.075174 | 47265.14
4.090799 | 47263.82
4.106393 | 47260.43
4.124399 | 47257.29
4.138772 | 47252.41
4.153177 | 47248.87
4.171182 | 47245.71
4.185556 | 47242.88
4.203561 | 47239.27
4.219186 | 47232.77
4.234781 | 47225.64
4.252786 | 47215.93
4.269571 | 47208.46
4.286355 | 47201.19
4.30198 | 47196.14
4.318765 | 47189.63
4.33558 | 47182.61
4.351175 | 47174.61
4.36799 | 47166.16
4.384775 | 47160.21
4.401559 | 47154.91
4.418344 | 47151.61
4.43519 | 47147.19
4.451974 | 47143.11
4.468759 | 47137.14
4.484384 | 47131.96
4.503549 | 47127.71
4.520395 | 47123.42
4.53956 | 47118.94
4.556345 | 47110.99
4.57435 | 47102.77
4.592355 | 47092.18
4.60914 | 47083.91
4.624795 | 47074.85
4.64274 | 47067.8
4.661966 | 47058.43
4.678751 | 47048.96
4.696756 | 47038.14
4.713541 | 47027.64
4.731546 | 47019.27
4.748392 | 47012.47
4.766397 | 47007.11
4.784341 | 46999.89
4.802347 | 46993.61
4.820352 | 46985.33
4.839578 | 46979.85
4.855142 | 46973.18
4.874368 | 46967.6
4.893594 | 46958.72
4.9116 | 46949.57
4.930765 | 46936.75
4.94877 | 46925.04
4.965555 | 46913.94
4.98356 | 46904.47
5.002786 | 46893.79
5.020792 | 46882
5.038797 | 46869.82
5.057962 | 46857.13
5.077188 | 46847.16
5.093973 | 46837.38
5.111978 | 46829.71
5.129983 | 46820.36
5.147989 | 46812.27
5.167154 | 46801.05
5.18638 | 46792.64
5.205545 | 46783.49
5.224771 | 46775.54
5.242776 | 46763.5
5.260782 | 46751.16
5.279947 | 46736.13
5.299173 | 46722.1
5.318399 | 46708.57
5.336343 | 46696.57
5.355569 | 46683.79
5.374795 | 46669.94
5.39274 | 46656
5.410745 | 46640.72
5.429971 | 46628.13
5.449197 | 46616.25
5.468362 | 46606.82
5.487588 | 46594.75
5.505594 | 46584.38
5.523599 | 46571.38
5.542764 | 46560.88
5.56199 | 46548.75
5.581155 | 46538.1
5.601541 | 46523.5
5.619546 | 46508.72
5.638772 | 46490.72
5.657999 | 46473.75
5.675943 | 46457.69
5.695169 | 46443.66
5.714395 | 46429.22
5.73356 | 46413.88
5.752786 | 46398.29
5.770792 | 46382.13
5.789957 | 46368.63
5.807962 | 46355.1
5.825967 | 46343.32
5.846353 | 46329.82
5.864358 | 46317.47
5.883584 | 46302.13
5.90275 | 46289.19
5.921976 | 46275.5
5.941141 | 46263.5
5.959146 | 46247.35
5.979593 | 46230.54
5.998758 | 46211.6
6.017984 | 46193.85
6.037149 | 46176.6
6.053995 | 46161.19
6.07316 | 46145.66
6.093545 | 46128.72
6.111551 | 46111.82
6.130777 | 46093.13
6.149942 | 46077.1
6.169168 | 46061.66
6.188394 | 46048.19
6.206399 | 46032
6.226785 | 46017.22
6.24595 | 45999.97
6.265176 | 45984.63
6.285562 | 45967.82
6.304788 | 45952.54
6.323953 | 45934.16
6.343179 | 45914.91
6.362344 | 45892.41
6.38157 | 45870.85
6.401956 | 45850.16
6.421182 | 45831.04
6.440347 | 45811.66
6.458353 | 45791.35
6.478799 | 45771.16
6.496744 | 45750.35
6.51719 | 45732.1
6.536355 | 45713.85
6.555582 | 45698
6.574747 | 45680.32
6.593973 | 45663.94
6.613199 | 45644.38
6.632364 | 45627.13
6.65275 | 45608.5
6.673196 | 45591.5
6.692361 | 45570.19
6.712747 | 45548.32
6.731973 | 45524.07
6.751199 | 45500.69
6.771585 | 45478.07
6.79075 | 45457
6.811197 | 45435.69
6.830362 | 45412.82
6.849588 | 45390.25
6.868753 | 45366
6.8892 | 45344.63
6.909585 | 45323.69
6.928751 | 45305
6.947977 | 45283.57
6.967142 | 45263.19
6.988748 | 45239.94
7.007974 | 45219
7.02836 | 45196.57
7.048746 | 45175.13
7.067972 | 45150.38
7.088357 | 45125.07
7.108743 | 45096.63
7.12919 | 45069.13
7.149576 | 45042.63
7.168741 | 45017.63
7.189188 | 44992.32
7.208353 | 44965.75
7.228799 | 44938.69
7.249185 | 44910.82
7.26835 | 44885.57
7.287576 | 44860.32
7.306741 | 44837.13
7.327188 | 44812.19
7.347574 | 44788.32
7.367959 | 44761.44
7.388345 | 44736.19
7.407571 | 44710.19
7.427957 | 44685.5
7.449564 | 44657.25
7.469949 | 44628.32
7.490396 | 44597.32
7.509561 | 44566.75
7.529947 | 44537
7.549173 | 44508.57
7.570779 | 44479.94
7.589944 | 44450.13
7.611551 | 44420.75
7.631998 | 44389.32
7.652383 | 44360.19
7.671548 | 44330.94
7.691995 | 44302.94
7.713541 | 44271.44
7.735147 | 44241
7.755594 | 44207.63
7.77598 | 44175.75
7.796365 | 44142.38
7.817972 | 44110
7.839578 | 44073.88
7.862344 | 44036.25
7.882791 | 43995.75
7.904397 | 43954.88
7.924783 | 43914.5
7.945169 | 43874.5
7.967996 | 43833.75
7.989542 | 43790.25
8.012369 | 43746.13
8.033976 | 43699
8.054361 | 43653
8.074747 | 43604
8.097574 | 43553.13
8.12034 | 43495.13
8.144388 | 43431.88
8.169596 | 43358.13
8.194742 | 43277.13
8.21995 | 43179.63
8.247599 | 43053.63
8.278788 | 41751.13