## Parameters
Standard test | Tensile
Material | DSS+3%Ni-SR550°C 1h
Specimen type | ASTM E8 flat specimen
Notes... | Room temperature
Machine data | 100 kN load cell - macro extensometer

## Results
| Specimen ID | Notes | mE | Rp0.2 | ReH | eReH | ReL | Rm | Ag | Agt | RB | At | a0 | b0 | S0
|  |  | GPa | MPa | MPa | % | MPa | MPa | % | % | MPa | % | mm | mm | mm²
Specimen 1 | 1 | slipped | 206.7639 | 1089.931 | 1121.345 | 0.8256 |  | 1121.345 | 0.2841047 | 0.8256 | 895.0195 | 0.7332 | 5.74 | 5.84 | 33.5216
Specimen 2 | 2 |  | 208.6212 | 1082.726 |  |  |  | 1250.55 | 3.002653 | 3.599977 | 1113.282 | 9.393579 | 5.84 | 5.83 | 34.0472
Specimen 3 | 3 |  | 210.7155 | 1101.467 |  |  |  | 1250.276 | 3.396515 | 3.994778 | 1007.442 | 11.89794 | 5.84 | 5.82 | 33.9888
Specimen 4 | 4 |  | 213.2193 | 1086.776 |  |  |  | 1272.63 | 2.74484 | 3.340789 | 1237.333 | 4.304386 | 5.7 | 5.79 | 33.003

## Statistics
Series | Specimen ID | Notes | mE | Rp0.2 | ReH | eReH | ReL | Rm | Ag | Agt | RB | At | a0 | b0 | S0
n = 4 |  |  | GPa | MPa | MPa | % | MPa | MPa | % | % | MPa | % | mm | mm | mm²
x |  |  | 209.83 | 1090.225 | 1121.345 | 0.8256 |  | 1223.7 | 2.357028 | 2.940286 | 1063.269 | 6.582276 | 5.78 | 5.82 | 33.64015
s |  |  | 2.776934 | 8.053816 |  |  |  | 69.03594 | 1.40769 | 1.435206 | 146.3151 | 5.018638 | 0.07118052 | 0.02160247 | 0.4855446
n [%] |  |  | 1.323421 | 0.7387298 |  |  |  | 5.641572 | 59.72309 | 48.81177 | 13.76087 | 76.24472 | 1.231497 | 0.3711764 | 1.443349

## Specimen 1
Specimen 1 | Specimen 1
Strain | Force
% | N
0 | -2.835281
0 | -2.807571
0 | -2.904007
0 | -2.919418
0 | -2.91716
0 | -2.747726
0 | -2.756622
0 | -2.646271
0 | -2.723358
0 | -2.681091
0 | -2.705108
0 | -2.690246
0 | -2.804504
0 | -2.785217
0 | -2.851745
0 | -2.871139
0 | -2.916549
0 | -2.848068
0 | -2.849228
0 | -2.775741
0 | -2.76268
0 | -2.736343
0 | -2.722488
0 | -2.70253
0 | -2.622452
0 | -2.342666
0 | -1.705948
0 | -0.7547757
0 | 0.5889743
0 | 2.24913
0 | 4.284287
0 | 6.846787
0 | 9.971786
0 | 13.77647
0 | 18.1046
0 | 22.9796
0 | 28.26085
0 | 33.90147
0 | 40.05772
0 | 46.71397
0.001199991 | 54.05772
0.0012 | 62.02647
0.0012 | 70.71397
0.0012 | 80.02647
0.0012 | 89.96397
0.0012 | 100.5577
0.0012 | 111.839
0.0012 | 123.7765
0.002397815 | 136.339
0.0024 | 149.9327
0.0024 | 164.2765
0.0024 | 179.4327
0.0024 | 195.339
0.0024 | 211.839
0.0024 | 229.089
0.003597815 | 246.9015
0.0036 | 265.339
0.0036 | 284.339
0.0036 | 303.964
0.004797815 | 323.7765
0.0048 | 343.964
0.0048 | 364.339
0.0048 | 384.839
0.0048 | 405.4015
0.005997815 | 426.0265
0.006 | 446.339
0.006 | 466.464
0.006 | 486.464
0.006 | 506.339
0.007199991 | 525.6515
0.0072 | 545.089
0.0072 | 564.464
0.0072 | 583.6515
0.008397815 | 602.714
0.0084 | 622.2765
0.0084 | 641.7765
0.0084 | 661.4015
0.009597815 | 681.214
0.0096 | 701.339
0.0096 | 721.214
0.0096 | 741.2765
0.01079782 | 761.0265
0.0108 | 780.464
0.0108 | 799.464
0.0108 | 818.214
0.0108 | 836.7765
0.01199782 | 855.464
0.012 | 874.089
0.012 | 892.964
0.012 | 912.089
0.01319782 | 931.464
0.0132 | 950.6515
0.0132 | 969.964
0.0132 | 989.089
0.0132 | 1008.151
0.01439999 | 1027.151
0.0144 | 1046.026
0.0144 | 1064.901
0.0144 | 1083.526
0.01559999 | 1101.964
0.0156 | 1119.901
0.0156 | 1137.901
0.0156 | 1155.714
0.0156 | 1173.651
0.01679999 | 1191.651
0.0168 | 1209.651
0.0168 | 1227.901
0.0168 | 1246.401
0.01799781 | 1265.089
0.018 | 1284.026
0.018 | 1303.026
0.018 | 1321.964
0.018 | 1340.589
0.01919781 | 1358.901
0.0192 | 1376.526
0.0192 | 1394.151
0.0192 | 1411.401
0.0192 | 1428.879
0.02039999 | 1446.317
0.0204 | 1464.379
0.0204 | 1482.317
0.0204 | 1500.504
0.02159782 | 1518.567
0.0216 | 1536.754
0.0216 | 1554.754
0.0216 | 1572.754
0.0216 | 1590.692
0.02279782 | 1608.567
0.0228 | 1626.254
0.0228 | 1643.817
0.0228 | 1661.192
0.02399999 | 1678.317
0.024 | 1695.129
0.024 | 1711.942
0.024 | 1728.567
0.024 | 1744.942
0.02519782 | 1761.567
0.0252 | 1778.379
0.0252 | 1795.317
0.0252 | 1812.629
0.02639781 | 1830.192
0.0264 | 1847.692
0.0264 | 1864.879
0.0264 | 1881.754
0.0264 | 1898.254
0.02759781 | 1914.504
0.0276 | 1930.286
0.0276 | 1945.911
0.0276 | 1961.504
0.0276 | 1977.161
0.02879781 | 1992.973
0.0288 | 2009.098
0.0288 | 2025.598
0.0288 | 2042.286
0.0288 | 2058.848
0.02999781 | 2075.536
0.03 | 2092.223
0.03 | 2108.661
0.03 | 2124.911
0.03 | 2141.223
0.03119781 | 2157.223
0.0312 | 2173.067
0.0312 | 2188.786
0.0312 | 2204.223
0.0312 | 2219.442
0.0312 | 2234.629
0.03239781 | 2249.598
0.0324 | 2264.661
0.0324 | 2279.786
0.0324 | 2295.067
0.0324 | 2310.192
0.0324 | 2325.473
0.03359999 | 2340.911
0.0336 | 2356.442
0.0336 | 2371.786
0.0336 | 2387.192
0.0336 | 2402.254
0.03479999 | 2416.942
0.0348 | 2431.379
0.0348 | 2445.692
0.0348 | 2459.567
0.0348 | 2473.379
0.0348 | 2487.411
0.03599782 | 2501.692
0.036 | 2516.067
0.036 | 2530.911
0.036 | 2545.911
0.036 | 2560.973
0.036 | 2576.036
0.03719999 | 2590.911
0.0372 | 2605.786
0.0372 | 2620.536
0.0372 | 2634.942
0.0372 | 2649.161
0.03839999 | 2663.379
0.0384 | 2677.286
0.0384 | 2691.098
0.0384 | 2704.879
0.0384 | 2718.567
0.0384 | 2732.067
0.03959999 | 2745.629
0.0396 | 2759.098
0.0396 | 2772.692
0.0396 | 2786.129
0.0396 | 2799.723
0.04079999 | 2813.254
0.0408 | 2826.754
0.0408 | 2839.692
0.0408 | 2852.442
0.0408 | 2864.786
0.0408 | 2876.692
0.04199782 | 2888.192
0.042 | 2899.817
0.042 | 2911.286
0.042 | 2922.786
0.042 | 2934.536
0.042 | 2946.473
0.04319999 | 2958.161
0.0432 | 2969.911
0.0432 | 2981.723
0.0432 | 2993.286
0.0432 | 3004.629
0.0432 | 3015.817
0.04439999 | 3026.786
0.0444 | 3037.067
0.0444 | 3046.848
0.0444 | 3056.129
0.0444 | 3065.192
0.0444 | 3073.754
0.0444 | 3082.129
0.04559781 | 3090.567
0.0456 | 3099.067
0.0456 | 3107.473
0.0456 | 3115.942
0.0456 | 3124.567
0.0456 | 3133.192
0.0456 | 3141.786
0.0456 | 3150.442
0.0456 | 3159.004
0.04679782 | 3167.254
0.0468 | 3175.379
0.0468 | 3183.27
0.0468 | 3190.989
0.0468 | 3198.583
0.0468 | 3206.239
0.0468 | 3213.864
0.0468 | 3221.77
0.0468 | 3229.754
0.0468 | 3237.754
0.04799999 | 3245.77
0.048 | 3253.848
0.048 | 3261.817
0.048 | 3269.723
0.048 | 3277.661
0.048 | 3285.661
0.048 | 3293.442
0.048 | 3301.129
0.048 | 3308.661
0.048 | 3316.098
0.048 | 3323.333
0.04919782 | 3330.504
0.0492 | 3337.551
0.0492 | 3344.583
0.0492 | 3351.708
0.0492 | 3358.926
0.0492 | 3366.301
0.0492 | 3373.504
0.0492 | 3380.848
0.0492 | 3387.879
0.0492 | 3394.739
0.0492 | 3401.208
0.0492 | 3407.458
0.05039781 | 3413.192
0.0504 | 3418.911
0.0504 | 3424.426
0.0504 | 3430.036
0.0504 | 3435.754
0.0504 | 3441.676
0.0504 | 3447.536
0.0504 | 3453.645
0.0504 | 3459.786
0.0504 | 3466.051
0.0504 | 3472.208
0.0504 | 3478.598
0.0504 | 3484.817
0.0504 | 3490.833
0.05159782 | 3496.833
0.0516 | 3502.848
0.0516 | 3508.801
0.0516 | 3514.786
0.0516 | 3520.708
0.0516 | 3526.551
0.0516 | 3532.473
0.0516 | 3538.301
0.0516 | 3544.223
0.0516 | 3550.395
0.0516 | 3556.676
0.0516 | 3563.051
0.0516 | 3569.551
0.0516 | 3576.067
0.05279999 | 3582.52
0.0528 | 3589.004
0.0528 | 3595.254
0.0528 | 3601.348
0.0528 | 3607.176
0.0528 | 3612.879
0.0528 | 3618.426
0.0528 | 3624.129
0.0528 | 3629.864
0.0528 | 3635.77
0.0528 | 3641.989
0.0528 | 3648.254
0.0528 | 3654.411
0.05399999 | 3660.661
0.054 | 3666.817
0.054 | 3672.942
0.054 | 3679.036
0.054 | 3685.239
0.054 | 3691.27
0.054 | 3697.317
0.054 | 3703.176
0.054 | 3709.02
0.054 | 3714.833
0.054 | 3720.739
0.054 | 3726.708
0.05519782 | 3732.754
0.0552 | 3738.864
0.0552 | 3744.911
0.0552 | 3751.129
0.0552 | 3757.551
0.0552 | 3764.051
0.0552 | 3770.52
0.0552 | 3777.129
0.0552 | 3783.645
0.0552 | 3789.879
0.0552 | 3796.004
0.0552 | 3802.161
0.05639999 | 3808.098
0.0564 | 3813.833
0.0564 | 3819.692
0.0564 | 3825.614
0.0564 | 3831.489
0.0564 | 3837.614
0.0564 | 3843.895
0.0564 | 3850.254
0.0564 | 3856.645
0.0564 | 3863.051
0.0564 | 3869.411
0.05759999 | 3875.77
0.0576 | 3882.083
0.0576 | 3888.395
0.0576 | 3894.567
0.0576 | 3900.629
0.0576 | 3906.676
0.0576 | 3912.411
0.0576 | 3918.27
0.0576 | 3924.098
0.0576 | 3929.973
0.0576 | 3935.864
0.05879781 | 3942.129
0.0588 | 3948.286
0.0588 | 3954.739
0.0588 | 3961.489
0.0588 | 3968.129
0.0588 | 3974.77
0.0588 | 3981.348
0.0588 | 3987.895
0.0588 | 3994.032
0.0588 | 4000.344
0.0588 | 4006.422
0.05999782 | 4012.329
0.06 | 4018.204
0.06 | 4024.282
0.06 | 4030.344
0.06 | 4036.641
0.06 | 4043.36
0.06 | 4050
0.06 | 4056.563
0.06 | 4063.079
0.06 | 4066.282
0.06 | 4072.563
0.06 | 4078.829
0.06 | 4085.094
0.06119999 | 4091.282
0.0612 | 4097.547
0.0612 | 4103.672
0.0612 | 4109.688
0.0612 | 4115.563
0.0612 | 4121.625
0.0612 | 4127.594
0.0612 | 4133.719
0.0612 | 4139.797
0.0612 | 4146.11
0.0612 | 4152.407
0.06239999 | 4159.032
0.0624 | 4165.625
0.0624 | 4172.438
0.0624 | 4179.11
0.0624 | 4185.704
0.0624 | 4191.844
0.0624 | 4197.985
0.0624 | 4203.922
0.0624 | 4209.985
0.0624 | 4216.063
0.0624 | 4222.297
0.06359781 | 4228.641
0.0636 | 4234.985
0.0636 | 4241.594
0.0636 | 4248.188
0.0636 | 4254.954
0.0636 | 4261.579
0.0636 | 4268.204
0.0636 | 4274.532
0.0636 | 4280.907
0.0636 | 4287.141
0.06479782 | 4293.36
0.0648 | 4299.547
0.0648 | 4305.704
0.0648 | 4311.657
0.0648 | 4317.641
0.0648 | 4323.61
0.0648 | 4329.735
0.0648 | 4335.844
0.0648 | 4341.954
0.0648 | 4348.297
0.0648 | 4354.579
0.0648 | 4361.063
0.06599782 | 4367.594
0.066 | 4374.141
0.066 | 4380.438
0.066 | 4386.672
0.066 | 4392.61
0.066 | 4398.579
0.066 | 4404.5
0.066 | 4410.454
0.066 | 4416.375
0.066 | 4422.516
0.066 | 4428.688
0.066 | 4435.079
0.066 | 4441.563
0.06719781 | 4448.36
0.0672 | 4454.938
0.0672 | 4461.5
0.0672 | 4467.969
0.0672 | 4474.375
0.0672 | 4480.704
0.0672 | 4486.985
0.0672 | 4493.141
0.0672 | 4499.391
0.0672 | 4505.5
0.0672 | 4511.438
0.0672 | 4517.344
0.06839781 | 4523.422
0.0684 | 4529.391
0.0684 | 4535.422
0.0684 | 4541.547
0.0684 | 4547.782
0.0684 | 4554.157
0.0684 | 4560.485
0.0684 | 4567.11
0.0684 | 4573.625
0.0684 | 4580.016
0.0684 | 4586.032
0.0684 | 4592.094
0.0684 | 4597.829
0.06959999 | 4603.454
0.0696 | 4609.204
0.0696 | 4615.141
0.0696 | 4621.157
0.0696 | 4627.407
0.0696 | 4633.797
0.0696 | 4640.36
0.0696 | 4647
0.0696 | 4653.563
0.0696 | 4659.985
0.0696 | 4666.438
0.0696 | 4672.657
0.07079782 | 4678.922
0.0708 | 4685.188
0.0708 | 4691.469
0.0708 | 4697.735
0.0708 | 4703.969
0.0708 | 4710.063
0.0708 | 4716.188
0.0708 | 4722.282
0.0708 | 4728.454
0.0708 | 4734.688
0.0708 | 4741
0.0708 | 4747.282
0.07199781 | 4753.797
0.072 | 4760.329
0.072 | 4766.86
0.072 | 4773.422
0.072 | 4779.844
0.072 | 4785.969
0.072 | 4791.954
0.072 | 4798
0.072 | 4803.938
0.072 | 4809.938
0.072 | 4815.938
0.072 | 4822.125
0.072 | 4828.204
0.07319999 | 4834.594
0.0732 | 4841.047
0.0732 | 4847.657
0.0732 | 4854.266
0.0732 | 4861.047
0.0732 | 4867.516
0.0732 | 4874.063
0.0732 | 4880.563
0.0732 | 4886.844
0.0732 | 4893.11
0.0732 | 4899.344
0.07439782 | 4905.516
0.0744 | 4911.61
0.0744 | 4917.782
0.0744 | 4924.047
0.0744 | 4930.344
0.0744 | 4936.704
0.0744 | 4943.219
0.0744 | 4949.844
0.0744 | 4956.454
0.0744 | 4963.266
0.0744 | 4970
0.0744 | 4976.688
0.0744 | 4983.188
0.07559782 | 4989.391
0.0756 | 4995.329
0.0756 | 5001.204
0.0756 | 5007.032
0.0756 | 5012.891
0.0756 | 5018.954
0.0756 | 5025.141
0.0756 | 5031.547
0.0756 | 5037.844
0.0756 | 5044.454
0.0756 | 5051.094
0.0756 | 5057.813
0.07679999 | 5064.313
0.0768 | 5070.985
0.0768 | 5077.516
0.0768 | 5084.032
0.0768 | 5090.36
0.0768 | 5096.719
0.0768 | 5102.954
0.0768 | 5108.954
0.0768 | 5114.969
0.0768 | 5121.094
0.0768 | 5127.391
0.0768 | 5133.829
0.0768 | 5140.485
0.0768 | 5146.938
0.0768 | 5153.594
0.07799782 | 5160.172
0.078 | 5166.891
0.078 | 5173.547
0.078 | 5180.016
0.078 | 5186.407
0.078 | 5192.485
0.078 | 5198.391
0.078 | 5204.172
0.078 | 5210.282
0.078 | 5216.219
0.078 | 5222.313
0.078 | 5228.469
0.078 | 5234.672
0.078 | 5240.875
0.078 | 5247.297
0.07919999 | 5253.75
0.0792 | 5260.094
0.0792 | 5266.438
0.0792 | 5272.891
0.0792 | 5279.016
0.0792 | 5285.11
0.0792 | 5291.282
0.0792 | 5297.375
0.0792 | 5303.282
0.0792 | 5309.266
0.0792 | 5315.344
0.0792 | 5321.282
0.0792 | 5327.438
0.0792 | 5333.719
0.0792 | 5340.11
0.08039781 | 5346.547
0.0804 | 5353.11
0.0804 | 5359.625
0.0804 | 5366.204
0.0804 | 5372.797
0.0804 | 5379.11
0.0804 | 5385.235
0.0804 | 5391.11
0.0804 | 5396.797
0.0804 | 5402.344
0.0804 | 5408.079
0.0804 | 5413.954
0.0804 | 5420.063
0.0804 | 5426.141
0.0804 | 5432.438
0.08159781 | 5438.719
0.0816 | 5445.032
0.0816 | 5451.25
0.0816 | 5457.516
0.0816 | 5463.657
0.0816 | 5469.719
0.0816 | 5475.625
0.0816 | 5481.532
0.0816 | 5487.391
0.0816 | 5493.282
0.0816 | 5499.297
0.0816 | 5505.219
0.0816 | 5511.235
0.0816 | 5517.407
0.0816 | 5523.579
0.08279999 | 5529.61
0.0828 | 5535.938
0.0828 | 5542.219
0.0828 | 5548.594
0.0828 | 5555.032
0.0828 | 5561.651
0.0828 | 5567.932
0.0828 | 5574.12
0.0828 | 5580.245
0.0828 | 5586.182
0.0828 | 5591.932
0.0828 | 5597.76
0.0828 | 5603.76
0.08399999 | 5609.698
0.084 | 5615.792
0.084 | 5621.948
0.084 | 5628.276
0.084 | 5634.651
0.084 | 5641.042
0.084 | 5647.385
0.084 | 5653.651
0.084 | 5659.948
0.084 | 5666.182
0.084 | 5672.213
0.084 | 5678.292
0.084 | 5684.292
0.08519781 | 5690.213
0.0852 | 5695.995
0.0852 | 5701.87
0.0852 | 5707.62
0.0852 | 5713.573
0.0852 | 5719.463
0.0852 | 5725.526
0.0852 | 5731.588
0.0852 | 5737.963
0.0852 | 5744.542
0.0852 | 5751.12
0.0852 | 5757.604
0.0852 | 5764.104
0.0852 | 5770.401
0.08639999 | 5776.448
0.0864 | 5782.338
0.0864 | 5788.338
0.0864 | 5794.229
0.0864 | 5800.042
0.0864 | 5805.87
0.0864 | 5812.057
0.0864 | 5818.229
0.0864 | 5824.51
0.0864 | 5830.745
0.0864 | 5837.088
0.0864 | 5843.354
0.0864 | 5849.526
0.08759782 | 5855.776
0.0876 | 5862.057
0.0876 | 5868.12
0.0876 | 5874.026
0.0876 | 5880.104
0.0876 | 5885.885
0.0876 | 5891.557
0.0876 | 5897.354
0.0876 | 5903.292
0.0876 | 5909.01
0.0876 | 5915.042
0.0876 | 5921.307
0.0876 | 5927.588
0.08879999 | 5934.01
0.0888 | 5940.542
0.0888 | 5947.042
0.0888 | 5953.588
0.0888 | 5959.698
0.0888 | 5965.604
0.0888 | 5971.417
0.0888 | 5977.088
0.0888 | 5982.651
0.0888 | 5988.573
0.0888 | 5994.51
0.0888 | 6000.51
0.0888 | 6006.635
0.0888 | 6012.776
0.08999999 | 6018.917
0.09 | 6025.151
0.09 | 6031.292
0.09 | 6037.479
0.09 | 6043.635
0.09 | 6049.776
0.09 | 6055.682
0.09 | 6061.62
0.09 | 6067.37
0.09 | 6073.151
0.09 | 6078.823
0.09 | 6084.635
0.09 | 6090.479
0.09119999 | 6096.448
0.0912 | 6102.385
0.0912 | 6108.292
0.0912 | 6114.276
0.0912 | 6120.37
0.0912 | 6126.557
0.0912 | 6132.682
0.0912 | 6138.854
0.0912 | 6145.088
0.0912 | 6151.042
0.0912 | 6156.76
0.0912 | 6162.338
0.0912 | 6167.838
0.09239782 | 6173.073
0.0924 | 6178.557
0.0924 | 6184.245
0.0924 | 6190.167
0.0924 | 6196.26
0.0924 | 6202.479
0.0924 | 6208.682
0.0924 | 6214.713
0.0924 | 6220.792
0.0924 | 6226.854
0.0924 | 6232.948
0.0924 | 6238.87
0.0924 | 6244.838
0.09359781 | 6250.604
0.0936 | 6256.338
0.0936 | 6262.026
0.0936 | 6267.682
0.0936 | 6273.151
0.0936 | 6278.87
0.0936 | 6284.557
0.0936 | 6290.245
0.0936 | 6296.12
0.0936 | 6302.323
0.0936 | 6308.588
0.0936 | 6314.792
0.0936 | 6320.995
0.09479781 | 6327.026
0.0948 | 6332.713
0.0948 | 6338.167
0.0948 | 6343.698
0.0948 | 6349.135
0.0948 | 6354.635
0.0948 | 6360.151
0.0948 | 6365.651
0.0948 | 6371.198
0.0948 | 6376.87
0.0948 | 6382.698
0.0948 | 6388.838
0.0948 | 6395.057
0.0948 | 6401.276
0.0948 | 6407.417
0.0948 | 6413.432
0.0948 | 6419.354
0.09599782 | 6425.292
0.096 | 6431.151
0.096 | 6436.917
0.096 | 6442.682
0.096 | 6448.276
0.096 | 6453.823
0.096 | 6459.307
0.096 | 6464.901
0.096 | 6470.682
0.096 | 6476.479
0.096 | 6482.323
0.096 | 6488.323
0.096 | 6494.354
0.096 | 6500.417
0.096 | 6506.651
0.096 | 6512.76
0.09719999 | 6518.635
0.0972 | 6524.401
0.0972 | 6529.776
0.0972 | 6535.042
0.0972 | 6540.401
0.0972 | 6545.917
0.0972 | 6551.495
0.0972 | 6557.26
0.0972 | 6563.198
0.0972 | 6569.042
0.0972 | 6574.948
0.0972 | 6581.088
0.0972 | 6587.245
0.0972 | 6593.135
0.0972 | 6599.135
0.0972 | 6605.104
0.09839999 | 6610.745
0.0984 | 6616.417
0.0984 | 6622.276
0.0984 | 6628.104
0.0984 | 6633.792
0.0984 | 6639.51
0.0984 | 6645.167
0.0984 | 6650.823
0.0984 | 6656.401
0.0984 | 6662.135
0.0984 | 6668.135
0.0984 | 6674.104
0.0984 | 6680.198
0.0984 | 6686.385
0.0984 | 6692.495
0.0984 | 6698.338
0.09959999 | 6704.073
0.0996 | 6709.635
0.0996 | 6714.932
0.0996 | 6720.104
0.0996 | 6725.432
0.0996 | 6730.76
0.0996 | 6736.057
0.0996 | 6741.792
0.0996 | 6747.667
0.0996 | 6753.495
0.0996 | 6759.495
0.0996 | 6765.432
0.0996 | 6771.354
0.0996 | 6777.245
0.0996 | 6783.026
0.0996 | 6788.807
0.1008 | 6794.713
0.1008 | 6800.276
0.1008 | 6805.87
0.1008 | 6811.432
0.1008 | 6816.885
0.1008 | 6822.213
0.1008 | 6827.729
0.1008 | 6833.26
0.1008 | 6838.854
0.1008 | 6844.588
0.1008 | 6850.401
0.1008 | 6856.213
0.1008 | 6861.979
0.1008 | 6867.854
0.1008 | 6873.76
0.1008 | 6879.323
0.102 | 6885.01
0.102 | 6890.338
0.102 | 6895.448
0.102 | 6900.432
0.102 | 6905.588
0.102 | 6910.542
0.102 | 6915.76
0.102 | 6920.995
0.102 | 6926.245
0.102 | 6931.698
0.102 | 6937.104
0.102 | 6942.635
0.102 | 6948.26
0.102 | 6954.042
0.102 | 6959.557
0.1032 | 6965.042
0.1032 | 6970.385
0.1032 | 6975.682
0.1032 | 6980.713
0.1032 | 6985.838
0.1032 | 6990.963
0.1032 | 6996.01
0.1032 | 7000.995
0.1032 | 7006.167
0.1032 | 7011.432
0.1032 | 7016.713
0.1032 | 7022.151
0.1032 | 7027.89
0.1032 | 7033.609
0.1032 | 7039.234
0.1043978 | 7044.765
0.1044 | 7050.281
0.1044 | 7055.359
0.1044 | 7060.171
0.1044 | 7064.968
0.1044 | 7069.718
0.1044 | 7074.375
0.1044 | 7079.093
0.1044 | 7083.906
0.1044 | 7088.671
0.1044 | 7093.765
0.1044 | 7098.687
0.1044 | 7103.75
0.1044 | 7108.843
0.1044 | 7114.234
0.1044 | 7119.218
0.1056 | 7124.39
0.1056 | 7129.328
0.1056 | 7134.156
0.1056 | 7138.796
0.1056 | 7143.453
0.1056 | 7148.125
0.1056 | 7152.796
0.1056 | 7157.562
0.1056 | 7162.187
0.1056 | 7167.015
0.1056 | 7171.875
0.1056 | 7176.812
0.1056 | 7181.875
0.1056 | 7187.187
0.1056 | 7192.562
0.1056 | 7197.875
0.1067978 | 7203.171
0.1068 | 7208.328
0.1068 | 7213.078
0.1068 | 7217.656
0.1068 | 7222.218
0.1068 | 7226.656
0.1068 | 7231.156
0.1068 | 7235.875
0.1068 | 7240.625
0.1068 | 7245.39
0.1068 | 7250.406
0.1068 | 7255.468
0.1068 | 7260.687
0.1068 | 7265.859
0.1068 | 7271.078
0.108 | 7276.078
0.108 | 7280.875
0.108 | 7285.687
0.108 | 7290.421
0.108 | 7294.984
0.108 | 7299.562
0.108 | 7304.078
0.108 | 7308.515
0.108 | 7313.031
0.108 | 7317.703
0.108 | 7322.375
0.108 | 7327.234
0.108 | 7332.203
0.108 | 7337.281
0.108 | 7342.343
0.108 | 7347.625
0.108 | 7352.812
0.1091978 | 7357.812
0.1092 | 7362.796
0.1092 | 7367.593
0.1092 | 7372.203
0.1092 | 7376.718
0.1092 | 7381.234
0.1092 | 7385.718
0.1092 | 7390.39
0.1092 | 7395.078
0.1092 | 7399.921
0.1092 | 7404.984
0.1092 | 7409.937
0.1092 | 7414.859
0.1092 | 7419.75
0.1092 | 7424.578
0.1092 | 7429.437
0.1092 | 7434.421
0.1103978 | 7439.343
0.1104 | 7444.281
0.1104 | 7449.046
0.1104 | 7453.562
0.1104 | 7457.875
0.1104 | 7462.171
0.1104 | 7466.625
0.1104 | 7471.187
0.1104 | 7475.968
0.1104 | 7480.875
0.1104 | 7485.984
0.1104 | 7491
0.1104 | 7496.296
0.1104 | 7501.421
0.1104 | 7506.531
0.1104 | 7511.437
0.1104 | 7516.218
0.1104 | 7520.765
0.1104 | 7525.218
0.1104 | 7529.671
0.1104 | 7534.156
0.1115978 | 7538.75
0.1116 | 7543.515
0.1116 | 7548.39
0.1116 | 7553.281
0.1116 | 7558.343
0.1116 | 7563.531
0.1116 | 7568.609
0.1116 | 7573.593
0.1116 | 7578.453
0.1116 | 7583.265
0.1116 | 7587.921
0.1116 | 7592.437
0.1116 | 7596.984
0.1116 | 7601.781
0.1116 | 7606.296
0.1116 | 7610.796
0.1116 | 7615.296
0.1116 | 7619.921
0.1116 | 7624.296
0.1116 | 7628.875
0.1116 | 7633.656
0.1116 | 7638.64
0.1116 | 7643.609
0.1128 | 7648.656
0.1128 | 7653.609
0.1128 | 7658.421
0.1128 | 7662.875
0.1128 | 7667.14
0.1128 | 7671.406
0.1128 | 7675.578
0.1128 | 7679.843
0.1128 | 7684.343
0.1128 | 7688.921
0.1128 | 7693.64
0.1128 | 7698.484
0.1128 | 7703.359
0.1128 | 7708.343
0.1128 | 7713.484
0.1128 | 7718.531
0.1128 | 7723.546
0.1128 | 7728.406
0.1128 | 7733.046
0.1128 | 7737.437
0.1128 | 7741.875
0.1128 | 7746.281
0.1128 | 7750.718
0.114 | 7755.171
0.114 | 7759.671
0.114 | 7764.25
0.114 | 7768.843
0.114 | 7773.453
0.114 | 7778.281
0.114 | 7783.14
0.114 | 7787.859
0.114 | 7792.671
0.114 | 7797.609
0.114 | 7802.468
0.114 | 7807.14
0.114 | 7811.765
0.114 | 7816.187
0.114 | 7820.375
0.114 | 7824.515
0.114 | 7828.687
0.114 | 7833
0.114 | 7837.562
0.114 | 7842.312
0.1151978 | 7846.968
0.1152 | 7851.953
0.1152 | 7857
0.1152 | 7861.843
0.1152 | 7866.656
0.1152 | 7871.687
0.1152 | 7876.437
0.1152 | 7881.062
0.1152 | 7885.89
0.1152 | 7890.593
0.1152 | 7895.031
0.1152 | 7899.562
0.1152 | 7903.984
0.1152 | 7908.296
0.1152 | 7912.671
0.1152 | 7917.171
0.1152 | 7921.671
0.1152 | 7926.359
0.1152 | 7931.14
0.1163978 | 7936.078
0.1164 | 7941.125
0.1164 | 7946.14
0.1164 | 7951.171
0.1164 | 7955.968
0.1164 | 7960.593
0.1164 | 7964.968
0.1164 | 7969.281
0.1164 | 7973.406
0.1164 | 7977.64
0.1164 | 7981.859
0.1164 | 7986.296
0.1164 | 7990.968
0.1164 | 7995.859
0.1164 | 8000.843
0.1164 | 8006.015
0.1164 | 8011.031
0.1176 | 8016.062
0.1176 | 8020.859
0.1176 | 8025.671
0.1176 | 8030.328
0.1176 | 8035.14
0.1176 | 8039.859
0.1176 | 8044.734
0.1176 | 8049.375
0.1176 | 8053.921
0.1176 | 8058.5
0.1176 | 8062.843
0.1176 | 8067.265
0.1176 | 8071.859
0.1176 | 8076.75
0.1176 | 8081.765
0.1176 | 8087.093
0.1176 | 8092.437
0.1176 | 8097.828
0.1188 | 8102.968
0.1188 | 8107.781
0.1188 | 8112.421
0.1188 | 8116.703
0.1188 | 8120.875
0.1188 | 8125
0.1188 | 8129.156
0.1188 | 8133.375
0.1188 | 8137.89
0.1188 | 8142.5
0.1188 | 8147.312
0.1188 | 8152.312
0.1188 | 8157.375
0.1188 | 8162.578
0.1188 | 8167.734
0.1188 | 8172.796
0.1199978 | 8177.75
0.12 | 8182.609
0.12 | 8187.203
0.12 | 8191.828
0.12 | 8196.34375
0.12 | 8200.875
0.12 | 8205.4375
0.12 | 8209.9375
0.12 | 8214.53125
0.12 | 8219.265
0.12 | 8224.015
0.12 | 8228.858
0.12 | 8233.843
0.12 | 8238.937
0.12 | 8244.249
0.1211978 | 8249.343
0.1212 | 8254.202
0.1212 | 8258.983
0.1212 | 8263.437
0.1212 | 8267.546
0.1212 | 8271.733
0.1212 | 8276.062
0.1212 | 8280.358
0.1212 | 8284.78
0.1212 | 8289.358
0.1212 | 8293.983
0.1212 | 8298.718
0.1212 | 8303.562
0.1212 | 8308.437
0.1212 | 8313.296
0.1212 | 8318.187
0.1223978 | 8323.046
0.1224 | 8327.921
0.1224 | 8332.64
0.1224 | 8337.358
0.1224 | 8341.843
0.1224 | 8346.249
0.1224 | 8350.593
0.1224 | 8355.124
0.1224 | 8359.608
0.1224 | 8364.249
0.1224 | 8368.905
0.1224 | 8373.577
0.1224 | 8378.343
0.1224 | 8383.155
0.1224 | 8388.233
0.1224 | 8393.405
0.1224 | 8398.499
0.1236 | 8403.437
0.1236 | 8408.14
0.1236 | 8412.39
0.1236 | 8416.468
0.1236 | 8420.53
0.1236 | 8424.437
0.1236 | 8428.538
0.1236 | 8432.866
0.1236 | 8437.429
0.1236 | 8442.147
0.1236 | 8446.991
0.1236 | 8451.866
0.1236 | 8456.804
0.1236 | 8461.522
0.1236 | 8466.116
0.1236 | 8470.788
0.1236 | 8475.163
0.1247978 | 8479.647
0.1248 | 8484.085
0.1248 | 8488.585
0.1248 | 8492.96
0.1248 | 8497.413
0.1248 | 8501.71
0.1248 | 8506.132
0.1248 | 8510.585
0.1248 | 8515.132
0.1248 | 8519.851
0.1248 | 8524.71
0.1248 | 8529.804
0.1248 | 8534.851
0.1248 | 8540.038
0.1248 | 8545.147
0.1248 | 8550.007
0.1248 | 8554.616
0.126 | 8559.21
0.126 | 8563.366
0.126 | 8567.437
0.126 | 8571.827
0.126 | 8576.249
0.126 | 8580.577
0.126 | 8585.249
0.126 | 8590.202
0.126 | 8595.015
0.126 | 8599.905
0.126 | 8604.968
0.126 | 8609.858
0.126 | 8614.733
0.126 | 8619.515
0.126 | 8624.093
0.126 | 8628.687
0.1271978 | 8633.233
0.1272 | 8637.593
0.1272 | 8641.968
0.1272 | 8646.327
0.1272 | 8650.64
0.1272 | 8655.187
0.1272 | 8659.78
0.1272 | 8664.421
0.1272 | 8669.265
0.1272 | 8674.202
0.1272 | 8679.374
0.1272 | 8684.593
0.1272 | 8689.874
0.1272 | 8695.015
0.1272 | 8700.077
0.1283978 | 8704.749
0.1284 | 8709.233
0.1284 | 8713.577
0.1284 | 8717.858
0.1284 | 8722.14
0.1284 | 8726.593
0.1284 | 8731.358
0.1284 | 8736.202
0.1284 | 8741.28
0.1284 | 8746.405
0.1284 | 8751.499
0.1284 | 8756.499
0.1284 | 8761.562
0.1284 | 8766.265
0.1284 | 8770.983
0.1284 | 8775.655
0.1296 | 8780.155
0.1296 | 8784.515
0.1296 | 8789.124
0.1296 | 8793.608
0.1296 | 8798.108
0.1296 | 8802.624
0.1296 | 8807.124
0.1296 | 8811.78
0.1296 | 8816.468
0.1296 | 8821.296
0.1296 | 8826.171
0.1296 | 8831.374
0.1296 | 8836.577
0.1296 | 8841.905
0.1296 | 8846.999
0.1308 | 8852.108
0.1308 | 8856.765
0.1308 | 8861.14
0.1308 | 8865.265
0.1308 | 8869.358
0.1308 | 8873.608
0.1308 | 8878.062
0.1308 | 8882.827
0.1308 | 8887.749
0.1308 | 8892.905
0.1308 | 8898.03
0.1308 | 8903.218
0.1308 | 8908.218
0.132 | 8913.077
0.132 | 8917.702
0.132 | 8922.421
0.132 | 8926.952
0.132 | 8931.483
0.132 | 8935.999
0.132 | 8940.546
0.132 | 8944.78
0.132 | 8949.077
0.132 | 8953.374
0.132 | 8957.858
0.132 | 8962.312
0.132 | 8966.874
0.132 | 8971.796
0.1331978 | 8976.796
0.1332 | 8981.89
0.1332 | 8986.937
0.1332 | 8991.952
0.1332 | 8996.577
0.1332 | 9001.14
0.1332 | 9005.452
0.1332 | 9009.812
0.1332 | 9014.171
0.1332 | 9018.515
0.1332 | 9022.968
0.1332 | 9027.499
0.1332 | 9032.233
0.1332 | 9036.983
0.1344 | 9042.015
0.1344 | 9046.905
0.1344 | 9052.015
0.1344 | 9057.015
0.1344 | 9062.015
0.1344 | 9066.812
0.1344 | 9071.608
0.1344 | 9076.187
0.1344 | 9080.655
0.1344 | 9085.14
0.1344 | 9089.608
0.1344 | 9094.046
0.1355978 | 9098.437
0.1356 | 9102.812
0.1356 | 9107.233
0.1356 | 9111.608
0.1356 | 9116.155
0.1356 | 9120.89
0.1356 | 9125.827
0.1356 | 9130.983
0.1356 | 9136.187
0.1356 | 9141.124
0.1356 | 9145.858
0.1367978 | 9150.499
0.1368 | 9154.655
0.1368 | 9158.765
0.1368 | 9163.093
0.1368 | 9167.468
0.1368 | 9171.749
0.1368 | 9176.421
0.1368 | 9181.249
0.1368 | 9186.03
0.1368 | 9190.812
0.1368 | 9195.749
0.1368 | 9200.718
0.1368 | 9205.687
0.138 | 9210.624
0.138 | 9215.546
0.138 | 9220.358
0.138 | 9224.999
0.138 | 9229.468
0.138 | 9233.952
0.138 | 9238.437
0.138 | 9242.937
0.138 | 9247.437
0.138 | 9251.921
0.138 | 9256.562
0.138 | 9261.233
0.1392 | 9265.999
0.1392 | 9270.874
0.1392 | 9276.093
0.1392 | 9281.202
0.1392 | 9286.233
0.1392 | 9291.171
0.1392 | 9295.999
0.1392 | 9300.358
0.1392 | 9304.687
0.1392 | 9309.093
0.1403978 | 9313.358
0.1404 | 9317.64
0.1404 | 9322.108
0.1404 | 9326.687
0.1404 | 9331.577
0.1404 | 9336.562
0.1404 | 9341.64
0.1404 | 9346.718
0.1404 | 9351.765
0.1404 | 9356.546
0.1404 | 9361.468
0.1404 | 9366.171
0.1416 | 9371.077
0.1416 | 9375.921
0.1416 | 9380.671
0.1416 | 9385.312
0.1416 | 9390.03
0.1416 | 9394.509
0.1416 | 9399.024
0.1416 | 9403.712
0.1416 | 9408.556
0.1416 | 9413.368
0.1416 | 9418.446
0.1416 | 9423.524
0.1428 | 9428.728
0.1428 | 9433.868
0.1428 | 9439.009
0.1428 | 9444.024
0.1428 | 9448.806
0.1428 | 9453.228
0.1428 | 9457.556
0.1428 | 9461.837
0.1428 | 9465.853
0.1428 | 9470.087
0.1428 | 9474.603
0.144 | 9479.165
0.144 | 9483.993
0.144 | 9489.134
0.144 | 9494.212
0.144 | 9499.384
0.144 | 9504.493
0.144 | 9509.368
0.144 | 9514.337
0.144 | 9519.259
0.144 | 9523.978
0.144 | 9528.556
0.1451978 | 9533.181
0.1452 | 9537.665
0.1452 | 9542.118
0.1452 | 9546.509
0.1452 | 9551.071
0.1452 | 9555.79
0.1452 | 9560.509
0.1452 | 9565.431
0.1452 | 9570.478
0.1452 | 9575.649
0.1452 | 9580.774
0.1452 | 9585.821
0.1452 | 9590.712
0.1464 | 9595.384
0.1464 | 9599.853
0.1464 | 9604.243
0.1464 | 9608.415
0.1464 | 9612.634
0.1464 | 9617.04
0.1464 | 9621.587
0.1464 | 9626.181
0.1464 | 9630.915
0.1464 | 9635.728
0.1464 | 9640.587
0.1464 | 9645.399
0.1464 | 9650.243
0.1476 | 9655.29
0.1476 | 9660.243
0.1476 | 9665.165
0.1476 | 9669.962
0.1476 | 9674.759
0.1476 | 9679.212
0.1476 | 9683.618
0.1476 | 9687.853
0.1476 | 9692.337
0.1476 | 9696.759
0.1476 | 9701.399
0.1476 | 9706.071
0.1476 | 9710.899
0.1476 | 9715.681
0.1488 | 9720.587
0.1488 | 9725.681
0.1488 | 9730.853
0.1488 | 9735.978
0.1488 | 9741.04
0.1488 | 9745.806
0.1488 | 9750.243
0.1488 | 9754.478
0.1488 | 9758.634
0.1488 | 9762.806
0.1488 | 9766.931
0.1488 | 9771.243
0.1488 | 9775.743
0.1499978 | 9780.478
0.15 | 9785.181
0.15 | 9790.071
0.15 | 9794.946
0.15 | 9799.821
0.15 | 9804.54
0.15 | 9809.274
0.15 | 9813.931
0.15 | 9818.431
0.15 | 9822.962
0.15 | 9827.509
0.15 | 9831.962
0.15 | 9836.431
0.15 | 9840.884
0.15 | 9845.321
0.1511978 | 9849.759
0.1512 | 9854.353
0.1512 | 9859.103
0.1512 | 9863.978
0.1512 | 9868.853
0.1512 | 9873.915
0.1512 | 9878.946
0.1512 | 9883.884
0.1512 | 9888.837
0.1512 | 9893.696
0.1512 | 9898.337
0.1512 | 9902.728
0.1512 | 9907.087
0.1512 | 9911.321
0.1512 | 9915.618
0.1512 | 9919.868
0.1524 | 9924.54
0.1524 | 9929.243
0.1524 | 9934.134
0.1524 | 9939.212
0.1524 | 9944.399
0.1524 | 9949.353
0.1524 | 9954.399
0.1524 | 9959.071
0.1524 | 9963.743
0.1524 | 9968.274
0.1524 | 9972.79
0.1524 | 9977.196
0.1524 | 9981.821
0.1524 | 9986.243
0.1524 | 9990.665
0.1536 | 9995.009
0.1536 | 9999.524
0.1536 | 10004.07
0.1536 | 10008.81
0.1536 | 10013.74
0.1536 | 10019.07
0.1536 | 10024.35
0.1536 | 10029.76
0.1536 | 10034.93
0.1536 | 10039.93
0.1536 | 10044.6
0.1536 | 10049.1
0.1536 | 10053.38
0.1536 | 10057.52
0.1536 | 10061.84
0.1536 | 10066.32
0.1547978 | 10070.84
0.1548 | 10075.52
0.1548 | 10080.49
0.1548 | 10085.51
0.1548 | 10090.62
0.1548 | 10095.74
0.1548 | 10101.01
0.1548 | 10106.15
0.1548 | 10111.13
0.1548 | 10115.95
0.1548 | 10120.71
0.1548 | 10125.18
0.1548 | 10129.65
0.1548 | 10134.15
0.1548 | 10138.54
0.1559978 | 10143.02
0.156 | 10147.6
0.156 | 10152.31
0.156 | 10157.02
0.156 | 10161.87
0.156 | 10166.82
0.156 | 10172.04
0.156 | 10177.29
0.156 | 10182.73
0.156 | 10187.95
0.156 | 10192.98
0.156 | 10197.62
0.156 | 10201.93
0.156 | 10206.06
0.1571978 | 10210.32
0.1572 | 10214.65
0.1572 | 10219.24
0.1572 | 10224.1
0.1572 | 10229.09
0.1572 | 10234.06
0.1572 | 10239.12
0.1572 | 10244.17
0.1572 | 10249.17
0.1572 | 10254.07
0.1572 | 10259.09
0.1572 | 10263.95
0.1572 | 10268.67
0.1572 | 10273.24
0.1572 | 10277.82
0.1583978 | 10282.26
0.1584 | 10286.73
0.1584 | 10291.17
0.1584 | 10295.74
0.1584 | 10300.4
0.1584 | 10305.1
0.1584 | 10309.95
0.1584 | 10314.87
0.1584 | 10320.01
0.1584 | 10325.17
0.1584 | 10330.27
0.1584 | 10335.35
0.1584 | 10340.26
0.1584 | 10344.95
0.1584 | 10349.48
0.1595978 | 10353.96
0.1596 | 10358.17
0.1596 | 10362.62
0.1596 | 10367.02
0.1596 | 10371.49
0.1596 | 10376.1
0.1596 | 10381.13
0.1596 | 10386.17
0.1596 | 10391.34
0.1596 | 10396.46
0.1596 | 10401.52
0.1596 | 10406.35
0.1596 | 10411.06
0.1607978 | 10415.82
0.1608 | 10420.42
0.1608 | 10425.07
0.1608 | 10429.68
0.1608 | 10434.2
0.1608 | 10438.62
0.1608 | 10443.26
0.1608 | 10447.87
0.1608 | 10452.48
0.1608 | 10457.26
0.1608 | 10462.24
0.1608 | 10467.17
0.1608 | 10472.21
0.1608 | 10477.43
0.1608 | 10482.57
0.1619978 | 10487.48
0.162 | 10492.45
0.162 | 10497.06
0.162 | 10501.37
0.162 | 10505.81
0.162 | 10510.13
0.162 | 10514.38
0.162 | 10518.88
0.162 | 10523.7
0.162 | 10528.4
0.162 | 10533.37
0.162 | 10538.51
0.162 | 10543.62
0.162 | 10548.68
0.162 | 10553.71
0.162 | 10558.73
0.1632 | 10563.48
0.1632 | 10568.23
0.1632 | 10572.81
0.1632 | 10577.45
0.1632 | 10582.04
0.1632 | 10586.76
0.1632 | 10591.33
0.1632 | 10596.08
0.1632 | 10600.79
0.1632 | 10605.31
0.1632 | 10610.09
0.1632 | 10615.09
0.1632 | 10620.15
0.1632 | 10625.37
0.1644 | 10630.76
0.1644 | 10636
0.1644 | 10641.12
0.1644 | 10646.08
0.1644 | 10650.79
0.1644 | 10655.25
0.1644 | 10659.61
0.1644 | 10664.04
0.1644 | 10668.5
0.1644 | 10673.01
0.1644 | 10677.84
0.1644 | 10682.9
0.1644 | 10687.95
0.1644 | 10693.18
0.1656 | 10698.4
0.1656 | 10703.73
0.1656 | 10708.89
0.1656 | 10713.93
0.1656 | 10718.84
0.1656 | 10723.79
0.1656 | 10728.58
0.1656 | 10733.37
0.1656 | 10738.2
0.1656 | 10743.12
0.1656 | 10747.89
0.1656 | 10752.78
0.1656 | 10757.61
0.1656 | 10762.45
0.1668 | 10767.26
0.1668 | 10772.25
0.1668 | 10777.37
0.1668 | 10782.76
0.1668 | 10788.08
0.1668 | 10793.5
0.1668 | 10798.83
0.1668 | 10803.78
0.1668 | 10808.28
0.1668 | 10812.81
0.1668 | 10817.15
0.1668 | 10821.4
0.1679978 | 10825.92
0.168 | 10830.67
0.168 | 10835.61
0.168 | 10840.81
0.168 | 10846.25
0.168 | 10851.73
0.168 | 10857.09
0.168 | 10862.51
0.168 | 10867.76
0.168 | 10872.95
0.168 | 10877.87
0.168 | 10882.84
0.168 | 10887.68
0.168 | 10892.5
0.1691978 | 10897.15
0.1692 | 10901.7
0.1692 | 10906.37
0.1692 | 10911.08
0.1692 | 10915.9
0.1692 | 10920.76
0.1692 | 10926.11
0.1692 | 10931.39
0.1692 | 10936.73
0.1692 | 10942.17
0.1692 | 10947.68
0.1692 | 10952.98
0.1692 | 10958.06
0.1692 | 10962.97
0.1703978 | 10967.53
0.1704 | 10972.03
0.1704 | 10976.42
0.1704 | 10980.92
0.1704 | 10985.48
0.1704 | 10990.15
0.1704 | 10994.84
0.1704 | 10999.73
0.1704 | 11004.73
0.1704 | 11009.73
0.1704 | 11014.98
0.1704 | 11020.26
0.1704 | 11025.48
0.1704 | 11030.62
0.1704 | 11035.7
0.1704 | 11040.42
0.1716 | 11045.15
0.1716 | 11049.65
0.1716 | 11054.14
0.1716 | 11058.68
0.1716 | 11063.39
0.1716 | 11068.06
0.1716 | 11073.04
0.1716 | 11078.14
0.1716 | 11083.25
0.1716 | 11088.54
0.1716 | 11093.93
0.1716 | 11099.11
0.1716 | 11104.43
0.1716 | 11109.93
0.1728 | 11115.03
0.1728 | 11119.79
0.1728 | 11124.58
0.1728 | 11129.06
0.1728 | 11133.31
0.1728 | 11137.67
0.1728 | 11142.11
0.1728 | 11146.78
0.1728 | 11151.68
0.1728 | 11156.72
0.1728 | 11161.86
0.1728 | 11167.04
0.1728 | 11172.28
0.1728 | 11177.4
0.1739978 | 11182.42
0.174 | 11187.33
0.174 | 11192.39
0.174 | 11197
0.174 | 11201.54
0.174 | 11206.12
0.174 | 11210.79
0.174 | 11215.23
0.174 | 11220.06
0.174 | 11224.86
0.174 | 11229.73
0.174 | 11234.67
0.174 | 11239.87
0.174 | 11244.87
0.174 | 11250.15
0.174 | 11255.67
0.1751978 | 11261.11
0.1752 | 11266.37
0.1752 | 11271.81
0.1752 | 11276.83
0.1752 | 11281.42
0.1752 | 11285.97
0.1752 | 11290.42
0.1752 | 11294.73
0.1752 | 11299.33
0.1752 | 11304
0.1752 | 11308.9
0.1752 | 11314
0.1752 | 11319.29
0.1752 | 11324.59
0.1763978 | 11330
0.1764 | 11335.23
0.1764 | 11340.4
0.1764 | 11345.48
0.1764 | 11350.53
0.1764 | 11355.43
0.1764 | 11360.26
0.1764 | 11365
0.1764 | 11369.59
0.1764 | 11373.98
0.1764 | 11378.58
0.1764 | 11383.37
0.1764 | 11388.2
0.1764 | 11393.42
0.1764 | 11398.9
0.1764 | 11404.31
0.1775978 | 11409.67
0.1776 | 11415.17
0.1776 | 11420.47
0.1776 | 11425.61
0.1776 | 11430.73
0.1776 | 11435.89
0.1776 | 11440.79
0.1776 | 11445.39
0.1776 | 11449.98
0.1776 | 11454.73
0.1776 | 11459.28
0.1776 | 11464
0.1776 | 11469.11
0.1776 | 11474.51
0.1776 | 11479.72
0.1776 | 11485.23
0.1787978 | 11490.7
0.1788 | 11496.09
0.1788 | 11501.23
0.1788 | 11506.34
0.1788 | 11511.39
0.1788 | 11516.33
0.1788 | 11521.12
0.1788 | 11525.92
0.1788 | 11530.72
0.1788 | 11535.39
0.1788 | 11540.11
0.1788 | 11544.97
0.1788 | 11549.9
0.1788 | 11555.11
0.1788 | 11560.43
0.1799978 | 11566.06
0.18 | 11571.65
0.18 | 11577.4
0.18 | 11582.89
0.18 | 11588.22
0.18 | 11593.23
0.18 | 11597.95
0.18 | 11602.48
0.18 | 11606.98
0.18 | 11611.48
0.18 | 11616.15
0.18 | 11621.15
0.18 | 11626.2
0.18 | 11631.48
0.18 | 11636.97
0.1811978 | 11642.54
0.1812 | 11648.09
0.1812 | 11653.51
0.1812 | 11658.65
0.1812 | 11663.65
0.1812 | 11668.42
0.1812 | 11673.22
0.1812 | 11677.97
0.1812 | 11682.72
0.1812 | 11687.23
0.1812 | 11692
0.1812 | 11696.61
0.1812 | 11701.23
0.1823978 | 11705.97
0.1824 | 11711.03
0.1824 | 11716.12
0.1824 | 11721.31
0.1824 | 11726.76
0.1824 | 11732.33
0.1824 | 11737.59
0.1824 | 11742.68
0.1824 | 11747.53
0.1824 | 11752.17
0.1824 | 11756.68
0.1824 | 11761.17
0.1824 | 11765.76
0.1824 | 11770.5
0.1824 | 11775.25
0.1835978 | 11780.17
0.1836 | 11785.34
0.1836 | 11790.54
0.1836 | 11796.09
0.1836 | 11801.65
0.1836 | 11807.12
0.1836 | 11812.43
0.1836 | 11817.68
0.1836 | 11822.63
0.1836 | 11827.61
0.1836 | 11832.39
0.1836 | 11837.14
0.1836 | 11841.79
0.1847978 | 11846.41
0.1848 | 11850.89
0.1848 | 11855.64
0.1848 | 11860.52
0.1848 | 11865.35
0.1848 | 11870.32
0.1848 | 11875.55
0.1848 | 11880.8
0.1848 | 11886.1
0.1848 | 11891.68
0.1848 | 11897.13
0.1848 | 11902.25
0.1848 | 11907.22
0.1859978 | 11912
0.186 | 11916.54
0.186 | 11921.04
0.186 | 11925.64
0.186 | 11930.29
0.186 | 11935.13
0.186 | 11940.18
0.186 | 11945.3
0.186 | 11950.55
0.186 | 11956
0.186 | 11961.52
0.186 | 11966.83
0.1871978 | 11972.18
0.1872 | 11977.52
0.1872 | 11982.58
0.1872 | 11987.5
0.1872 | 11992.43
0.1872 | 11997.38
0.1872 | 12002.19
0.1872 | 12007.13
0.1872 | 12012.02
0.1872 | 12016.96
0.1872 | 12021.79
0.1872 | 12026.82
0.1872 | 12031.68
0.1883978 | 12036.77
0.1884 | 12042.16
0.1884 | 12047.63
0.1884 | 12053.02
0.1884 | 12058.66
0.1884 | 12063.99
0.1884 | 12068.94
0.1884 | 12073.82
0.1884 | 12078.68
0.1884 | 12083.27
0.1884 | 12087.96
0.1884 | 12092.83
0.1895978 | 12097.63
0.1896 | 12102.69
0.1896 | 12107.99
0.1896 | 12113.36
0.1896 | 12118.72
0.1896 | 12124.33
0.1896 | 12129.74
0.1896 | 12135.07
0.1896 | 12140.43
0.1896 | 12145.64
0.1896 | 12150.72
0.1896 | 12155.86
0.1908 | 12161.02
0.1908 | 12166.05
0.1908 | 12171.02
0.1908 | 12176.1
0.1908 | 12180.99
0.1908 | 12185.94
0.1908 | 12190.93
0.1908 | 12196.32
0.1908 | 12201.79
0.1908 | 12207.44
0.1908 | 12213.19
0.1908 | 12218.82
0.1919978 | 12224.33
0.192 | 12229.64
0.192 | 12234.71
0.192 | 12239.61
0.192 | 12244.41
0.192 | 12249.02
0.192 | 12253.69
0.192 | 12258.43
0.192 | 12263.29
0.192 | 12268.44
0.192 | 12273.99
0.1931978 | 12279.64
0.1932 | 12285.5
0.1932 | 12291.3
0.1932 | 12296.91
0.1932 | 12302.46
0.1932 | 12307.89
0.1932 | 12313.04
0.1932 | 12318.16
0.1932 | 12323.32
0.1932 | 12328.21
0.1932 | 12332.89
0.1932 | 12337.75
0.1932 | 12342.68
0.1932 | 12347.6
0.1943978 | 12352.6
0.1944 | 12357.94
0.1944 | 12363.41
0.1944 | 12369.08
0.1944 | 12374.83
0.1944 | 12380.71
0.1944 | 12386.36
0.1944 | 12391.75
0.1944 | 12396.75
0.1944 | 12401.77
0.1944 | 12406.46
0.1944 | 12410.96
0.1944 | 12415.55
0.1944 | 12420.3
0.1944 | 12424.97
0.1944 | 12429.88
0.1955978 | 12435.14
0.1956 | 12440.69
0.1956 | 12446.33
0.1956 | 12452.04
0.1956 | 12457.61
0.1956 | 12463.16
0.1956 | 12468.49
0.1956 | 12473.74
0.1956 | 12478.94
0.1956 | 12484.18
0.1968 | 12489.22
0.1968 | 12494.21
0.1968 | 12499.19
0.1968 | 12504.08
0.1968 | 12509.1
0.1968 | 12514.08
0.1968 | 12519.21
0.1968 | 12524.47
0.1968 | 12529.96
0.1968 | 12535.54
0.1968 | 12541.41
0.1968 | 12547.19
0.1968 | 12552.89
0.1968 | 12558.35
0.1968 | 12563.44
0.1968 | 12568.33
0.1968 | 12573.19
0.1979978 | 12577.72
0.198 | 12582.24
0.198 | 12586.99
0.198 | 12591.83
0.198 | 12596.77
0.198 | 12601.96
0.198 | 12607.54
0.198 | 12613.19
0.198 | 12618.72
0.198 | 12624.13
0.198 | 12629.49
0.198 | 12634.71
0.198 | 12639.83
0.1992 | 12644.96
0.1992 | 12650.1
0.1992 | 12655.24
0.1992 | 12660.16
0.1992 | 12665.08
0.1992 | 12669.88
0.1992 | 12674.85
0.1992 | 12679.85
0.1992 | 12684.94
0.1992 | 12690.13
0.1992 | 12695.47
0.1992 | 12700.96
0.1992 | 12706.64
0.2003978 | 12712.41
0.2004 | 12718.16
0.2004 | 12723.99
0.2004 | 12729.36
0.2004 | 12734.3
0.2004 | 12739.05
0.2004 | 12743.63
0.2004 | 12748.13
0.2004 | 12752.91
0.2004 | 12757.79
0.2004 | 12762.91
0.2004 | 12768.33
0.2004 | 12773.86
0.2004 | 12779.41
0.2004 | 12785.11
0.2004 | 12790.89
0.2015978 | 12796.29
0.2016 | 12801.69
0.2016 | 12806.99
0.2016 | 12812.18
0.2016 | 12817.13
0.2016 | 12822.29
0.2016 | 12827.24
0.2016 | 12832.19
0.2016 | 12837.13
0.2027978 | 12842.13
0.2028 | 12847.33
0.2028 | 12852.57
0.2028 | 12858.1
0.2028 | 12863.64
0.2028 | 12869.61
0.2028 | 12875.44
0.2028 | 12881.33
0.2028 | 12886.99
0.2028 | 12892.61
0.2028 | 12897.75
0.2028 | 12902.68
0.2028 | 12907.35
0.2028 | 12912.05
0.2028 | 12916.77
0.2039978 | 12921.64
0.204 | 12926.79
0.204 | 12932.27
0.204 | 12937.89
0.204 | 12943.63
0.204 | 12949.52
0.204 | 12955.32
0.204 | 12960.91
0.204 | 12966.25
0.204 | 12971.66
0.204 | 12976.86
0.204 | 12981.93
0.204 | 12987.04
0.204 | 12992.19
0.204 | 12997.19
0.2052 | 13002.14
0.2052 | 13007.32
0.2052 | 13012.44
0.2052 | 13017.75
0.2052 | 13023.19
0.2052 | 13028.88
0.2052 | 13034.77
0.2063978 | 13040.94
0.2064 | 13046.97
0.2064 | 13052.97
0.2064 | 13058.83
0.2064 | 13064.27
0.2064 | 13069.41
0.2064 | 13074.36
0.2064 | 13079.1
0.2064 | 13083.88
0.2064 | 13088.99
0.2064 | 13094.19
0.2064 | 13099.66
0.2064 | 13105.38
0.2064 | 13111.19
0.2064 | 13116.83
0.2064 | 13122.64
0.2064 | 13128.53
0.2064 | 13134.26
0.2076 | 13139.66
0.2076 | 13145.08
0.2076 | 13150.33
0.2076 | 13155.25
0.2076 | 13160.14
0.2076 | 13165.22
0.2076 | 13170.26
0.2076 | 13175.39
0.2076 | 13180.56
0.2076 | 13185.7
0.2076 | 13190.84
0.2076 | 13196.06
0.2076 | 13201.48
0.2076 | 13207.09
0.2088 | 13213.09
0.2088 | 13219.08
0.2088 | 13224.92
0.2088 | 13230.39
0.2099978 | 13235.61
0.21 | 13240.48
0.21 | 13245.31
0.21 | 13250.14
0.21 | 13255.09
0.21 | 13260.23
0.21 | 13265.5
0.21 | 13270.92
0.21 | 13276.44
0.21 | 13282.14
0.21 | 13288.05
0.21 | 13293.95
0.21 | 13299.78
0.21 | 13305.42
0.21 | 13310.87
0.21 | 13316.23
0.21 | 13321.41
0.21 | 13326.47
0.2111978 | 13331.59
0.2112 | 13336.53
0.2112 | 13341.45
0.2112 | 13346.45
0.2112 | 13351.61
0.2112 | 13356.86
0.2112 | 13362.26
0.2112 | 13367.75
0.2112 | 13373.45
0.2112 | 13379.23
0.2112 | 13385.01
0.2112 | 13390.87
0.2112 | 13396.51
0.2124 | 13401.91
0.2124 | 13407.06
0.2135978 | 13412.11
0.2136 | 13416.98
0.2136 | 13421.86
0.2136 | 13426.76
0.2136 | 13431.97
0.2136 | 13437.23
0.2136 | 13442.72
0.2136 | 13448.3
0.2136 | 13454.16
0.2136 | 13459.94
0.2136 | 13465.72
0.2136 | 13471.41
0.2136 | 13477.06
0.2147978 | 13482.56
0.2148 | 13488.01
0.2148 | 13493.34
0.2148 | 13498.76
0.2148 | 13504.14
0.2148 | 13509.37
0.2148 | 13514.37
0.2148 | 13519.7
0.2148 | 13525
0.2148 | 13530.36
0.2148 | 13535.83
0.216 | 13541.59
0.216 | 13547.44
0.216 | 13553.28
0.216 | 13559.12
0.216 | 13565.19
0.216 | 13571.08
0.216 | 13576.48
0.2171978 | 13581.86
0.2172 | 13586.91
0.2172 | 13591.81
0.2172 | 13596.62
0.2172 | 13601.61
0.2172 | 13606.67
0.2172 | 13612.19
0.2172 | 13617.75
0.2172 | 13623.45
0.2172 | 13629.37
0.2183978 | 13635.2
0.2184 | 13641.16
0.2184 | 13646.94
0.2184 | 13652.7
0.2184 | 13658.37
0.2184 | 13664.01
0.2184 | 13669.42
0.2184 | 13674.92
0.2184 | 13680.28
0.2184 | 13685.59
0.2184 | 13690.92
0.2196 | 13696.36
0.2196 | 13701.69
0.2196 | 13707.33
0.2196 | 13713.03
0.2196 | 13718.91
0.2196 | 13724.87
0.2196 | 13731.17
0.2196 | 13737.36
0.2196 | 13743.67
0.2196 | 13749.62
0.2196 | 13755.36
0.2196 | 13760.8
0.2196 | 13766
0.2208 | 13770.92
0.2208 | 13775.94
0.2208 | 13780.98
0.2208 | 13786.09
0.2208 | 13791.53
0.2208 | 13797.28
0.2208 | 13803.19
0.2208 | 13809.16
0.2208 | 13815.41
0.2208 | 13821.53
0.2208 | 13827.59
0.2208 | 13833.51
0.222 | 13839.37
0.222 | 13845.01
0.222 | 13850.51
0.222 | 13855.87
0.222 | 13861.19
0.222 | 13866.42
0.222 | 13871.64
0.222 | 13876.98
0.222 | 13882.42
0.222 | 13888.06
0.222 | 13893.98
0.222 | 13900.22
0.222 | 13906.55
0.222 | 13912.8
0.2232 | 13919.12
0.2232 | 13925.19
0.2232 | 13930.78
0.2232 | 13936.22
0.2232 | 13941.61
0.2232 | 13946.61
0.2232 | 13951.67
0.2232 | 13956.81
0.2232 | 13962.16
0.2232 | 13967.5
0.2232 | 13972.95
0.2232 | 13978.76
0.2243978 | 13984.72
0.2244 | 13990.61
0.2244 | 13996.59
0.2244 | 14002.75
0.2244 | 14008.62
0.2244 | 14014.37
0.2244 | 14020.06
0.2244 | 14025.66
0.2244 | 14031.2
0.2244 | 14036.51
0.2244 | 14041.86
0.2244 | 14047.05
0.2244 | 14052.23
0.2244 | 14057.59
0.2244 | 14063.19
0.2256 | 14068.75
0.2256 | 14074.58
0.2256 | 14080.8
0.2256 | 14087
0.2256 | 14093.26
0.2256 | 14099.48
0.2256 | 14105.58
0.2256 | 14111.25
0.2256 | 14116.66
0.2256 | 14121.94
0.2256 | 14127.05
0.2256 | 14132.17
0.2256 | 14137.3
0.2256 | 14142.62
0.2267978 | 14148
0.2268 | 14153.62
0.2268 | 14159.44
0.2268 | 14165.37
0.2268 | 14171.39
0.2268 | 14177.37
0.2268 | 14183.34
0.2268 | 14189.09
0.2268 | 14194.61
0.2268 | 14200
0.2268 | 14205.26
0.2268 | 14210.56
0.2268 | 14215.8
0.2279978 | 14221.37
0.228 | 14226.78
0.228 | 14232.31
0.228 | 14237.83
0.228 | 14243.36
0.228 | 14248.83
0.228 | 14254.69
0.228 | 14260.72
0.228 | 14266.86
0.228 | 14273.16
0.228 | 14279.42
0.228 | 14285.3
0.228 | 14291.09
0.228 | 14296.75
0.228 | 14301.92
0.228 | 14307.05
0.228 | 14312.23
0.228 | 14317.31
0.228 | 14322.48
0.2291978 | 14328.11
0.2292 | 14334.01
0.2292 | 14340.11
0.2292 | 14346.3
0.2303978 | 14352.5
0.2304 | 14358.61
0.2304 | 14364.53
0.2304 | 14370.23
0.2304 | 14376.01
0.2304 | 14381.8
0.2304 | 14387.55
0.2304 | 14393.09
0.2304 | 14398.62
0.2304 | 14403.87
0.2304 | 14409.09
0.2304 | 14414.25
0.2304 | 14419.8
0.2304 | 14425.42
0.2304 | 14431.26
0.2304 | 14437.2
0.2316 | 14443.37
0.2316 | 14449.42
0.2316 | 14455.69
0.2316 | 14461.95
0.2316 | 14468.16
0.2316 | 14474.11
0.2316 | 14479.78
0.2316 | 14485.23
0.2316 | 14490.58
0.2316 | 14495.84
0.2316 | 14501.28
0.2316 | 14506.89
0.2316 | 14512.72
0.2327978 | 14518.6
0.2328 | 14524.66
0.2328 | 14530.79
0.2328 | 14537.01
0.2339978 | 14543.19
0.234 | 14549.44
0.234 | 14555.46
0.234 | 14561.49
0.234 | 14567.32
0.234 | 14573.08
0.234 | 14578.6
0.234 | 14584.24
0.234 | 14589.65
0.234 | 14595.1
0.234 | 14600.47
0.234 | 14606.12
0.234 | 14611.8
0.234 | 14617.82
0.234 | 14624.04
0.2351978 | 14630.41
0.2352 | 14636.74
0.2352 | 14643.12
0.2352 | 14649.1
0.2352 | 14654.82
0.2352 | 14660.51
0.2352 | 14665.88
0.2352 | 14671.15
0.2352 | 14676.49
0.2352 | 14681.85
0.2352 | 14687.19
0.2352 | 14692.97
0.2352 | 14698.74
0.2364 | 14704.87
0.2364 | 14711.1
0.2364 | 14717.38
0.2364 | 14723.55
0.2375978 | 14729.72
0.2376 | 14735.77
0.2376 | 14741.8
0.2376 | 14747.65
0.2376 | 14753.19
0.2376 | 14758.55
0.2376 | 14763.87
0.2376 | 14769.12
0.2376 | 14774.37
0.2376 | 14779.69
0.2376 | 14785.24
0.2376 | 14790.91
0.2376 | 14796.62
0.2376 | 14802.71
0.2388 | 14808.88
0.2388 | 14815.16
0.2388 | 14821.41
0.2388 | 14827.62
0.2388 | 14833.44
0.2388 | 14839.15
0.2388 | 14844.54
0.2388 | 14849.76
0.2388 | 14854.8
0.2388 | 14859.93
0.2388 | 14865.32
0.2388 | 14870.79
0.2388 | 14876.27
0.2399978 | 14882.1
0.24 | 14888.1
0.24 | 14893.96
0.24 | 14900.04
0.24 | 14906.19
0.24 | 14912.26
0.24 | 14918.15
0.24 | 14924.05
0.24 | 14929.68
0.2412 | 14935.27
0.2412 | 14940.72
0.2412 | 14946.16
0.2412 | 14951.54
0.2412 | 14957.02
0.2412 | 14962.55
0.2412 | 14967.97
0.2412 | 14973.68
0.2412 | 14979.44
0.2412 | 14985.47
0.2412 | 14991.58
0.2412 | 14997.99
0.2412 | 15004.16
0.2412 | 15010.15
0.2424 | 15015.91
0.2424 | 15021.37
0.2424 | 15026.65
0.2424 | 15031.9
0.2424 | 15037.19
0.2424 | 15042.47
0.2424 | 15048.04
0.2424 | 15053.82
0.2424 | 15059.52
0.2424 | 15065.38
0.2424 | 15071.4
0.2424 | 15077.51
0.2436 | 15083.44
0.2436 | 15089.54
0.2436 | 15095.65
0.2436 | 15101.54
0.2436 | 15107.35
0.2436 | 15113.1
0.2436 | 15118.72
0.2436 | 15124.37
0.2436 | 15130.15
0.2436 | 15135.66
0.2436 | 15141.21
0.2436 | 15146.9
0.2436 | 15152.63
0.2436 | 15158.22
0.2436 | 15164.13
0.2447978 | 15170.26
0.2448 | 15176.47
0.2448 | 15182.77
0.2448 | 15189.21
0.2448 | 15195.66
0.2448 | 15201.77
0.2448 | 15207.46
0.2448 | 15213.02
0.2448 | 15218.43
0.2448 | 15223.72
0.2448 | 15229.21
0.2448 | 15235.02
0.2448 | 15240.83
0.246 | 15246.83
0.246 | 15252.83
0.246 | 15258.94
0.246 | 15265.15
0.246 | 15271.4
0.246 | 15277.6
0.246 | 15283.76
0.246 | 15289.91
0.246 | 15295.87
0.246 | 15301.68
0.246 | 15307.47
0.246 | 15313.3
0.246 | 15318.88
0.2472 | 15324.55
0.2472 | 15330.21
0.2472 | 15335.9
0.2472 | 15341.76
0.2472 | 15347.91
0.2472 | 15354.1
0.2472 | 15360.55
0.2472 | 15367.01
0.2472 | 15373.38
0.2472 | 15379.85
0.2472 | 15386.32
0.2472 | 15392.49
0.2472 | 15398.33
0.2472 | 15403.9
0.2483978 | 15409.08
0.2484 | 15414.24
0.2484 | 15419.52
0.2484 | 15425.15
0.2484 | 15430.97
0.2484 | 15437.29
0.2484 | 15443.65
0.2484 | 15450.05
0.2495978 | 15456.55
0.2496 | 15463.02
0.2496 | 15469.4
0.2496 | 15475.51
0.2496 | 15481.52
0.2496 | 15487.3
0.2496 | 15493.1
0.2496 | 15498.65
0.2496 | 15504.38
0.2496 | 15510.22
0.2496 | 15516.15
0.2496 | 15522.01
0.2496 | 15527.88
0.2496 | 15533.76
0.2496 | 15539.77
0.2507978 | 15545.91
0.2508 | 15552.29
0.2508 | 15558.76
0.2508 | 15565.35
0.2508 | 15571.68
0.2508 | 15577.72
0.2508 | 15583.44
0.2508 | 15589.04
0.2508 | 15594.52
0.2508 | 15599.88
0.2508 | 15605.3
0.2508 | 15610.91
0.2519978 | 15616.49
0.252 | 15622.18
0.252 | 15628.04
0.252 | 15634.21
0.252 | 15640.37
0.252 | 15646.72
0.252 | 15653.05
0.252 | 15659.27
0.252 | 15665.35
0.252 | 15671.4
0.252 | 15677.33
0.252 | 15683.12
0.252 | 15688.9
0.2532 | 15694.49
0.2532 | 15699.96
0.2532 | 15705.41
0.2532 | 15711.1
0.2532 | 15716.97
0.2532 | 15722.87
0.2532 | 15728.97
0.2532 | 15735.21
0.2532 | 15741.52
0.2532 | 15747.88
0.2532 | 15754.41
0.2532 | 15760.9
0.2532 | 15767.12
0.2532 | 15772.9
0.2544 | 15778.58
0.2544 | 15783.94
0.2544 | 15789.21
0.2544 | 15794.6
0.2544 | 15800.15
0.2544 | 15805.76
0.2544 | 15811.63
0.2544 | 15817.49
0.2556 | 15823.58
0.2556 | 15829.93
0.2556 | 15836.21
0.2556 | 15842.43
0.2556 | 15848.72
0.2556 | 15854.8
0.2556 | 15860.6
0.2556 | 15866.33
0.2556 | 15872.04
0.2556 | 15877.69
0.2556 | 15883.3
0.2556 | 15888.88
0.2556 | 15894.35
0.2556 | 15899.96
0.2567978 | 15905.71
0.2568 | 15911.47
0.2568 | 15917.52
0.2568 | 15923.82
0.2568 | 15930.24
0.2568 | 15936.72
0.2568 | 15943.29
0.2568 | 15949.68
0.2568 | 15955.97
0.2568 | 15961.93
0.2568 | 15967.51
0.2579978 | 15972.99
0.2579978 | 15978.32
0.258 | 15983.68
0.258 | 15989.18
0.258 | 15995.04
0.258 | 16001.02
0.258 | 16007.2
0.258 | 16013.3
0.258 | 16019.59
0.258 | 16025.74
0.258 | 16031.99
0.258 | 16038.2
0.258 | 16044.26
0.2591978 | 16050.18
0.2592 | 16056.02
0.2592 | 16061.65
0.2592 | 16067.13
0.2592 | 16072.77
0.2592 | 16078.35
0.2592 | 16083.99
0.2592 | 16089.66
0.2592 | 16095.55
0.2592 | 16101.51
0.2592 | 16107.62
0.2592 | 16113.93
0.2592 | 16120.52
0.2592 | 16126.96
0.2592 | 16133.35
0.2592 | 16139.8
0.2603978 | 16145.76
0.2604 | 16151.45
0.2604 | 16157.16
0.2604 | 16162.71
0.2604 | 16168.12
0.2604 | 16173.63
0.2604 | 16179.34
0.2615978 | 16185.13
0.2616 | 16191.15
0.2616 | 16197.21
0.2616 | 16203.62
0.2616 | 16209.8
0.2616 | 16216.07
0.2616 | 16222.37
0.2616 | 16228.6
0.2616 | 16234.7
0.2616 | 16240.9
0.2616 | 16246.9
0.2616 | 16252.62
0.2616 | 16258.35
0.2616 | 16263.93
0.2616 | 16269.45
0.2616 | 16275.12
0.2628 | 16281.05
0.2628 | 16286.98
0.2628 | 16293.02
0.2628 | 16299.38
0.2628 | 16305.93
0.2628 | 16312.54
0.2628 | 16319.24
0.2628 | 16326.04
0.2628 | 16332.23
0.2628 | 16338.07
0.2628 | 16343.85
0.264 | 16349.35
0.264 | 16354.76
0.264 | 16360.38
0.264 | 16366.13
0.264 | 16371.91
0.264 | 16377.87
0.264 | 16384.01
0.264 | 16390.32
0.2651978 | 16396.65
0.2652 | 16403.05
0.2652 | 16409.34
0.2652 | 16415.38
0.2652 | 16421.4
0.2652 | 16427.27
0.2652 | 16433.01
0.2652 | 16438.73
0.2652 | 16444.32
0.2652 | 16449.93
0.2652 | 16455.45
0.2652 | 16460.82
0.2652 | 16466.32
0.2652 | 16471.98
0.2652 | 16477.88
0.2663978 | 16484.09
0.2664 | 16490.52
0.2664 | 16497.02
0.2664 | 16503.74
0.2664 | 16510.13
0.2664 | 16516.32
0.2664 | 16522.21
0.2664 | 16527.84
0.2664 | 16533.15
0.2664 | 16538.32
0.2664 | 16543.57
0.2675978 | 16549.09
0.2676 | 16554.87
0.2676 | 16560.76
0.2676 | 16566.99
0.2676 | 16573.26
0.2676 | 16579.55
0.2676 | 16585.8
0.2676 | 16591.99
0.2676 | 16597.95
0.2676 | 16604.02
0.2676 | 16609.91
0.2676 | 16615.66
0.2676 | 16621.32
0.2687978 | 16627.04
0.2688 | 16632.46
0.2688 | 16637.93
0.2688 | 16643.38
0.2688 | 16648.98
0.2688 | 16654.66
0.2688 | 16660.48
0.2688 | 16666.4
0.2688 | 16672.59
0.2688 | 16678.79
0.2688 | 16685.13
0.2688 | 16691.51
0.2688 | 16697.62
0.2688 | 16703.6
0.2688 | 16709.55
0.27 | 16715.16
0.27 | 16720.52
0.27 | 16725.98
0.27 | 16731.29
0.27 | 16736.65
0.27 | 16742.15
0.27 | 16748.02
0.27 | 16754.05
0.27 | 16760.29
0.2712 | 16766.59
0.2712 | 16772.9
0.2712 | 16779.04
0.2712 | 16785.2
0.2712 | 16791.27
0.2712 | 16797.24
0.2712 | 16803.34
0.2712 | 16809.3
0.2712 | 16815.18
0.2712 | 16820.96
0.2712 | 16826.76
0.2712 | 16832.37
0.2712 | 16838.1
0.2712 | 16843.8
0.2723978 | 16849.7
0.2724 | 16855.76
0.2724 | 16861.88
0.2724 | 16868.01
0.2724 | 16874.46
0.2724 | 16881.04
0.2724 | 16887.48
0.2724 | 16893.76
0.2724 | 16899.96
0.2724 | 16905.76
0.2724 | 16911.3
0.2724 | 16916.66
0.2724 | 16922.18
0.2736 | 16927.85
0.2736 | 16933.76
0.2736 | 16939.77
0.2736 | 16945.95
0.2736 | 16952.32
0.2736 | 16958.76
0.2736 | 16965.24
0.2736 | 16971.65
0.2736 | 16978.04
0.2736 | 16984.3
0.2736 | 16990.37
0.2747978 | 16996.41
0.2748 | 17002.52
0.2748 | 17008.46
0.2748 | 17014.26
0.2748 | 17020.04
0.2748 | 17025.66
0.2748 | 17031.4
0.2748 | 17037.41
0.2748 | 17043.52
0.2748 | 17049.9
0.2748 | 17056.38
0.2748 | 17062.9
0.2748 | 17069.35
0.2748 | 17075.84
0.2748 | 17082.32
0.2748 | 17088.79
0.276 | 17094.84
0.276 | 17100.62
0.276 | 17106.29
0.276 | 17111.79
0.276 | 17117.16
0.276 | 17122.98
0.276 | 17129.12
0.276 | 17135.41
0.276 | 17141.85
0.2771978 | 17148.52
0.2772 | 17155.12
0.2772 | 17161.65
0.2772 | 17168.26
0.2772 | 17174.77
0.2772 | 17181.05
0.2772 | 17187.07
0.2772 | 17193.16
0.2772 | 17199.01
0.2772 | 17204.76
0.2772 | 17210.51
0.2772 | 17216.3
0.2772 | 17222.04
0.2772 | 17227.95
0.2784 | 17233.85
0.2784 | 17239.99
0.2784 | 17246.34
0.2784 | 17252.95
0.2784 | 17259.43
0.2784 | 17266.09
0.2784 | 17272.65
0.2784 | 17278.93
0.2784 | 17284.85
0.2784 | 17290.65
0.2796 | 17296.26
0.2796 | 17301.73
0.2796 | 17307.2
0.2796 | 17312.62
0.2796 | 17318.26
0.2796 | 17324.13
0.2796 | 17330.05
0.2796 | 17336.24
0.2796 | 17342.62
0.2796 | 17349.01
0.2796 | 17355.26
0.2796 | 17361.66
0.2808 | 17368.04
0.2808 | 17374.4
0.2808 | 17380.52
0.2808 | 17386.49
0.2808 | 17392.27
0.2808 | 17397.85
0.2808 | 17403.51
0.2808 | 17409.35
0.2808 | 17415.1
0.2808 | 17420.98
0.2808 | 17427.15
0.2819978 | 17433.34
0.282 | 17439.54
0.282 | 17446.23
0.282 | 17453.09
0.282 | 17459.77
0.282 | 17466.27
0.282 | 17472.6
0.282 | 17478.38
0.282 | 17483.9
0.2820022 | 17489.21
0.2832 | 17494.56
0.2832 | 17499.86
0.2832 | 17505.28
0.2832 | 17510.89
0.2832 | 17516.81
0.2832 | 17522.84
0.2832 | 17529.09
0.2832 | 17535.65
0.2832 | 17541.95
0.2832 | 17548.17
0.2832 | 17554.51
0.2832 | 17560.62
0.2832 | 17566.42
0.2844 | 17572.28
0.2844 | 17578.04
0.2844 | 17583.61
0.2844 | 17589.07
0.2844 | 17594.7
0.2844 | 17600.36
0.2844 | 17606.04
0.2844 | 17611.86
0.2844 | 17617.93
0.2844 | 17624.17
0.2844 | 17630.53
0.2844 | 17637.07
0.2844 | 17643.67
0.2855978 | 17650.29
0.2856 | 17656.78
0.2856 | 17663.06
0.2856 | 17668.98
0.2856 | 17674.75
0.2856 | 17680.17
0.2856 | 17685.48
0.2856 | 17690.82
0.2856 | 17696.42
0.2868 | 17702.09
0.2868 | 17708
0.2868 | 17714.11
0.2868 | 17720.5
0.2868 | 17726.95
0.2868 | 17733.4
0.2868 | 17740
0.2868 | 17746.42
0.2868 | 17752.57
0.2868 | 17758.64
0.2868 | 17764.59
0.2868 | 17770.4
0.2868 | 17776.2
0.288 | 17782.06
0.288 | 17787.67
0.288 | 17793.36
0.288 | 17799.09
0.288 | 17804.9
0.288 | 17810.86
0.288 | 17817.06
0.288 | 17823.48
0.288 | 17830.07
0.288 | 17836.64
0.288 | 17843.17
0.288 | 17849.7
0.2891978 | 17856.11
0.2892 | 17862.14
0.2892 | 17867.98
0.2892 | 17873.61
0.2892 | 17879.07
0.2892 | 17884.4
0.2892 | 17890.09
0.2892 | 17896.11
0.2892 | 17902.36
0.2903978 | 17908.75
0.2904 | 17915.26
0.2904 | 17921.68
0.2904 | 17928.09
0.2904 | 17934.45
0.2904 | 17940.9
0.2904 | 17947.26
0.2904 | 17953.54
0.2904 | 17959.57
0.2904 | 17965.51
0.2904 | 17971.39
0.2904 | 17977.12
0.2904 | 17982.73
0.2904 | 17988.5
0.2904 | 17994.2
0.2904 | 18000
0.2904 | 18006.14
0.2904 | 18012.51
0.2916 | 18019.23
0.2916 | 18026.07
0.2916 | 18032.86
0.2916 | 18039.61
0.2916 | 18046.11
0.2916 | 18052.07
0.2916 | 18057.95
0.2916 | 18063.53
0.2916 | 18068.93
0.2927978 | 18074.36
0.2928 | 18079.96
0.2928 | 18085.75
0.2928 | 18091.79
0.2928 | 18098.11
0.2928 | 18104.65
0.2928 | 18111.25
0.2928 | 18117.87
0.2928 | 18124.23
0.2928 | 18130.48
0.2928 | 18136.54
0.2928 | 18142.39
0.2928 | 18148.09
0.2928 | 18153.82
0.2928 | 18159.51
0.2928 | 18165.12
0.2928 | 18170.79
0.2928 | 18176.42
0.294 | 18182.03
0.294 | 18187.62
0.294 | 18193.4
0.294 | 18199.4
0.294 | 18205.64
0.294 | 18212.17
0.294 | 18218.64
0.294 | 18225.11
0.294 | 18231.39
0.294 | 18237.5
0.294 | 18243.09
0.294 | 18248.68
0.294 | 18254.17
0.2952 | 18259.61
0.2952 | 18264.96
0.2952 | 18270.62
0.2952 | 18276.45
0.2952 | 18282.36
0.2952 | 18288.43
0.2952 | 18294.62
0.2952 | 18301.01
0.2952 | 18307.25
0.2952 | 18313.57
0.2952 | 18319.93
0.2952 | 18325.96
0.2952 | 18331.92
0.2963978 | 18337.89
0.2964 | 18343.64
0.2964 | 18349.28
0.2964 | 18354.98
0.2964 | 18360.51
0.2964 | 18365.9
0.2964 | 18371.5
0.2964 | 18377.2
0.2964 | 18383.11
0.2964 | 18389.14
0.2964 | 18395.48
0.2964 | 18401.86
0.2964 | 18408.21
0.2964 | 18414.59
0.2964 | 18420.84
0.2975978 | 18426.89
0.2976 | 18432.73
0.2976 | 18438.34
0.2976 | 18443.73
0.2976 | 18449.04
0.2976 | 18454.46
0.2976 | 18460
0.2976 | 18465.65
0.2976 | 18471.46
0.2976 | 18477.67
0.2976 | 18483.9
0.2987978 | 18490.25
0.2988 | 18496.59
0.2988 | 18503.07
0.2988 | 18509.37
0.2988 | 18515.59
0.2988 | 18521.57
0.2988 | 18527.45
0.2988 | 18533.2
0.2988 | 18538.93
0.2988 | 18544.5
0.2988 | 18550.12
0.2988 | 18555.81
0.2988 | 18561.62
0.2988 | 18567.29
0.3 | 18573.36
0.3 | 18579.59
0.3 | 18586.09
0.3 | 18592.64
0.3 | 18599.45
0.3 | 18606.09
0.3 | 18612.5
0.3 | 18618.56
0.3 | 18624.53
0.3 | 18630.11
0.3 | 18635.61
0.3 | 18641.06
0.3012 | 18646.61
0.3012 | 18652.14
0.3012 | 18658
0.3012 | 18664.14
0.3012 | 18670.43
0.3012 | 18676.9
0.3012 | 18683.4
0.3012 | 18689.87
0.3012 | 18696.29
0.3012 | 18702.61
0.3012 | 18708.81
0.3012 | 18714.98
0.3023978 | 18720.93
0.3024 | 18726.71
0.3024 | 18732.51
0.3024 | 18738.28
0.3024 | 18743.86
0.3024 | 18749.59
0.3024 | 18755.46
0.3024 | 18761.46
0.3024 | 18767.57
0.3024 | 18774.12
0.3024 | 18780.89
0.3024 | 18787.64
0.3024 | 18794.28
0.3024 | 18801
0.3036 | 18807.29
0.3036 | 18813.29
0.3036 | 18819.01
0.3036 | 18824.73
0.3036 | 18830.23
0.3036 | 18835.73
0.3036 | 18841.25
0.3036 | 18847.11
0.3036 | 18853.09
0.3047978 | 18859.32
0.3048 | 18865.75
0.3048 | 18872.29
0.3048 | 18878.73
0.3048 | 18885.26
0.3048 | 18891.57
0.3048 | 18897.86
0.3048 | 18904.12
0.3048 | 18910.28
0.3048 | 18916.15
0.3048 | 18922.03
0.3048 | 18927.75
0.3048 | 18933.4
0.3048 | 18939.15
0.3059978 | 18944.95
0.306 | 18950.82
0.306 | 18956.81
0.306 | 18962.87
0.306 | 18969.14
0.306 | 18975.57
0.306 | 18982.17
0.306 | 18988.86
0.306 | 18995.41
0.306 | 19001.47
0.306 | 19007.47
0.306 | 19013.16
0.306 | 19018.68
0.306 | 19024.18
0.306 | 19029.83
0.3072 | 19035.47
0.3072 | 19041.18
0.3072 | 19047.13
0.3072 | 19053.27
0.3072 | 19059.54
0.3072 | 19065.86
0.3072 | 19072.29
0.3072 | 19078.61
0.3072 | 19084.99
0.3084 | 19091.25
0.3084 | 19097.39
0.3084 | 19103.33
0.3084 | 19109.27
0.3084 | 19114.86
0.3084 | 19120.46
0.3084 | 19126.11
0.3084 | 19131.86
0.3084 | 19137.5
0.3084 | 19143.5
0.3084 | 19149.72
0.3084 | 19155.97
0.3084 | 19162.36
0.3084 | 19168.93
0.3095978 | 19175.55
0.3096 | 19182.02
0.3096 | 19188.47
0.3096 | 19194.63
0.3096 | 19200.46
0.3096 | 19206.02
0.3096 | 19211.58
0.3096 | 19216.97
0.3096 | 19222.58
0.3096 | 19228.46
0.3107978 | 19234.52
0.3108 | 19240.74
0.3108 | 19247.18
0.3108 | 19253.43
0.3108 | 19259.82
0.3108 | 19266.16
0.3108 | 19272.32
0.3108 | 19278.3
0.3108 | 19284.44
0.3108 | 19290.24
0.3119978 | 19295.85
0.312 | 19301.39
0.312 | 19307.02
0.312 | 19312.57
0.312 | 19318.25
0.312 | 19323.99
0.312 | 19329.8
0.312 | 19335.75
0.312 | 19341.93
0.312 | 19348.18
0.312 | 19354.64
0.312 | 19361.22
0.312 | 19367.69
0.312 | 19374.14
0.312 | 19380.52
0.3131978 | 19386.69
0.3132 | 19392.58
0.3132 | 19398.21
0.3132 | 19403.72
0.3132 | 19409.14
0.3132 | 19414.54
0.3132 | 19420.25
0.3132 | 19426.43
0.3132 | 19432.69
0.3132 | 19439.11
0.3143978 | 19445.75
0.3144 | 19452.38
0.3144 | 19458.96
0.3144 | 19465.35
0.3144 | 19471.82
0.3144 | 19478.05
0.3144 | 19484.05
0.3144 | 19489.79
0.3144 | 19495.46
0.3144 | 19500.89
0.3144 | 19506.44
0.3144 | 19511.99
0.3144 | 19517.58
0.3144 | 19523.39
0.3144 | 19529.35
0.3155978 | 19535.27
0.3156 | 19541.52
0.3156 | 19548.08
0.3156 | 19554.61
0.3156 | 19561.24
0.3156 | 19567.82
0.3156 | 19574.04
0.3156 | 19579.88
0.3156 | 19585.64
0.3156 | 19591.1
0.3156 | 19596.39
0.3156 | 19601.88
0.3156 | 19607.47
0.3168 | 19613.24
0.3168 | 19619.21
0.3168 | 19625.69
0.3168 | 19632.33
0.3168 | 19638.93
0.3168 | 19645.46
0.3168 | 19652.24
0.3168 | 19658.6
0.3168 | 19664.89
0.3179978 | 19671.13
0.318 | 19677.13
0.318 | 19682.86
0.318 | 19688.66
0.318 | 19694.24
0.318 | 19699.89
0.318 | 19705.69
0.318 | 19711.63
0.318 | 19717.68
0.318 | 19723.82
0.318 | 19730.11
0.318 | 19736.64
0.318 | 19743.19
0.318 | 19749.82
0.318 | 19756.38
0.318 | 19762.75
0.3192 | 19768.83
0.3192 | 19774.61
0.3192 | 19780.07
0.3192 | 19785.47
0.3192 | 19790.93
0.3192 | 19796.61
0.3192 | 19802.39
0.3192 | 19808.49
0.3192 | 19814.88
0.3192 | 19821.27
0.3203978 | 19827.71
0.3203978 | 19834.27
0.3204 | 19840.74
0.3204 | 19847.13
0.3204 | 19853.35
0.3204 | 19859.35
0.3204 | 19865.16
0.3204 | 19870.96
0.3204 | 19876.74
0.3204 | 19882.44
0.3204 | 19888.13
0.3204 | 19893.85
0.3204 | 19899.47
0.3204 | 19905.13
0.3215978 | 19911.11
0.3216 | 19917.21
0.3216 | 19923.38
0.3216 | 19929.77
0.3216 | 19936.25
0.3216 | 19942.57
0.3216 | 19948.72
0.3216 | 19954.86
0.3216 | 19960.72
0.3216 | 19966.25
0.3216 | 19971.64
0.3216 | 19977.05
0.3216 | 19982.38
0.3216 | 19987.89
0.3216 | 19993.69
0.3216 | 19999.74
0.3227978 | 20006.04
0.3228 | 20012.54
0.3228 | 20018.99
0.3228 | 20025.43
0.3228 | 20031.91
0.3228 | 20038.22
0.3228 | 20044.44
0.3228 | 20050.58
0.3228 | 20056.57
0.3228 | 20062.41
0.324 | 20068.18
0.324 | 20073.83
0.324 | 20079.46
0.324 | 20085.05
0.324 | 20090.54
0.324 | 20096.22
0.324 | 20102.04
0.324 | 20108.04
0.324 | 20114.41
0.324 | 20120.93
0.324 | 20127.35
0.324 | 20133.68
0.324 | 20139.88
0.324 | 20145.57
0.324 | 20151.27
0.324 | 20156.83
0.3252 | 20162.32
0.3252 | 20167.58
0.3252 | 20172.99
0.3252 | 20178.52
0.3252 | 20184.33
0.3252 | 20190.11
0.3252 | 20196.35
0.3252 | 20202.68
0.3252 | 20208.99
0.3263978 | 20215.11
0.3264 | 20221.43
0.3264 | 20227.55
0.3264 | 20233.6
0.3264 | 20239.58
0.3264 | 20245.52
0.3264 | 20251.33
0.3264 | 20257.1
0.3264 | 20262.82
0.3264 | 20268.49
0.3264 | 20274.27
0.3264 | 20280.18
0.3264 | 20286.1
0.3264 | 20292.19
0.3264 | 20298.3
0.3264 | 20304.52
0.3275978 | 20311.04
0.3276 | 20317.72
0.3276 | 20324.3
0.3276 | 20330.71
0.3276 | 20336.85
0.3276 | 20342.49
0.3276 | 20347.86
0.3276 | 20353.19
0.3276 | 20358.69
0.3276 | 20364.32
0.3276 | 20370.07
0.3276 | 20376.14
0.3276 | 20382.3
0.3287978 | 20388.5
0.3288 | 20394.88
0.3288 | 20401.5
0.3288 | 20407.89
0.3288 | 20414.33
0.3288 | 20420.61
0.3288 | 20426.72
0.3288 | 20432.57
0.33 | 20438.5
0.33 | 20444.43
0.33 | 20450.41
0.33 | 20456.27
0.33 | 20462.14
0.33 | 20468.08
0.33 | 20474.11
0.33 | 20480.16
0.33 | 20486.43
0.33 | 20492.86
0.33 | 20499.43
0.33 | 20506.11
0.33 | 20512.82
0.33 | 20519.44
0.3312 | 20525.93
0.3312 | 20532.07
0.3312 | 20537.89
0.3312 | 20543.41
0.3312 | 20548.83
0.3312 | 20554.39
0.3312 | 20560.13
0.3312 | 20565.97
0.3312 | 20572.11
0.3312 | 20578.49
0.3312 | 20584.82
0.3312 | 20591.25
0.3323978 | 20597.89
0.3324 | 20604.63
0.3324 | 20611.16
0.3324 | 20617.5
0.3324 | 20623.74
0.3324 | 20629.54
0.3324 | 20635.36
0.3335978 | 20641.18
0.3336 | 20646.99
0.3336 | 20652.8
0.3336 | 20658.8
0.3336 | 20664.61
0.3336 | 20670.43
0.3336 | 20676.47
0.3336 | 20682.64
0.3336 | 20689.04
0.3336 | 20695.64
0.3336 | 20702.46
0.3336 | 20709.07
0.3336 | 20715.6
0.3336 | 20721.77
0.3336 | 20727.75
0.3348 | 20733.47
0.3348 | 20739.05
0.3348 | 20744.3
0.3348 | 20749.71
0.3348 | 20755.11
0.3348 | 20760.77
0.3348 | 20766.57
0.3348 | 20772.86
0.3348 | 20779.13
0.3348 | 20785.57
0.3348 | 20791.96
0.3348 | 20798.55
0.3359978 | 20804.83
0.336 | 20811.1
0.336 | 20817.14
0.336 | 20823
0.336 | 20828.64
0.336 | 20834.25
0.336 | 20840.04
0.336 | 20845.8
0.3371978 | 20851.57
0.3372 | 20857.43
0.3372 | 20863.27
0.3372 | 20869.08
0.3372 | 20875.18
0.3372 | 20881.66
0.3372 | 20888.19
0.3372 | 20894.91
0.3372 | 20901.57
0.3372 | 20907.97
0.3372 | 20914.07
0.3372 | 20920.02
0.3372 | 20925.77
0.3372 | 20931.32
0.3372 | 20936.74
0.3372 | 20942.05
0.3384 | 20947.46
0.3384 | 20953.02
0.3384 | 20958.89
0.3384 | 20965
0.3384 | 20971.36
0.3384 | 20977.71
0.3384 | 20984.13
0.3384 | 20990.3
0.3384 | 20996.41
0.3384 | 21002.47
0.3384 | 21008.49
0.3384 | 21014.19
0.3395978 | 21019.85
0.3396 | 21025.52
0.3396 | 21030.97
0.3396 | 21036.47
0.3396 | 21042.18
0.3396 | 21047.91
0.3396 | 21053.74
0.3396 | 21059.72
0.3396 | 21065.79
0.3396 | 21072.04
0.3396 | 21078.63
0.3396 | 21085.27
0.3396 | 21092.02
0.3407978 | 21098.57
0.3408 | 21104.88
0.3408 | 21110.85
0.3408 | 21116.52
0.3408 | 21122.05
0.3408 | 21127.57
0.3408 | 21133.1
0.3408 | 21138.68
0.3408 | 21144.54
0.3408 | 21150.5
0.3408 | 21156.66
0.3408 | 21163.11
0.3408 | 21169.64
0.3408 | 21176.14
0.342 | 21182.57
0.342 | 21188.94
0.342 | 21194.99
0.342 | 21201.04
0.342 | 21207.13
0.342 | 21213.1
0.342 | 21218.91
0.342 | 21224.47
0.342 | 21229.97
0.342 | 21235.36
0.3431978 | 21240.88
0.3432 | 21246.75
0.3432 | 21252.99
0.3432 | 21259.29
0.3432 | 21265.77
0.3432 | 21272.41
0.3432 | 21278.94
0.3432 | 21285.44
0.3432 | 21292.08
0.3432 | 21298.27
0.3432 | 21304.13
0.3432 | 21309.71
0.3432 | 21315.21
0.3432 | 21320.58
0.3432 | 21326.33
0.3432 | 21332.24
0.3443978 | 21338.24
0.3444 | 21344.38
0.3444 | 21350.57
0.3444 | 21356.82
0.3444 | 21363.08
0.3444 | 21369.69
0.3444 | 21376.1
0.3444 | 21382.46
0.3444 | 21388.63
0.3444 | 21394.63
0.3444 | 21400.43
0.3444 | 21406.3
0.3444 | 21412.14
0.3456 | 21417.85
0.3456 | 21423.64
0.3456 | 21429.47
0.3456 | 21435.3
0.3456 | 21441.33
0.3456 | 21447.61
0.3456 | 21454.16
0.3456 | 21460.72
0.3456 | 21467.44
0.3467978 | 21474.19
0.3468 | 21480.68
0.3468 | 21486.83
0.3468 | 21492.68
0.3468 | 21498.32
0.3468 | 21503.68
0.3468 | 21509.14
0.3468 | 21514.69
0.3468 | 21520.71
0.3468 | 21526.69
0.3468 | 21532.82
0.3468 | 21538.97
0.3468 | 21545.25
0.3468 | 21551.24
0.3468 | 21557.41
0.3468 | 21563.6
0.348 | 21569.82
0.348 | 21575.88
0.348 | 21581.94
0.348 | 21587.69
0.348 | 21593.3
0.348 | 21598.88
0.348 | 21604.46
0.348 | 21609.89
0.348 | 21615.46
0.348 | 21621.16
0.348 | 21627
0.3492 | 21632.94
0.3492 | 21639.13
0.3492 | 21645.54
0.3492 | 21652.05
0.3492 | 21658.49
0.3492 | 21664.83
0.3492 | 21671
0.3492 | 21676.8
0.3492 | 21682.33
0.3492 | 21687.68
0.3492 | 21692.97
0.3492 | 21698.25
0.3492 | 21703.88
0.3492 | 21709.49
0.3503978 | 21715.38
0.3504 | 21721.46
0.3504 | 21727.79
0.3504 | 21734.14
0.3504 | 21740.61
0.3504 | 21746.88
0.3504 | 21753.1
0.3504 | 21759.11
0.3504 | 21765.02
0.3504 | 21770.91
0.3504 | 21776.83
0.3504 | 21782.61
0.3504 | 21788.29
0.3504 | 21793.88
0.3515978 | 21799.39
0.3516 | 21804.85
0.3516 | 21810.49
0.3516 | 21816.3
0.3516 | 21822.35
0.3516 | 21828.5
0.3516 | 21835.02
0.3516 | 21841.6
0.3527978 | 21848.1
0.3528 | 21854.35
0.3528 | 21860.47
0.3528 | 21866.11
0.3528 | 21871.43
0.3528 | 21876.69
0.3528 | 21881.89
0.3528 | 21887.14
0.3528 | 21892.64
0.3528 | 21898.46
0.3528 | 21904.43
0.3528 | 21910.49
0.3528 | 21916.72
0.3528 | 21923.08
0.3528 | 21929.44
0.3528 | 21935.74
0.3528 | 21942
0.3539978 | 21948.14
0.354 | 21954.21
0.354 | 21960.02
0.354 | 21965.83
0.354 | 21971.6
0.354 | 21977.38
0.354 | 21983.1
0.354 | 21988.91
0.354 | 21994.77
0.354 | 22000.8
0.354 | 22006.85
0.354 | 22013.1
0.354 | 22019.43
0.3552 | 22025.88
0.3552 | 22032.3
0.3552 | 22038.94
0.3552 | 22045.16
0.3552 | 22051.36
0.3552 | 22057.25
0.3552 | 22063
0.3552 | 22068.32
0.3563978 | 22073.74
0.3564 | 22079.13
0.3564 | 22084.74
0.3564 | 22090.54
0.3564 | 22096.55
0.3564 | 22102.63
0.3564 | 22108.96
0.3564 | 22115.16
0.3564 | 22121.36
0.3564 | 22127.68
0.3564 | 22134.02
0.3564 | 22140.18
0.3564 | 22146.39
0.3564 | 22152.47
0.3564 | 22158.46
0.3564 | 22164.33
0.3575978 | 22170.16
0.3576 | 22176.07
0.3576 | 22181.93
0.3576 | 22187.71
0.3576 | 22193.66
0.3576 | 22199.72
0.3576 | 22205.86
0.3576 | 22212.49
0.3576 | 22219.14
0.3587978 | 22225.82
0.3588 | 22232.35
0.3588 | 22238.74
0.3588 | 22244.72
0.3588 | 22250.71
0.3588 | 22256.52
0.3588 | 22262.08
0.3588 | 22267.63
0.3588 | 22273.02
0.3588 | 22278.52
0.3588 | 22284.33
0.3588 | 22290.52
0.3588 | 22296.89
0.3599978 | 22303.68
0.36 | 22310.46
0.36 | 22316.97
0.36 | 22323.21
0.36 | 22329.52
0.36 | 22335.68
0.36 | 22341.58
0.36 | 22347.39
0.36 | 22353.22
0.36 | 22358.88
0.36 | 22364.49
0.36 | 22370.19
0.36 | 22376
0.36 | 22381.94
0.3612 | 22387.8
0.3612 | 22393.8
0.3612 | 22399.97
0.3612 | 22406.41
0.3612 | 22413.07
0.3612 | 22419.63
0.3612 | 22425.99
0.3624 | 22432.02
0.3624 | 22437.91
0.3624 | 22443.36
0.3624 | 22448.69
0.3624 | 22454.11
0.3624 | 22459.72
0.3624 | 22465.18
0.3624 | 22470.82
0.3624 | 22476.72
0.3624 | 22482.79
0.3624 | 22488.99
0.3624 | 22495.27
0.3624 | 22501.66
0.3624 | 22508.05
0.3624 | 22514.38
0.3624 | 22520.55
0.3635978 | 22526.6
0.3636 | 22532.55
0.3636 | 22538.33
0.3636 | 22544.08
0.3636 | 22549.82
0.3636 | 22555.47
0.3636 | 22561.14
0.3636 | 22566.91
0.3636 | 22572.75
0.3636 | 22578.71
0.3636 | 22584.97
0.3636 | 22591.43
0.3636 | 22598.13
0.3647978 | 22604.91
0.3648 | 22611.61
0.3648 | 22618.19
0.3648 | 22624.38
0.3648 | 22630.21
0.3648 | 22635.68
0.3648 | 22641.07
0.3648 | 22646.36
0.3659978 | 22651.75
0.366 | 22657.24
0.366 | 22663.16
0.366 | 22669.22
0.366 | 22675.29
0.366 | 22681.58
0.366 | 22687.94
0.366 | 22694.11
0.366 | 22700.18
0.366 | 22706.46
0.366 | 22712.46
0.366 | 22718.32
0.366 | 22723.94
0.366 | 22729.52
0.366 | 22734.93
0.366 | 22740.36
0.366 | 22745.94
0.3671978 | 22751.57
0.3672 | 22757.22
0.3672 | 22763.05
0.3672 | 22769.04
0.3672 | 22775.07
0.3672 | 22781.43
0.3672 | 22788.13
0.3672 | 22794.72
0.3672 | 22801.35
0.3672 | 22807.93
0.3672 | 22814.22
0.3684 | 22820.11
0.3684 | 22825.82
0.3684 | 22831.3
0.3684 | 22836.63
0.3684 | 22842.11
0.3684 | 22847.66
0.3684 | 22853.3
0.3684 | 22859.27
0.3684 | 22865.54
0.3684 | 22871.85
0.3684 | 22878.36
0.3684 | 22884.94
0.3684 | 22891.46
0.3696 | 22897.74
0.3696 | 22903.88
0.3696 | 22909.8
0.3696 | 22915.66
0.3696 | 22921.41
0.3696 | 22927.02
0.3696 | 22932.5
0.3696 | 22938.13
0.3696 | 22943.72
0.3696 | 22949.47
0.3696 | 22955.39
0.3696 | 22961.57
0.3696 | 22967.77
0.3696 | 22974.27
0.3696 | 22980.58
0.3708 | 22987.1
0.3708 | 22993.55
0.3708 | 22999.88
0.3708 | 23005.99
0.3708 | 23011.96
0.3708 | 23017.52
0.3708 | 23022.93
0.3708 | 23028.24
0.372 | 23033.71
0.372 | 23039.32
0.372 | 23045.13
0.372 | 23051.22
0.372 | 23057.58
0.372 | 23064.14
0.372 | 23070.8
0.372 | 23077.36
0.372 | 23083.86
0.372 | 23090.24
0.372 | 23096.29
0.372 | 23102.22
0.372 | 23108.13
0.3732 | 23113.82
0.3732 | 23119.33
0.3732 | 23124.91
0.3732 | 23130.46
0.3732 | 23136.24
0.3732 | 23142.08
0.3732 | 23148.13
0.3732 | 23154.19
0.3732 | 23160.57
0.3732 | 23167.11
0.3732 | 23173.74
0.3732 | 23180.54
0.3732 | 23187.29
0.3732 | 23193.6
0.3744 | 23199.46
0.3744 | 23205.16
0.3744 | 23210.61
0.3744 | 23215.85
0.3744 | 23221.3
0.3744 | 23227.04
0.3744 | 23232.85
0.3744 | 23238.79
0.3755978 | 23244.97
0.3756 | 23251.25
0.3756 | 23257.57
0.3756 | 23264.08
0.3756 | 23270.6
0.3756 | 23276.75
0.3756 | 23282.91
0.3756 | 23288.85
0.3756 | 23294.58
0.3756 | 23300.19
0.3756 | 23305.93
0.3756 | 23311.46
0.3756 | 23316.83
0.3756 | 23322.18
0.3767978 | 23327.61
0.3768 | 23333.24
0.3768 | 23339.07
0.3768 | 23345.22
0.3768 | 23351.49
0.3768 | 23357.86
0.3768 | 23364.3
0.3768 | 23370.64
0.3768 | 23376.91
0.3768 | 23382.99
0.3768 | 23388.83
0.3768 | 23394.43
0.3768 | 23399.8
0.378 | 23404.94
0.378 | 23410.18
0.378 | 23415.5
0.378 | 23421.24
0.378 | 23427.18
0.378 | 23433.5
0.3791978 | 23439.99
0.3792 | 23446.6
0.3792 | 23453.07
0.3792 | 23459.61
0.3792 | 23465.88
0.3792 | 23471.86
0.3792 | 23477.58
0.3792 | 23483.16
0.3792 | 23488.66
0.3792 | 23494.1
0.3792 | 23499.63
0.3792 | 23505.16
0.3792 | 23510.75
0.3792 | 23516.3
0.3804 | 23521.89
0.3804 | 23527.67
0.3804 | 23533.64
0.3804 | 23539.92
0.3804 | 23546.28125
0.3804 | 23552.7
0.3804 | 23558.95
0.3804 | 23564.92
0.3804 | 23570.58
0.3804 | 23575.89
0.3804 | 23581.28125
0.3815978 | 23586.61
0.3816 | 23591.98
0.3816 | 23597.36
0.3816 | 23603.05
0.3816 | 23608.73
0.3816 | 23614.5625
0.3816 | 23620.625
0.3816 | 23626.9375
0.3827978 | 23633.23
0.3828 | 23639.46875
0.3828 | 23645.7
0.3828 | 23651.86
0.3828 | 23657.67
0.3828 | 23663.46875
0.3828 | 23669.23
0.3828 | 23674.90625
0.3828 | 23680.42
0.3828 | 23686.05
0.3828 | 23691.65625
0.3828 | 23697.2
0.3828 | 23702.96875
0.3828 | 23708.90625
0.3828 | 23714.89
0.3839978 | 23721.02
0.384 | 23727.45
0.384 | 23733.9375
0.384 | 23740.45
0.384 | 23746.9375
0.384 | 23753.11
0.384 | 23759.05
0.384 | 23764.6875
0.384 | 23770.15625
0.384 | 23775.46875
0.384 | 23780.875
0.384 | 23786.3125
0.384 | 23791.9375
0.384 | 23797.67
0.3852 | 23803.73
0.3852 | 23809.92
0.3852 | 23816.25
0.3852 | 23822.45
0.3852 | 23828.75
0.3852 | 23835
0.3863978 | 23841.08
0.3864 | 23847.02
0.3864 | 23852.98
0.3864 | 23858.8125
0.3864 | 23864.36
0.3864 | 23870.03125
0.3864 | 23875.64
0.3864 | 23881.36
0.3864 | 23887.08
0.3864 | 23892.96875
0.3864 | 23899.03125
0.3864 | 23905.25
0.3864 | 23911.59375
0.3864 | 23918.02
0.3864 | 23924.61
0.3876 | 23931.11
0.3876 | 23937.5625
0.3876 | 23943.73
0.3876 | 23949.64
0.3876 | 23955.27
0.3876 | 23960.48
0.3876 | 23965.61
0.3876 | 23970.875
0.3876 | 23976.46875
0.3876 | 23982.0625
0.3876 | 23988.3125
0.3876 | 23994.78125
0.3876 | 24001.21875
0.3876 | 24007.625
0.3888 | 24014.28125
0.3888 | 24020.53125
0.3888 | 24026.75
0.3888 | 24032.98
0.3888 | 24039.03125
0.3888 | 24044.65625
0.3888 | 24050.34375
0.3899978 | 24055.95
0.39 | 24061.42
0.39 | 24066.90625
0.39 | 24072.64
0.39 | 24078.40625
0.39 | 24084.21875
0.39 | 24090.23
0.39 | 24096.3
0.39 | 24102.67
0.39 | 24109.2
0.39 | 24115.75
0.39 | 24122.1875
0.39 | 24128.45
0.39 | 24134.27
0.39 | 24139.92
0.39 | 24145.21875
0.39 | 24150.42
0.39 | 24155.8125
0.3912 | 24161.2
0.3912 | 24166.52
0.3912 | 24172.2
0.3912 | 24178.08
0.3912 | 24184.0625
0.3912 | 24190.34375
0.3912 | 24196.6875
0.3912 | 24202.98
0.3912 | 24209.11
0.3912 | 24215.25
0.3924 | 24221.27
0.3924 | 24227.17
0.3924 | 24233
0.3924 | 24238.95
0.3924 | 24244.58
0.3924 | 24250.125
0.3924 | 24255.6875
0.3924 | 24261.25
0.3924 | 24266.71875
0.3924 | 24272.48
0.3924 | 24278.375
0.3924 | 24284.53125
0.3935978 | 24290.86
0.3936 | 24297.36
0.3936 | 24303.8
0.3936 | 24310.28125
0.3936 | 24316.4375
0.3936 | 24322.23
0.3936 | 24327.83
0.3936 | 24333.23
0.3936 | 24338.5
0.3936 | 24343.86
0.3936 | 24349.2
0.3936 | 24354.73
0.3936 | 24360.59375
0.3936 | 24366.55
0.3948 | 24372.55
0.3948 | 24378.89
0.3948 | 24385.09375
0.3948 | 24390.98
0.3948 | 24397.0625
0.3948 | 24403
0.3948 | 24408.6875
0.3948 | 24414.28125
0.3959978 | 24419.90625
0.3959978 | 24425.21875
0.396 | 24430.8
0.396 | 24436.23
0.396 | 24441.75
0.396 | 24447.3125
0.396 | 24452.89
0.396 | 24458.375
0.396 | 24464.23
0.396 | 24470.42
0.396 | 24476.8
0.396 | 24483.3
0.396 | 24489.875
0.396 | 24496.3
0.3971978 | 24502.55
0.3972 | 24508.375
0.3972 | 24514.03125
0.3972 | 24519.5
0.3972 | 24524.83
0.3972 | 24530.05
0.3972 | 24535.48
0.3972 | 24541.17
0.3972 | 24547.03125
0.3972 | 24553.23
0.3972 | 24559.75
0.3972 | 24566.34375
0.3972 | 24572.84375
0.3984 | 24579.40625
0.3984 | 24585.71875
0.3984 | 24591.86
0.3984 | 24597.83
0.3984 | 24603.6875
0.3984 | 24609.28125
0.3984 | 24614.86
0.3984 | 24620.40625
0.3995978 | 24625.92
0.3995978 | 24631.5
0.3996 | 24637.08
0.3996 | 24642.73
0.3996 | 24648.48
0.3996 | 24654.39
0.3996 | 24660.45
0.3996 | 24666.75
0.3996 | 24673.3125
0.3996 | 24679.84375
0.3996 | 24686.25
0.3996 | 24692.40625
0.4007978 | 24698.28125
0.4008 | 24703.77
0.4008 | 24709.03125
0.4008 | 24714.21875
0.4008 | 24719.61
0.4008 | 24725.14
0.4008 | 24730.96875
0.4008 | 24737.02
0.4008 | 24743.36
0.4008 | 24749.84375
0.4008 | 24756.48
0.4008 | 24762.92
0.4008 | 24769.25
0.4008 | 24775.64
0.4008 | 24781.86
0.402 | 24787.8125
0.402 | 24793.65625
0.402 | 24799.55
0.402 | 24805.125
0.402 | 24810.65625
0.402 | 24816.1875
0.402 | 24821.95
0.402 | 24827.65625
0.4031978 | 24833.5625
0.4031978 | 24839.65625
0.4032 | 24846
0.4032 | 24852.40625
0.4032 | 24859.02
0.4032 | 24865.625
0.4032 | 24871.98
0.4032 | 24878.3
0.4032 | 24884.36
0.4032 | 24889.95
0.4032 | 24895.375
0.4032 | 24900.8
0.4032 | 24906.0625
0.4044 | 24911.46875
0.4044 | 24917.17
0.4044 | 24923.09375
0.4044 | 24929.23
0.4044 | 24935.39
0.4044 | 24941.75
0.4044 | 24947.98
0.4044 | 24954.1875
0.4044 | 24960.25
0.4044 | 24966.40625
0.4044 | 24972.25
0.4044 | 24978
0.4055978 | 24983.65625
0.4056 | 24989.2
0.4056 | 24994.52
0.4056 | 25000.01
0.4056 | 25005.54
0.4056 | 25011.07
0.4056 | 25016.73
0.4056 | 25022.57
0.4056 | 25028.62
0.4067978 | 25034.74
0.4068 | 25041.09
0.4068 | 25047.51
0.4068 | 25053.65
0.4068 | 25059.6
0.4068 | 25065.51
0.4068 | 25070.98
0.4068 | 25076.27
0.4068 | 25081.76
0.4079978 | 25086.98
0.408 | 25092.12
0.408 | 25097.57
0.408 | 25103.12
0.408 | 25108.84
0.408 | 25114.82
0.408 | 25121.26
0.408 | 25127.51
0.408 | 25133.87
0.408 | 25140.16
0.408 | 25146.41
0.408 | 25152.38
0.408 | 25158.46
0.408 | 25164.35
0.408 | 25170.05
0.4092 | 25175.6
0.4092 | 25181.16
0.4092 | 25186.51
0.4092 | 25191.87
0.4092 | 25197.27
0.4092 | 25202.88
0.4092 | 25208.34
0.4092 | 25214.16
0.4092 | 25220.26
0.4092 | 25226.49
0.4092 | 25232.71
0.4104 | 25239.02
0.4104 | 25244.99
0.4104 | 25250.66
0.4104 | 25256.16
0.4104 | 25261.3
0.4104 | 25266.38
0.4116 | 25271.51
0.4116 | 25276.62
0.4116 | 25282.05
0.4116 | 25287.87
0.4116 | 25293.7
0.4116 | 25299.66
0.4116 | 25305.76
0.4116 | 25311.77
0.4116 | 25317.85
0.4116 | 25323.88
0.4116 | 25330.05
0.4116 | 25336.02
0.4116 | 25341.77
0.4116 | 25347.51
0.4116 | 25353.26
0.4116 | 25358.82
0.4116 | 25364.41
0.4128 | 25370.07
0.4128 | 25375.71
0.4128 | 25381.35
0.4128 | 25387.05
0.4128 | 25392.98
0.4128 | 25399.1
0.4128 | 25405.24
0.4128 | 25411.66
0.4128 | 25418.07
0.4128 | 25424.4
0.4128 | 25430.49
0.4128 | 25436.27
0.4139978 | 25441.66
0.414 | 25446.93
0.414 | 25452.2
0.414 | 25457.35
0.414 | 25462.74
0.414 | 25468.41
0.4151978 | 25474.26
0.4152 | 25480.2
0.4152 | 25486.37
0.4152 | 25492.49
0.4152 | 25498.54
0.4152 | 25504.54
0.4152 | 25510.45
0.4152 | 25516.32
0.4152 | 25522.32
0.4152 | 25528.37
0.4152 | 25534.27
0.4152 | 25540.07
0.4152 | 25545.7
0.4152 | 25551.23
0.4152 | 25556.73
0.4152 | 25562.43
0.4163978 | 25568.3
0.4164 | 25574.46
0.4164 | 25580.65
0.4164 | 25586.96
0.4164 | 25593.38
0.4164 | 25599.88
0.4164 | 25606.26
0.4164 | 25612.7
0.4164 | 25618.91
0.4164 | 25624.84
0.4164 | 25630.37
0.4164 | 25635.76
0.4164 | 25640.95
0.4176 | 25646.21
0.4176 | 25651.6
0.4176 | 25657.34
0.4176 | 25663.27
0.4176 | 25669.37
0.4176 | 25675.65
0.4176 | 25682.2
0.4187978 | 25688.63
0.4188 | 25694.95
0.4188 | 25701.29
0.4188 | 25707.32
0.4188 | 25712.99
0.4188 | 25718.8
0.4188 | 25724.57
0.4188 | 25730.23
0.4188 | 25735.82
0.4188 | 25741.38
0.4188 | 25746.82
0.4188 | 25752.34
0.4188 | 25757.85
0.4188 | 25763.77
0.4188 | 25770.01
0.42 | 25776.41
0.42 | 25782.9
0.42 | 25789.49
0.42 | 25795.9
0.42 | 25802.12
0.42 | 25808.09
0.42 | 25813.79
0.42 | 25819.13
0.42 | 25824.24
0.42 | 25829.3
0.42 | 25834.4
0.42 | 25839.66
0.4212 | 25845.13
0.4212 | 25851.15
0.4212 | 25857.34
0.4212 | 25863.54
0.4212 | 25869.85
0.4212 | 25876.32
0.4224 | 25882.48
0.4224 | 25888.52
0.4224 | 25894.52
0.4224 | 25900.32
0.4224 | 25906.07
0.4224 | 25911.55
0.4224 | 25916.99
0.4224 | 25922.34
0.4224 | 25927.88
0.4224 | 25933.27
0.4224 | 25938.85
0.4224 | 25944.52
0.4224 | 25950.48
0.4235978 | 25956.41
0.4236 | 25962.71
0.4236 | 25969.34
0.4236 | 25975.93
0.4236 | 25982.45
0.4236 | 25988.74
0.4236 | 25994.59
0.4236 | 25999.9
0.4236 | 26005.23
0.4236 | 26010.48
0.4236 | 26015.57
0.4247978 | 26020.77
0.4248 | 26026.35
0.4248 | 26031.96
0.4248 | 26037.63
0.4248 | 26043.52
0.4248 | 26049.73
0.4248 | 26055.88
0.4248 | 26061.91
0.4248 | 26067.93
0.426 | 26073.87
0.426 | 26079.54
0.426 | 26085.09
0.426 | 26090.63
0.426 | 26096.07
0.426 | 26101.46
0.426 | 26106.84
0.426 | 26112.15
0.426 | 26117.41
0.426 | 26122.76
0.426 | 26128.4
0.426 | 26134.12
0.4271978 | 26140.01
0.4272 | 26146.12
0.4272 | 26152.54
0.4272 | 26158.88
0.4272 | 26165.38
0.4272 | 26171.74
0.4272 | 26177.87
0.4272 | 26183.62
0.4272 | 26189.15
0.4272 | 26194.3
0.4272 | 26199.51
0.4283978 | 26204.87
0.4284 | 26210.35
0.4284 | 26216.04
0.4284 | 26222.04
0.4284 | 26228.04
0.4284 | 26234.2
0.4284 | 26240.45
0.4284 | 26246.82
0.4284 | 26253.04
0.4284 | 26259.38
0.4295978 | 26265.4
0.4296 | 26271.18
0.4296 | 26276.7
0.4296 | 26282.24
0.4296 | 26287.48
0.4296 | 26292.73
0.4296 | 26298.01
0.4296 | 26303.29
0.4307978 | 26308.62
0.4308 | 26314.38
0.4308 | 26320.2
0.4308 | 26326.23
0.4308 | 26332.7
0.4308 | 26339.15
0.4308 | 26345.49
0.4308 | 26351.73
0.4308 | 26357.87
0.4308 | 26363.59
0.4308 | 26369.13
0.4308 | 26374.49
0.4308 | 26379.9
0.4319978 | 26385.2
0.432 | 26390.6
0.432 | 26396.21
0.432 | 26402.12
0.432 | 26408.18
0.432 | 26414.48
0.432 | 26420.63
0.432 | 26426.84
0.432 | 26432.95
0.432 | 26439.04
0.432 | 26445.18
0.432 | 26451.38
0.4332 | 26457.41
0.4332 | 26463.18
0.4332 | 26468.77
0.4332 | 26474.21
0.4332 | 26479.61
0.4332 | 26485.02
0.4343978 | 26490.72
0.4344 | 26496.46
0.4344 | 26502.21
0.4344 | 26508.14
0.4344 | 26514.36
0.4344 | 26520.69
0.4344 | 26527.08
0.4344 | 26533.46
0.4344 | 26539.69
0.4344 | 26545.61
0.4344 | 26551.08
0.4344 | 26556.44
0.4344 | 26561.71
0.4344 | 26566.91
0.4344 | 26572.16
0.4355978 | 26577.85
0.4356 | 26583.74
0.4356 | 26589.83
0.4356 | 26595.97
0.4356 | 26602.21
0.4356 | 26608.43
0.4356 | 26614.49
0.4356 | 26620.55
0.4356 | 26626.54
0.4356 | 26632.29
0.4356 | 26637.75
0.4356 | 26643.19
0.4356 | 26648.57
0.4356 | 26654.02
0.4368 | 26659.49
0.4368 | 26664.94
0.4368 | 26670.41
0.4368 | 26675.79
0.4368 | 26681.3
0.4368 | 26687.02
0.4368 | 26693.07
0.4368 | 26699.33
0.4368 | 26705.68
0.438 | 26711.88
0.438 | 26717.89
0.438 | 26723.58
0.438 | 26728.85
0.438 | 26733.97
0.438 | 26738.91
0.438 | 26743.97
0.438 | 26749.19
0.438 | 26754.64
0.438 | 26760.25
0.438 | 26766.21
0.438 | 26772.27
0.438 | 26778.43
0.438 | 26784.61
0.4391978 | 26790.88
0.4392 | 26797.1
0.4392 | 26803.11
0.4392 | 26809.05
0.4392 | 26814.94
0.4392 | 26820.74
0.4392 | 26826.38
0.4392 | 26831.94
0.4392 | 26837.32
0.4392 | 26842.66
0.4392 | 26847.85
0.4392 | 26853.02
0.4404 | 26858.39
0.4404 | 26863.83
0.4404 | 26869.5
0.4404 | 26875.38
0.4404 | 26881.55
0.4404 | 26887.66
0.4415978 | 26893.93
0.4416 | 26899.88
0.4416 | 26905.63
0.4416 | 26910.99
0.4416 | 26916.16
0.4416 | 26921.14
0.4416 | 26926.04
0.4416 | 26931
0.4416 | 26936.33
0.4416 | 26941.94
0.4416 | 26947.57
0.4416 | 26953.46
0.4416 | 26959.49
0.4416 | 26965.47
0.4416 | 26971.33
0.4416 | 26977.35
0.4427978 | 26983.32
0.4428 | 26989.21
0.4428 | 26995
0.4428 | 27000.66
0.4428 | 27006.21
0.4428 | 27011.64
0.4428 | 27017.1
0.4428 | 27022.54
0.4428 | 27028.08
0.4428 | 27033.57
0.4428 | 27039.18
0.4428 | 27044.75
0.4439978 | 27050.6
0.444 | 27056.74
0.444 | 27063.14
0.444 | 27069.6
0.444 | 27075.89
0.444 | 27081.93
0.444 | 27087.66
0.444 | 27093.08
0.444 | 27098.32
0.4451978 | 27103.58
0.4452 | 27108.69
0.4452 | 27113.94
0.4452 | 27119.38
0.4452 | 27124.96
0.4452 | 27130.6
0.4452 | 27136.57
0.4452 | 27142.69
0.4452 | 27148.8
0.4452 | 27154.94
0.4452 | 27161.07
0.4452 | 27167
0.4452 | 27172.79
0.4452 | 27178.58
0.4464 | 27184.29
0.4464 | 27189.89
0.4464 | 27195.39
0.4464 | 27200.86
0.4464 | 27206.36
0.4464 | 27211.77
0.4464 | 27217.46
0.4464 | 27223.32
0.4464 | 27229.22
0.4464 | 27235.22
0.4464 | 27241.5
0.4464 | 27247.82
0.4476 | 27254.22
0.4476 | 27260.63
0.4476 | 27266.91
0.4476 | 27272.69
0.4476 | 27278.13
0.4476 | 27283.38
0.4476 | 27288.46
0.4488 | 27293.49
0.4488 | 27298.85
0.4488 | 27304.43
0.4488 | 27310.22
0.4488 | 27316.21
0.4488 | 27322.36
0.4488 | 27328.69
0.4488 | 27334.94
0.4488 | 27341.24
0.4488 | 27347.46
0.4488 | 27353.5
0.4488 | 27359.38
0.4488 | 27365.14
0.4488 | 27370.77
0.45 | 27376.24
0.45 | 27381.68
0.45 | 27387.13
0.45 | 27392.57
0.45 | 27398.02
0.45 | 27403.69
0.45 | 27409.38
0.45 | 27415.27
0.45 | 27421.55
0.45 | 27428
0.45 | 27434.25
0.45 | 27440.47
0.4511978 | 27446.47
0.4512 | 27452.05
0.4512 | 27457.49
0.4512 | 27462.97
0.4512 | 27468.38
0.4512 | 27473.63
0.4512 | 27478.99
0.4523978 | 27484.19
0.4524 | 27489.55
0.4524 | 27495.13
0.4524 | 27500.99
0.4524 | 27506.93
0.4524 | 27512.99
0.4524 | 27519.04
0.4524 | 27525.08
0.4524 | 27530.96
0.4524 | 27536.82
0.4524 | 27542.52
0.4524 | 27548.11
0.4524 | 27553.66
0.4524 | 27558.99
0.4535978 | 27564.41
0.4536 | 27569.71
0.4536 | 27575.02
0.4536 | 27580.38
0.4536 | 27586.04
0.4536 | 27591.69
0.4536 | 27597.68
0.4536 | 27603.8
0.4536 | 27610.08
0.4536 | 27616.46
0.4536 | 27622.82
0.4547978 | 27629.02
0.4548 | 27635
0.4548 | 27640.47
0.4548 | 27645.57
0.4548 | 27650.57
0.4548 | 27655.41
0.4548 | 27660.35
0.4548 | 27665.6
0.4548 | 27671.1
0.456 | 27676.61
0.456 | 27682.41
0.456 | 27688.35
0.456 | 27694.21
0.456 | 27699.94
0.456 | 27705.63
0.456 | 27711.39
0.456 | 27716.94
0.456 | 27722.44
0.456 | 27727.8
0.456 | 27733.14
0.4572 | 27738.25
0.4572 | 27743.52
0.4572 | 27748.8
0.4572 | 27754.18
0.4572 | 27759.63
0.4572 | 27765.14
0.4572 | 27770.83
0.4572 | 27776.68
0.4572 | 27782.85
0.4572 | 27789.32
0.4572 | 27795.83
0.4583978 | 27802.16
0.4584 | 27808.35
0.4584 | 27814.32
0.4584 | 27819.83
0.4584 | 27825.08
0.4584 | 27830.16
0.4584 | 27835.36
0.4584 | 27840.44
0.4584 | 27845.66
0.4584 | 27851.18
0.4595978 | 27857
0.4595978 | 27862.94
0.4595978 | 27869.14
0.4596 | 27875.5
0.4596 | 27881.81
0.4596 | 27887.95
0.4596 | 27893.92
0.4596 | 27899.7
0.4596 | 27905.28
0.4596 | 27910.9
0.4607978 | 27916.37
0.4608 | 27921.65
0.4608 | 27926.83
0.4608 | 27932.11
0.4608 | 27937.33
0.4608 | 27942.72
0.4608 | 27948.37
0.4608 | 27954.17
0.4608 | 27960.11
0.4608 | 27966.23
0.4608 | 27972.64
0.4608 | 27978.95
0.4608 | 27985.44
0.4608 | 27991.73
0.4619978 | 27997.65
0.462 | 28003.12
0.462 | 28008.33
0.462 | 28013.28
0.462 | 28018.23
0.462 | 28023.45
0.462 | 28028.89
0.462 | 28034.9
0.462 | 28041.08
0.462 | 28047.47
0.462 | 28053.86
0.4631978 | 28060.15
0.4632 | 28066.33
0.4632 | 28072.56
0.4632 | 28078.48
0.4632 | 28084.33
0.4632 | 28090.14
0.4632 | 28095.7
0.4632 | 28101.04
0.4632 | 28106.44
0.4643978 | 28111.94
0.4644 | 28117.45
0.4644 | 28123
0.4644 | 28128.61
0.4644 | 28134.4
0.4644 | 28140.36
0.4644 | 28146.53
0.4644 | 28152.79
0.4644 | 28159.44
0.4644 | 28165.92
0.4644 | 28172.23
0.4644 | 28178.17
0.4644 | 28183.86
0.4644 | 28188.95
0.4644 | 28194.09
0.4656 | 28199.09
0.4656 | 28204.22
0.4656 | 28209.69
0.4656 | 28215.5
0.4656 | 28221.26
0.4656 | 28227.33
0.4656 | 28233.54
0.4656 | 28239.78
0.4656 | 28245.95
0.4656 | 28252.06
0.4656 | 28257.81
0.4668 | 28263.56
0.4668 | 28269.19
0.4668 | 28274.56
0.4668 | 28279.97
0.4668 | 28285.28
0.4668 | 28290.42
0.4668 | 28295.31
0.4668 | 28300.37
0.4668 | 28305.48
0.468 | 28310.89
0.468 | 28316.5
0.468 | 28322.51
0.468 | 28328.64
0.468 | 28334.89
0.468 | 28341.23
0.468 | 28347.33
0.468 | 28353.26
0.468 | 28358.92
0.468 | 28364.23
0.468 | 28369.28
0.468 | 28374.17
0.468 | 28379.06
0.468 | 28384.12
0.4691978 | 28389.5
0.4692 | 28395.01
0.4692 | 28401.03
0.4692 | 28407.12
0.4692 | 28413.28
0.4692 | 28419.5
0.4692 | 28425.51
0.4692 | 28431.56
0.4692 | 28437.54
0.4692 | 28443.62
0.4692 | 28449.37
0.4703978 | 28455.2
0.4704 | 28460.64
0.4704 | 28466
0.4704 | 28471.15
0.4704 | 28476.44
0.4704 | 28481.54
0.4704 | 28486.69
0.4716 | 28492
0.4716 | 28497.48
0.4716 | 28503.08
0.4716 | 28509.14
0.4716 | 28515.51
0.4716 | 28521.7
0.4716 | 28527.56
0.4716 | 28533.36
0.4716 | 28538.72
0.4716 | 28543.73
0.4716 | 28548.7
0.4716 | 28553.65
0.4716 | 28558.54
0.4728 | 28563.58
0.4728 | 28568.83
0.4728 | 28574.29
0.4728 | 28579.92
0.4728 | 28585.89
0.4728 | 28592.03
0.4728 | 28598.2
0.4728 | 28604.28
0.4728 | 28610.39
0.4728 | 28616.31
0.4728 | 28622.03
0.474 | 28627.53
0.474 | 28633.08
0.474 | 28638.54
0.474 | 28644
0.474 | 28649.33
0.474 | 28654.75
0.474 | 28660.12
0.474 | 28665.56
0.474 | 28670.92
0.4752 | 28676.7
0.4752 | 28682.78
0.4752 | 28689.15
0.4752 | 28695.53
0.4752 | 28702.06
0.4752 | 28708.25
0.4752 | 28714.19
0.4764 | 28719.73
0.4764 | 28725.12
0.4764 | 28730.29
0.4764 | 28735.56
0.4764 | 28740.62
0.4764 | 28745.81
0.4764 | 28751.25
0.4764 | 28756.95
0.4764 | 28762.75
0.4764 | 28768.89
0.4764 | 28775.03
0.4764 | 28781.08
0.4776 | 28786.95
0.4776 | 28792.87
0.4776 | 28798.5
0.4776 | 28804.19
0.4776 | 28809.81
0.4776 | 28815.37
0.4776 | 28820.83
0.4776 | 28826.36
0.4776 | 28831.72
0.4776 | 28837.19
0.4787978 | 28842.81
0.4788 | 28848.42
0.4788 | 28854.23
0.4788 | 28860.31
0.4788 | 28866.64
0.4788 | 28873.14
0.4788 | 28879.72
0.4788 | 28886.26
0.4788 | 28892.56
0.4799978 | 28898.39
0.48 | 28903.76
0.48 | 28908.94
0.48 | 28913.84
0.48 | 28918.76
0.48 | 28923.94
0.48 | 28929.4
0.48 | 28935.12
0.48 | 28941.14
0.48 | 28947.33
0.4812 | 28953.72
0.4812 | 28960.08
0.4812 | 28966.36
0.4812 | 28972.59
0.4812 | 28978.84
0.4812 | 28984.73
0.4812 | 28990.56
0.4812 | 28996.22
0.4812 | 29001.81
0.4812 | 29007.33
0.4812 | 29012.73
0.4823978 | 29018.09
0.4824 | 29023.59
0.4824 | 29029.14
0.4824 | 29034.78
0.4824 | 29040.72
0.4824 | 29046.83
0.4824 | 29053.15
0.4824 | 29059.67
0.4824 | 29066.12
0.4824 | 29072.29
0.4824 | 29078.36
0.4824 | 29083.97
0.4836 | 29089.2
0.4836 | 29094.2
0.4836 | 29099.34
0.4836 | 29104.42
0.4836 | 29109.54
0.4836 | 29114.89
0.4836 | 29120.5
0.4848 | 29126.09
0.4848 | 29131.87
0.4848 | 29137.95
0.4848 | 29144.04
0.4848 | 29149.98
0.4848 | 29155.97
0.4848 | 29161.97
0.4848 | 29167.73
0.4848 | 29173.26
0.4848 | 29178.76
0.4848 | 29184.29
0.4848 | 29189.56
0.4848 | 29195
0.4848 | 29200.4
0.486 | 29205.84
0.486 | 29211.22
0.486 | 29216.9
0.486 | 29222.62
0.486 | 29228.73
0.486 | 29235.06
0.486 | 29241.61
0.486 | 29248.08
0.486 | 29254.45
0.486 | 29260.44
0.486 | 29266
0.486 | 29271.29
0.4872 | 29276.28
0.4872 | 29281.12
0.4872 | 29286.08
0.4872 | 29291.37
0.4872 | 29296.69
0.4872 | 29302.26
0.4872 | 29308.15
0.4883978 | 29314.17
0.4884 | 29320.14
0.4884 | 29326.19
0.4884 | 29332.08
0.4884 | 29337.76
0.4884 | 29343.28
0.4884 | 29348.65
0.4884 | 29353.9
0.4884 | 29359.26
0.4884 | 29364.64
0.4884 | 29369.95
0.4884 | 29375.03
0.4895978 | 29380.28
0.4896 | 29385.42
0.4896 | 29390.67
0.4896 | 29396.11
0.4896 | 29401.95
0.4896 | 29408.09
0.4896 | 29414.44
0.4896 | 29420.83
0.4896 | 29427.31
0.4896 | 29433.75
0.4896 | 29439.58
0.4896 | 29445.26
0.4908 | 29450.62
0.4908 | 29455.7
0.4908 | 29460.51
0.4908 | 29465.65
0.4908 | 29470.95
0.4908 | 29476.45
0.4908 | 29482.23
0.4908 | 29488.34
0.4908 | 29494.67
0.4908 | 29501
0.4908 | 29507.34
0.4908 | 29513.69
0.4919978 | 29519.89
0.492 | 29525.84
0.492 | 29531.53
0.492 | 29537.06
0.492 | 29542.37
0.492 | 29547.51
0.492 | 29552.69
0.4932 | 29557.94
0.4932 | 29563.29
0.4932 | 29568.9
0.4932 | 29574.67
0.4932 | 29580.29
0.4932 | 29586.28
0.4932 | 29592.53
0.4932 | 29598.89
0.4932 | 29605.2
0.4932 | 29611.7
0.4943978 | 29617.83
0.4944 | 29623.56
0.4944 | 29629.09
0.4944 | 29634.28
0.4944 | 29639.25
0.4944 | 29644.29
0.4944 | 29649.72
0.4944 | 29655.06
0.4944 | 29660.78
0.4944 | 29666.86
0.4944 | 29673.12
0.4944 | 29679.47
0.4955978 | 29686.04
0.4956 | 29692.56
0.4956 | 29698.94
0.4956 | 29705.08
0.4956 | 29710.9
0.4956 | 29716.69
0.4956 | 29722.37
0.4956 | 29727.98
0.4956 | 29733.62
0.4956 | 29739.31
0.4967978 | 29744.76
0.4968 | 29750.37
0.4968 | 29756.15
0.4968 | 29762.03
0.4968 | 29768
0.4968 | 29774.33
0.4968 | 29780.87
0.4968 | 29787.31
0.4968 | 29793.76
0.4979978 | 29800.12
0.498 | 29806.08
0.498 | 29811.69
0.498 | 29817.03
0.498 | 29822.14
0.498 | 29827.19
0.498 | 29832.22
0.498 | 29837.36
0.498 | 29843
0.498 | 29848.87
0.498 | 29854.87
0.4992 | 29861.06
0.4992 | 29867.42
0.4992 | 29873.5
0.4992 | 29879.48
0.4992 | 29885.5
0.4992 | 29891.44
0.4992 | 29897.17
0.4992 | 29902.86
0.4992 | 29908.31
0.4992 | 29913.5
0.5004 | 29918.59
0.5004 | 29923.67
0.5004 | 29928.79
0.5004 | 29934.15
0.5004 | 29939.73
0.5004 | 29945.56
0.5004 | 29951.53
0.5004 | 29957.7
0.5004 | 29963.92
0.5016 | 29970.19
0.5016 | 29976.29
0.5016 | 29982.19
0.5016 | 29987.83
0.5016 | 29993.01
0.5016 | 29997.92
0.5016 | 30002.72
0.5016 | 30007.59
0.5028 | 30012.42
0.5028 | 30017.62
0.5028 | 30023.06
0.5028 | 30028.89
0.5028 | 30034.94
0.5028 | 30041.31
0.5028 | 30047.78
0.5028 | 30054.12
0.5028 | 30060.33
0.5028 | 30066.26
0.5028 | 30071.89
0.504 | 30077.4
0.504 | 30083.03
0.504 | 30088.42
0.504 | 30093.73
0.504 | 30099.01
0.504 | 30104.2
0.504 | 30109.26
0.504 | 30114.51
0.504 | 30119.86
0.504 | 30125.37
0.5051978 | 30131.22
0.5052 | 30137.22
0.5052 | 30143.31
0.5052 | 30149.44
0.5052 | 30155.62
0.5052 | 30161.36
0.5052 | 30166.87
0.5052 | 30172.11
0.5064 | 30177.11
0.5064 | 30181.79
0.5064 | 30186.53
0.5064 | 30191.36
0.5064 | 30196.42
0.5064 | 30201.7
0.5064 | 30207.37
0.5064 | 30213.28
0.5064 | 30219.22
0.5064 | 30225.26
0.5076 | 30231.2
0.5076 | 30237.04
0.5076 | 30242.76
0.5076 | 30248.64
0.5076 | 30254.19
0.5076 | 30259.78
0.5076 | 30265.14
0.5076 | 30270.37
0.5076 | 30275.53
0.5076 | 30280.69
0.5087978 | 30285.87
0.5088 | 30291.34
0.5088 | 30296.95
0.5088 | 30302.65
0.5088 | 30308.69
0.5088 | 30314.86
0.5088 | 30321.2
0.5088 | 30327.84
0.5088 | 30334.2
0.5088 | 30340.15
0.5088 | 30345.92
0.5099978 | 30351.25
0.51 | 30356.15
0.51 | 30361.19
0.51 | 30366.31
0.51 | 30371.51
0.51 | 30377.04
0.51 | 30382.72
0.51 | 30388.5
0.5112 | 30394.42
0.5112 | 30400.5
0.5112 | 30406.51
0.5112 | 30412.48
0.5112 | 30418.4
0.5112 | 30424.29
0.5112 | 30429.98
0.5112 | 30435.5
0.5112 | 30440.87
0.5112 | 30446.26
0.5124 | 30451.72
0.5124 | 30457.23
0.5124 | 30462.75
0.5124 | 30468.47
0.5124 | 30474.22
0.5124 | 30480.01
0.5124 | 30485.87
0.5124 | 30492.06
0.5124 | 30498.33
0.5124 | 30504.65
0.5135978 | 30510.9
0.5136 | 30517.23
0.5136 | 30523.12
0.5136 | 30528.67
0.5136 | 30533.94
0.5136 | 30539.09
0.5136 | 30544.03
0.5136 | 30549.04
0.5136 | 30554.28
0.5136 | 30559.92
0.5136 | 30565.65
0.5147978 | 30571.7
0.5148 | 30578.17
0.5148 | 30584.62
0.5148 | 30590.81
0.5148 | 30597
0.5148 | 30603.11
0.5148 | 30608.72
0.5159978 | 30614.22
0.516 | 30619.64
0.516 | 30625.11
0.516 | 30630.34
0.516 | 30635.69
0.516 | 30640.95
0.516 | 30646.26
0.516 | 30651.64
0.516 | 30657.22
0.516 | 30662.76
0.516 | 30668.61
0.516 | 30674.73
0.5172 | 30681
0.5172 | 30687.17
0.5172 | 30693.37
0.5172 | 30699.4
0.5172 | 30705.06
0.5172 | 30710.09
0.5172 | 30714.98
0.5172 | 30719.67
0.5172 | 30724.36
0.5183978 | 30729.08
0.5184 | 30734.16
0.5184 | 30739.44
0.5184 | 30745.1
0.5184 | 30750.88
0.5184 | 30756.94
0.5184 | 30763.18
0.5184 | 30769.43
0.5184 | 30775.41
0.5195978 | 30781.36
0.5195978 | 30787.08
0.5196 | 30792.55
0.5196 | 30797.93
0.5196 | 30803.22
0.5196 | 30808.22
0.5196 | 30813.22
0.5196 | 30818.22
0.5208 | 30823.14
0.5208 | 30828.32
0.5208 | 30833.77
0.5208 | 30839.47
0.5208 | 30845.33
0.5208 | 30851.5
0.5208 | 30857.99
0.5208 | 30864.35
0.5208 | 30870.46
0.5208 | 30876.32
0.5219978 | 30881.77
0.522 | 30886.61
0.522 | 30891.33
0.522 | 30895.96
0.522 | 30900.68
0.522 | 30905.47
0.522 | 30910.52
0.522 | 30915.82
0.522 | 30921.27
0.522 | 30926.86
0.5232 | 30932.49
0.5232 | 30938.29
0.5232 | 30944.05
0.5232 | 30949.71
0.5232 | 30955.22
0.5232 | 30960.69
0.5232 | 30965.86
0.5243978 | 30970.83
0.5244 | 30975.86
0.5244 | 30980.86
0.5244 | 30985.69
0.5244 | 30990.6
0.5244 | 30995.64
0.5244 | 31000.57
0.5244 | 31005.74
0.5255978 | 31011.39
0.5256 | 31017.32
0.5256 | 31023.52
0.5256 | 31030
0.5256 | 31036.35
0.5256 | 31042.49
0.5256 | 31048.46
0.5256 | 31053.94
0.5256 | 31059.19
0.5268 | 31064.24
0.5268 | 31069.16
0.5268 | 31074.07
0.5268 | 31079.13
0.5268 | 31084.27
0.5268 | 31089.64
0.5268 | 31095.38
0.5268 | 31101.29
0.5268 | 31107.43
0.528 | 31113.82
0.528 | 31120.08
0.528 | 31126.02
0.528 | 31131.93
0.528 | 31137.63
0.528 | 31142.99
0.528 | 31148.35
0.528 | 31153.66
0.528 | 31158.72
0.528 | 31163.8
0.5292 | 31168.89
0.5292 | 31174.04
0.5292 | 31179.5
0.5292 | 31185.14
0.5292 | 31190.93
0.5292 | 31197.04
0.5292 | 31203.22
0.5292 | 31209.44
0.5304 | 31215.8
0.5304 | 31221.8
0.5304 | 31227.46
0.5304 | 31233
0.5304 | 31238.14
0.5304 | 31242.85
0.5304 | 31247.68
0.5304 | 31252.82
0.5304 | 31258.1
0.5304 | 31263.58
0.5316 | 31269.3
0.5316 | 31275.25
0.5316 | 31281.22
0.5316 | 31287.16
0.5316 | 31293.13
0.5316 | 31299.19
0.5316 | 31305.22
0.5316 | 31310.91
0.5316 | 31316.52
0.5316 | 31321.94
0.5327978 | 31327.27
0.5328 | 31332.38
0.5328 | 31337.54
0.5328 | 31342.83
0.5328 | 31348.14
0.5328 | 31353.44
0.5328 | 31359.02
0.5328 | 31364.8
0.5328 | 31370.83
0.5328 | 31377.1
0.534 | 31383.68
0.534 | 31390.18
0.534 | 31396.39
0.534 | 31402.19
0.534 | 31407.6
0.534 | 31412.58
0.534 | 31417.24
0.534 | 31422.02
0.534 | 31426.83
0.534 | 31431.83
0.5352 | 31437.02
0.5352 | 31442.55
0.5352 | 31448.11
0.5352 | 31453.82
0.5352 | 31459.68
0.5352 | 31465.52
0.5352 | 31471.32
0.5352 | 31476.99
0.5352 | 31482.55
0.5363978 | 31487.8
0.5364 | 31492.93
0.5364 | 31497.96
0.5364 | 31502.89
0.5364 | 31507.82
0.5364 | 31512.69
0.5364 | 31517.55
0.5364 | 31522.25
0.5364 | 31527.3
0.5364 | 31532.57
0.5364 | 31538.19
0.5364 | 31544.14
0.5375978 | 31550.24
0.5376 | 31556.3
0.5376 | 31562.24
0.5376 | 31567.89
0.5376 | 31573.25
0.5376 | 31578.38
0.5376 | 31583.19
0.5388 | 31587.79
0.5388 | 31592.39
0.5388 | 31597.16
0.5388 | 31602.05
0.5388 | 31607.27
0.5388 | 31612.79
0.5388 | 31618.6
0.5388 | 31624.36
0.5388 | 31630.43
0.54 | 31636.25
0.54 | 31642.08
0.54 | 31647.74
0.54 | 31653.38
0.54 | 31658.74
0.54 | 31664.05
0.54 | 31669.14
0.54 | 31673.99
0.54 | 31678.69
0.54 | 31683.19
0.5411978 | 31687.74
0.5412 | 31692.41
0.5412 | 31697.35
0.5412 | 31702.43
0.5412 | 31707.94
0.5412 | 31713.72
0.5412 | 31719.64
0.5412 | 31725.44
0.5412 | 31731.35
0.5412 | 31736.99
0.5423978 | 31742.25
0.5423978 | 31747.14
0.5423978 | 31751.93
0.5424 | 31756.39
0.5424 | 31760.79
0.5424 | 31765.22
0.5424 | 31769.93
0.5424 | 31774.99
0.5424 | 31780.29
0.5435978 | 31785.91
0.5436 | 31791.71
0.5436 | 31797.55
0.5436 | 31803.14
0.5436 | 31808.79
0.5436 | 31814.25
0.5436 | 31819.77
0.5436 | 31825.21
0.5436 | 31830.6
0.5448 | 31836
0.5448 | 31841.19
0.5448 | 31846.19
0.5448 | 31851.22
0.5448 | 31856.29
0.5448 | 31861.36
0.5448 | 31866.69
0.5448 | 31872.24
0.5448 | 31877.86
0.5459978 | 31883.79
0.546 | 31889.72
0.546 | 31895.79
0.546 | 31901.82
0.546 | 31907.72
0.546 | 31913.33
0.546 | 31918.63
0.546 | 31923.52
0.546 | 31928.18
0.546 | 31932.79
0.5472 | 31937.41
0.5472 | 31942.35
0.5472 | 31947.66
0.5472 | 31953.25
0.5472 | 31959
0.5472 | 31964.77
0.5472 | 31970.63
0.5472 | 31976.36
0.5472 | 31981.88
0.5484 | 31987.33
0.5484 | 31992.83
0.5484 | 31998.14
0.5484 | 32003.33
0.5484 | 32008.52
0.5484 | 32013.52
0.5484 | 32018.57
0.5484 | 32023.71
0.5484 | 32028.77
0.5495978 | 32034.1
0.5496 | 32039.49
0.5496 | 32044.88
0.5496 | 32050.36
0.5496 | 32056.27
0.5496 | 32062.21
0.5496 | 32068.41
0.5496 | 32074.58
0.5496 | 32080.41
0.5496 | 32085.83
0.5508 | 32090.85
0.5508 | 32095.39
0.5508 | 32099.67
0.5508 | 32104.3125
0.5508 | 32109.2
0.5508 | 32114.39
0.5508 | 32119.96875
0.5508 | 32125.96875
0.5508 | 32131.9375
0.5508 | 32138
0.552 | 32144.08
0.552 | 32150.02
0.552 | 32155.84375
0.552 | 32161.5
0.552 | 32166.71875
0.552 | 32171.84375
0.5532 | 32176.86
0.5532 | 32181.71875
0.5532 | 32186.46875
0.5532 | 32191.48
0.5532 | 32196.48
0.5532 | 32201.42
0.5532 | 32206.5
0.5532 | 32211.65625
0.5532 | 32217.02
0.5532 | 32222.65625
0.5544 | 32228.67
0.5544 | 32234.6875
0.5544 | 32240.73
0.5544 | 32246.42
0.5544 | 32251.67
0.5544 | 32256.52
0.5544 | 32261.05
0.5544 | 32265.48
0.5544 | 32269.9375
0.5544 | 32274.59375
0.5556 | 32279.27
0.5556 | 32284.28125
0.5556 | 32289.34375
0.5556 | 32294.84375
0.5556 | 32300.39
0.5556 | 32306.0625
0.5556 | 32312
0.5556 | 32317.96875
0.5567978 | 32323.48
0.5568 | 32328.90625
0.5568 | 32334.23
0.5568 | 32339
0.5568 | 32343.7
0.5568 | 32348.55
0.5568 | 32353.33
0.5568 | 32358.02
0.5579978 | 32362.89
0.558 | 32367.8
0.558 | 32372.83
0.558 | 32378.0625
0.558 | 32383.55
0.558 | 32389.45
0.558 | 32395.53125
0.558 | 32401.52
0.558 | 32407.36
0.5591978 | 32412.96875
0.5592 | 32418.02
0.5592 | 32422.77
0.5592 | 32427.3
0.5592 | 32431.83
0.5592 | 32436.2
0.5592 | 32440.6875
0.5592 | 32445.27
0.5592 | 32450.15625
0.5592 | 32455.02
0.5592 | 32460.15625
0.5604 | 32465.7
0.5604 | 32471.39
0.5604 | 32476.92
0.5604 | 32482.48
0.5604 | 32487.90625
0.5604 | 32492.96875
0.5604 | 32497.65625
0.5615978 | 32502.33
0.5616 | 32506.86
0.5616 | 32511.42
0.5616 | 32515.95
0.5616 | 32520.5625
0.5616 | 32525.27
0.5616 | 32530.14
0.5616 | 32535.05
0.5616 | 32540.3
0.5616 | 32545.875
0.5627978 | 32551.73
0.5628 | 32557.75
0.5628 | 32563.92
0.5628 | 32569.8
0.5628 | 32575.34375
0.5628 | 32580.5625
0.5628 | 32585.48
0.5628 | 32590.05
0.5628 | 32594.55
0.564 | 32599
0.564 | 32603.61
0.564 | 32608.34375
0.564 | 32613.4375
0.564 | 32618.78125
0.564 | 32624.48
0.564 | 32630.39
0.564 | 32636.58
0.564 | 32642.375
0.564 | 32648
0.564 | 32653.53125
0.5651978 | 32658.83
0.5651978 | 32663.89
0.5652 | 32669.14
0.5652 | 32674.34375
0.5652 | 32679.1875
0.5652 | 32683.8125
0.5663978 | 32688.28125
0.5664 | 32692.64
0.5664 | 32697.375
0.5664 | 32702.4375
0.5664 | 32707.625
0.5664 | 32713.3125
0.5664 | 32719.21875
0.5664 | 32725.0625
0.5664 | 32730.875
0.5675978 | 32736.8
0.5676 | 32742.23
0.5676 | 32747.45
0.5676 | 32752.42
0.5676 | 32757.02
0.5676 | 32761.3125
0.5676 | 32765.8125
0.5676 | 32770.25
0.5676 | 32775.15625
0.5688 | 32780.42
0.5688 | 32786.09375
0.5688 | 32791.9375
0.5688 | 32798
0.5688 | 32803.77
0.5688 | 32809.52
0.5688 | 32815.14
0.5688 | 32820.61
0.5688 | 32825.84375
0.5688 | 32831
0.5688 | 32836
0.57 | 32840.84375
0.57 | 32845.4375
0.57 | 32850.25
0.57 | 32854.96875
0.5711978 | 32859.6875
0.5712 | 32864.59375
0.5712 | 32869.73
0.5712 | 32875.23
0.5712 | 32881.03125
0.5712 | 32887.15625
0.5712 | 32893.3125
0.5723978 | 32899.36
0.5724 | 32904.83
0.5724 | 32910.09375
0.5724 | 32914.86
0.5724 | 32919.36
0.5724 | 32923.75
0.5724 | 32927.9375
0.5724 | 32932.125
0.5735978 | 32936.8
0.5736 | 32941.75
0.5736 | 32946.90625
0.5736 | 32952.75
0.5736 | 32958.61
0.5736 | 32964.40625
0.5736 | 32970.08
0.5736 | 32975.65625
0.5736 | 32980.59375
0.5736 | 32985.61
0.5748 | 32990.27
0.5748 | 32994.83
0.5748 | 32999.39
0.5748 | 33004.11
0.5748 | 33008.5625
0.5748 | 33012.95
0.5748 | 33017.33
0.5759978 | 33021.86
0.576 | 33026.5
0.576 | 33031.39
0.576 | 33036.7
0.576 | 33042.375
0.576 | 33048
0.5771978 | 33053.6875
0.5772 | 33059.28125
0.5772 | 33064.5
0.5772 | 33069.34375
0.5772 | 33073.86
0.5772 | 33078.23
0.5772 | 33082.40625
0.5772 | 33086.55
0.5783978 | 33090.8
0.5784 | 33095.3125
0.5784 | 33100.02
0.5784 | 33105.14
0.5784 | 33110.6875
0.5784 | 33116.55
0.5784 | 33122.5
0.5784 | 33128.23
0.5784 | 33133.65625
0.5784 | 33138.98
0.5796 | 33143.96875
0.5796 | 33148.67
0.5796 | 33153.33
0.5796 | 33157.84375
0.5796 | 33162.15625
0.5796 | 33166.48
0.5796 | 33170.875
0.5796 | 33175.3
0.5796 | 33179.9375
0.5796 | 33184.61
0.5808 | 33189.36
0.5808 | 33194.36
0.5808 | 33199.75
0.5808 | 33205.1875
0.5808 | 33210.625
0.5808 | 33215.83
0.5808 | 33220.67
0.5808 | 33225.11
0.582 | 33229.34375
0.582 | 33233.46875
0.582 | 33237.55
0.582 | 33241.71875
0.582 | 33245.90625
0.582 | 33250.39
0.582 | 33255
0.582 | 33259.89
0.582 | 33265.02
0.582 | 33270.39
0.5831978 | 33275.75
0.5832 | 33281.23
0.5832 | 33286.625
0.5832 | 33291.7
0.5832 | 33296.67
0.5832 | 33301.34375
0.5832 | 33305.875
0.5832 | 33310.39
0.5832 | 33314.89
0.5843978 | 33319.42
0.5844 | 33324.17
0.5844 | 33328.98
0.5844 | 33333.75
0.5844 | 33338.92
0.5844 | 33344.11
0.5844 | 33349.45
0.5844 | 33354.86
0.5855978 | 33360.55
0.5856 | 33366.0625
0.5856 | 33371.5625
0.5856 | 33376.68
0.5856 | 33381.41
0.5856 | 33385.79
0.5856 | 33389.84
0.5867978 | 33393.8125
0.5868 | 33397.90625
0.5868 | 33402.3125
0.5868 | 33407.15625
0.5868 | 33412.09375
0.5868 | 33417.21875
0.5868 | 33422.53125
0.5868 | 33427.875
0.5868 | 33433.02
0.5879978 | 33438.39
0.588 | 33443.61
0.588 | 33448.7
0.588 | 33453.65625
0.588 | 33458.53125
0.588 | 33463.1875
0.588 | 33467.7
0.588 | 33472.27
0.588 | 33476.92
0.588 | 33481.58
0.5892 | 33486.28125
0.5892 | 33491.23
0.5892 | 33496.34375
0.5892 | 33501.71875
0.5892 | 33507.4375
0.5892 | 33513.39
0.5892 | 33519.375
0.5892 | 33525.27
0.5903978 | 33530.78125
0.5904 | 33535.6875
0.5904 | 33540.23
0.5904 | 33544.39
0.5915978 | 33548.38
0.5916 | 33552.40625
0.5916 | 33556.61
0.5916 | 33561.14
0.5916 | 33566.05
0.5916 | 33571.0625
0.5916 | 33576.40625
0.5916 | 33581.84375
0.5927978 | 33587.3125
0.5928 | 33592.8125
0.5928 | 33598.23
0.5928 | 33603.55
0.5928 | 33608.73
0.5928 | 33613.73
0.5928 | 33618.36
0.5928 | 33622.86
0.5928 | 33627.03125
0.5939978 | 33631.2
0.594 | 33635.33
0.594 | 33639.83
0.594 | 33644.46875
0.594 | 33649.375
0.594 | 33654.42
0.594 | 33659.67
0.594 | 33665.09375
0.594 | 33670.625
0.594 | 33676
0.594 | 33681.2
0.594 | 33686.3
0.5951978 | 33690.8
0.5952 | 33694.90625
0.5952 | 33698.83
0.5952 | 33702.59375
0.5963978 | 33706.39
0.5964 | 33710.38
0.5964 | 33714.51
0.5964 | 33719.04
0.5964 | 33723.98
0.5964 | 33728.88
0.5964 | 33734.02
0.5975978 | 33739.24
0.5976 | 33744.32
0.5976 | 33749.32
0.5976 | 33754.18
0.5976 | 33758.74
0.5976 | 33763.34
0.5976 | 33767.8
0.5976 | 33771.99
0.5976 | 33776.35
0.5976 | 33780.65
0.5988 | 33784.8
0.5988 | 33788.91
0.5988 | 33793.37
0.5988 | 33797.93
0.5988 | 33802.73
0.5988 | 33807.95
0.5988 | 33813.54
0.5988 | 33819.07
0.5999978 | 33824.49
0.6 | 33829.82
0.6 | 33834.65
0.6 | 33838.93
0.6 | 33842.96875
0.6 | 33846.91
0.6 | 33850.8
0.6 | 33854.77
0.6011978 | 33858.99
0.6012 | 33863.4
0.6012 | 33868.01
0.6012 | 33872.82
0.6012 | 33877.9
0.6024 | 33883.01
0.6024 | 33888.04
0.6024 | 33892.8
0.6024 | 33897.38
0.6024 | 33901.73
0.6024 | 33906.02
0.6024 | 33910.21
0.6024 | 33914.41
0.6035978 | 33918.59
0.6036 | 33922.7
0.6036 | 33926.7
0.6036 | 33930.95
0.6036 | 33935.37
0.6036 | 33939.82
0.6036 | 33944.52
0.6036 | 33949.52
0.6047978 | 33954.62
0.6048 | 33959.79
0.6048 | 33965.23
0.6048 | 33970.57
0.6048 | 33975.88
0.6048 | 33980.93
0.6048 | 33985.63
0.6048 | 33989.9
0.6048 | 33994.01
0.6048 | 33997.77
0.6048 | 34001.6875
0.6048 | 34005.875
0.6059978 | 34010.34375
0.606 | 34015.28125
0.606 | 34020.5625
0.6071978 | 34026.09375
0.6072 | 34031.7
0.6072 | 34037.14
0.6072 | 34042.3
0.6072 | 34047.48
0.6072 | 34052.3
0.6072 | 34056.73
0.6083978 | 34061.21875
0.6084 | 34065.48
0.6084 | 34069.52
0.6084 | 34073.54
0.6084 | 34077.82
0.6084 | 34081.99
0.6084 | 34086.3
0.6084 | 34090.9
0.6084 | 34095.66
0.6096 | 34100.51
0.6096 | 34105.68
0.6096 | 34111.1
0.6096 | 34116.38
0.6096 | 34121.48
0.6096 | 34126.41
0.6096 | 34130.98
0.6096 | 34135.2
0.6096 | 34139.29
0.6096 | 34143.13
0.6108 | 34147.0625
0.6108 | 34151.17
0.6108 | 34155.48
0.6108 | 34160.03125
0.6108 | 34165.09375
0.6108 | 34170.375
0.6119978 | 34175.95
0.612 | 34181.45
0.612 | 34186.73
0.612 | 34191.86
0.612 | 34196.84375
0.6131978 | 34201.48
0.6132 | 34206.09375
0.6132 | 34210.6875
0.6132 | 34215.14
0.6132 | 34219.36
0.6132 | 34223.48
0.6132 | 34227.67
0.6132 | 34231.84375
0.6143978 | 34236.3125
0.6144 | 34240.78125
0.6144 | 34245.73
0.6144 | 34250.9375
0.6144 | 34256.39
0.6144 | 34261.61
0.6144 | 34266.71875
0.6144 | 34271.5625
0.6144 | 34275.95
0.6156 | 34279.92
0.6156 | 34283.83
0.6156 | 34287.65
0.6156 | 34291.3
0.6156 | 34295.11
0.6156 | 34299.28125
0.6156 | 34303.52
0.6156 | 34308.14
0.6156 | 34312.92
0.6156 | 34317.9375
0.6168 | 34322.89
0.6168 | 34327.92
0.6168 | 34332.84375
0.618 | 34337.5625
0.618 | 34341.90625
0.618 | 34345.96875
0.618 | 34349.83
0.618 | 34353.49
0.618 | 34357.2
0.6192 | 34360.8
0.6192 | 34364.5
0.6192 | 34368.4375
0.6192 | 34372.52
0.6192 | 34376.77
0.6192 | 34381.40625
0.6192 | 34386.11
0.6203978 | 34390.86
0.6204 | 34395.78125
0.6204 | 34400.59375
0.6204 | 34405.28125
0.6204 | 34409.8
0.6204 | 34414.125
0.6204 | 34417.90625
0.6204 | 34421.51
0.6215978 | 34424.91
0.6216 | 34428.34
0.6216 | 34431.8
0.6216 | 34435.75
0.6216 | 34440.05
0.6216 | 34444.7
0.6216 | 34449.58
0.6216 | 34454.59375
0.6216 | 34459.61
0.6216 | 34464.5625
0.6228 | 34469.27
0.6228 | 34473.92
0.624 | 34478.52
0.624 | 34482.86
0.624 | 34486.95
0.624 | 34491.03125
0.624 | 34494.92
0.624 | 34498.76
0.624 | 34502.55
0.6252 | 34506.5
0.6252 | 34510.34375
0.6252 | 34514.52
0.6252 | 34518.8125
0.6252 | 34523.39
0.6252 | 34528.21875
0.6252 | 34533.2
0.6252 | 34538.09
0.6263978 | 34542.63
0.6264 | 34547.02
0.6264 | 34550.86
0.6264 | 34554.51
0.6264 | 34557.9375
0.6264 | 34561.3
0.6264 | 34564.62
0.6264 | 34568.28125
0.6264 | 34572.34
0.6264 | 34576.6
0.6264 | 34581.16
0.6275978 | 34585.96
0.6276 | 34590.79
0.6276 | 34595.6
0.6276 | 34600.51
0.6276 | 34605.4
0.6276 | 34610.07
0.6288 | 34614.66
0.6288 | 34619.23
0.6288 | 34623.49
0.6288 | 34627.52
0.6288 | 34631.52
0.6288 | 34635.45
0.63 | 34639.28125
0.63 | 34643.3
0.63 | 34647.62
0.63 | 34652.01
0.63 | 34656.65
0.63 | 34661.63
0.63 | 34666.66
0.6311978 | 34671.73
0.6312 | 34676.93
0.6312 | 34681.87
0.6312 | 34686.3
0.6312 | 34690.46
0.6312 | 34694.3
0.6312 | 34697.92
0.6312 | 34701.45
0.6312 | 34704.98
0.6312 | 34708.84
0.6323978 | 34712.91
0.6324 | 34717.09
0.6324 | 34721.49
0.6324 | 34726.13
0.6324 | 34730.65
0.6324 | 34735.27
0.6324 | 34739.84
0.6324 | 34744.37
0.6324 | 34748.74
0.6324 | 34752.93
0.6335978 | 34757.02
0.6336 | 34761.12
0.6336 | 34765.21
0.6336 | 34769.2
0.6348 | 34773.27
0.6348 | 34777.1875
0.6348 | 34781.2
0.6348 | 34785.1875
0.6348 | 34789.42
0.6348 | 34793.875
0.6348 | 34798.52
0.6359978 | 34803.40625
0.636 | 34808.4375
0.636 | 34813.45
0.636 | 34818.25
0.636 | 34822.78125
0.636 | 34826.73
0.636 | 34830.35
0.636 | 34833.67
0.6371978 | 34836.79
0.6372 | 34840.13
0.6372 | 34843.88
0.6372 | 34847.98
0.6372 | 34852.54
0.6372 | 34857.45
0.6372 | 34862.48
0.6372 | 34867.45
0.6372 | 34872.18
0.6372 | 34876.66
0.6383978 | 34880.9
0.6384 | 34884.93
0.6384 | 34888.875
0.6384 | 34892.73
0.6395978 | 34896.45
0.6396 | 34900.24
0.6396 | 34904.02
0.6396 | 34907.73
0.6396 | 34911.59
0.6407978 | 34915.62
0.6408 | 34919.7
0.6408 | 34923.91
0.6408 | 34928.49
0.6408 | 34933.21
0.6408 | 34937.93
0.6408 | 34942.54
0.6408 | 34947.02
0.6419978 | 34951.11
0.642 | 34954.8125
0.642 | 34958.18
0.642 | 34961.45
0.642 | 34964.6
0.642 | 34967.7
0.642 | 34970.89
0.642 | 34974.35
0.642 | 34978.15
0.642 | 34982.3
0.6432 | 34986.6
0.6432 | 34991.18
0.6432 | 34995.91
0.6432 | 35000.62
0.6432 | 35005.02
0.6432 | 35009.41
0.6432 | 35013.62
0.6432 | 35017.55
0.6432 | 35021.23
0.6432 | 35025
0.6432 | 35028.5625
0.6443978 | 35032.1
0.6455978 | 35035.64
0.6456 | 35039.3
0.6456 | 35042.96875
0.6456 | 35047
0.6456 | 35051.33
0.6456 | 35056.05
0.6468 | 35060.98
0.6468 | 35066.03125
0.6468 | 35071.03125
0.6468 | 35075.75
0.6468 | 35079.9375
0.6468 | 35083.65
0.6468 | 35087.07
0.6479978 | 35090.25
0.648 | 35093.36
0.648 | 35096.68
0.648 | 35100.12
0.648 | 35103.75
0.648 | 35107.64
0.648 | 35111.67
0.648 | 35115.8
0.6491978 | 35120.17
0.6492 | 35124.61
0.6492 | 35128.86
0.6492 | 35132.96875
0.6492 | 35136.87
0.6492 | 35140.52
0.6492 | 35144.17
0.6492 | 35147.6875
0.6492 | 35151.2
0.6492 | 35154.65625
0.6492 | 35158.15625
0.6504 | 35161.58
0.6504 | 35165.24
0.6515978 | 35168.9375
0.6516 | 35172.98
0.6516 | 35177.21
0.6516 | 35181.63
0.6516 | 35186.34
0.6516 | 35191.18
0.6528 | 35195.96
0.6528 | 35200.6
0.6528 | 35204.95
0.6528 | 35208.875
0.6528 | 35212.43
0.6528 | 35215.96
0.6528 | 35219.33
0.6539978 | 35222.82
0.654 | 35226.35
0.654 | 35230.125
0.654 | 35234.0625
0.654 | 35238.27
0.654 | 35242.7
0.654 | 35247.45
0.654 | 35252.36
0.654 | 35257.05
0.6552 | 35261.64
0.6552 | 35265.77
0.6552 | 35269.64
0.6552 | 35273.46
0.6552 | 35277.02
0.6552 | 35280.43
0.6552 | 35283.88
0.6552 | 35287.28125
0.6552 | 35290.45
0.6552 | 35293.88
0.6552 | 35297.62
0.6564 | 35301.6
0.6575978 | 35305.76
0.6576 | 35310.32
0.6576 | 35315.1
0.6576 | 35319.82
0.6576 | 35324.35
0.6576 | 35328.91
0.6587978 | 35332.93
0.6588 | 35336.51
0.6588 | 35339.8125
0.6588 | 35343.04
0.6588 | 35346.16
0.6588 | 35349.54
0.6588 | 35353.15625
0.6588 | 35357.08
0.6588 | 35361.1875
0.66 | 35365.46875
0.66 | 35369.86
0.66 | 35374.33
0.66 | 35378.77
0.66 | 35383.28125
0.66 | 35387.64
0.66 | 35391.86
0.66 | 35395.83
0.66 | 35399.62
0.6612 | 35403.27
0.6612 | 35406.8
0.6612 | 35410.26
0.6612 | 35413.74
0.6612 | 35417.4375
0.6612 | 35421.15
0.6612 | 35425.13
0.6612 | 35429.45
0.6612 | 35433.99
0.6624 | 35438.71
0.6636 | 35443.52
0.6636 | 35448.3
0.6636 | 35452.76
0.6636 | 35456.83
0.6636 | 35460.4
0.6648 | 35463.67
0.6648 | 35466.65625
0.6648 | 35469.55
0.6648 | 35472.7
0.6648 | 35476.125
0.6648 | 35479.85
0.6648 | 35483.78125
0.6659978 | 35488.02
0.666 | 35492.34375
0.666 | 35496.55
0.666 | 35500.71875
0.666 | 35504.77
0.666 | 35508.68
0.666 | 35512.3125
0.6671978 | 35515.95
0.6672 | 35519.3
0.6672 | 35522.62
0.6672 | 35525.73
0.6672 | 35528.88
0.6672 | 35532.01
0.6672 | 35535.21875
0.6672 | 35538.45
0.6672 | 35542.03125
0.6672 | 35545.8
0.6684 | 35549.71875
0.6684 | 35553.8
0.6684 | 35558.15625
0.6696 | 35562.46875
0.6707978 | 35566.64
0.6708 | 35570.67
0.6708 | 35574.34
0.6708 | 35577.75
0.6708 | 35580.64
0.6708 | 35583.49
0.6708 | 35586.23
0.6708 | 35589.27
0.6719978 | 35592.46
0.672 | 35596.28125
0.672 | 35600.37
0.672 | 35604.88
0.672 | 35609.38
0.672 | 35613.82
0.672 | 35618.23
0.672 | 35622.35
0.6732 | 35626.27
0.6732 | 35630.05
0.6732 | 35633.77
0.6732 | 35637.23
0.6732 | 35640.54
0.6732 | 35643.79
0.6732 | 35646.84
0.6732 | 35649.82
0.6732 | 35652.86
0.6743978 | 35656.16
0.6744 | 35659.51
0.6744 | 35663.24
0.6744 | 35667.15625
0.6744 | 35671.21875
0.6744 | 35675.58
0.6744 | 35679.78125
0.6755978 | 35683.86
0.6756 | 35687.8125
0.6768 | 35691.37
0.6768 | 35694.34
0.6768 | 35697.2
0.6768 | 35699.82
0.6768 | 35702.40625
0.6768 | 35705.27
0.6768 | 35708.52
0.6779978 | 35712.0625
0.678 | 35715.98
0.678 | 35720.05
0.678 | 35724.27
0.678 | 35728.46
0.678 | 35732.62
0.678 | 35736.58
0.678 | 35740.41
0.6791978 | 35744.18
0.6792 | 35747.875
0.6792 | 35751.41
0.6792 | 35755.125
0.6792 | 35758.7
0.6792 | 35762.05
0.6792 | 35765.25
0.6792 | 35768.65
0.6792 | 35771.95
0.6792 | 35775.375
0.6803978 | 35779.12
0.6804 | 35783.1875
0.6804 | 35787.59375
0.6804 | 35792.125
0.6804 | 35796.64
0.6804 | 35801.2
0.6804 | 35805.32
0.6815978 | 35808.83
0.6816 | 35812
0.6828 | 35815.14
0.6828 | 35817.9375
0.6828 | 35820.76
0.6828 | 35823.85
0.6828 | 35827.32
0.6828 | 35830.9
0.6839978 | 35834.79
0.684 | 35838.87
0.684 | 35842.99
0.684 | 35847.04
0.684 | 35851.12
0.684 | 35854.99
0.684 | 35858.8125
0.6851978 | 35862.51
0.6852 | 35866.08
0.6852 | 35869.28125
0.6852 | 35872.52
0.6852 | 35875.86
0.6852 | 35879.07
0.6852 | 35882.4375
0.6852 | 35885.96875
0.6852 | 35889.53125
0.6864 | 35893.16
0.6864 | 35897.01
0.6864 | 35901
0.6864 | 35905.36
0.6864 | 35909.73
0.6864 | 35913.96875
0.6864 | 35918.3125
0.6864 | 35922.16
0.6875978 | 35925.48
0.6876 | 35928.52
0.6876 | 35931.39
0.6876 | 35933.99
0.6888 | 35936.85
0.69 | 35939.86
0.69 | 35943.21875
0.69 | 35947.13
0.69 | 35951.34
0.69 | 35955.68
0.69 | 35960.05
0.69 | 35964.34
0.6912 | 35968.35
0.6912 | 35972.21875
0.6912 | 35975.83
0.6912 | 35979.38
0.6912 | 35982.91
0.6912 | 35986.0625
0.6912 | 35989.125
0.6924 | 35992.125
0.6924 | 35995.05
0.6924 | 35997.98
0.6924 | 36001.1875
0.6924 | 36004.38
0.6924 | 36007.71875
0.6924 | 36011.48
0.6924 | 36015.55
0.6935978 | 36019.8
0.6936 | 36023.96
0.6936 | 36028.1
0.6936 | 36031.85
0.6936 | 36035.14
0.6936 | 36038.02
0.6936 | 36040.73
0.6936 | 36043.17
0.6936 | 36045.65
0.6936 | 36048.27
0.6947978 | 36051.17
0.6948 | 36054.41
0.696 | 36058.13
0.696 | 36062.16
0.6972 | 36066.34
0.6972 | 36070.45
0.6972 | 36074.49
0.6972 | 36078.42
0.6972 | 36082.03125
0.6983978 | 36085.45
0.6984 | 36088.65
0.6984 | 36091.9375
0.6984 | 36095.08
0.6984 | 36098.08
0.6984 | 36100.93
0.6984 | 36103.99
0.6995978 | 36106.99
0.6996 | 36110.08
0.6996 | 36113.49
0.6996 | 36117.26
0.6996 | 36121.24
0.6996 | 36125.45
0.6996 | 36129.79
0.7008 | 36134.2
0.7008 | 36138.15625
0.7008 | 36141.86
0.7008 | 36145.14
0.7008 | 36148.05
0.7008 | 36150.59
0.7008 | 36153.3
0.7008 | 36155.90625
0.7008 | 36158.64
0.7008 | 36161.52
0.7008 | 36164.71875
0.702 | 36168.24
0.702 | 36171.89
0.7031978 | 36175.62
0.7043978 | 36179.55
0.7044 | 36183.42
0.7044 | 36186.96
0.7044 | 36190.48
0.7044 | 36193.95
0.7044 | 36197.1
0.7044 | 36200.09375
0.7044 | 36203.12
0.7056 | 36205.96
0.7056 | 36208.7
0.7056 | 36211.54
0.7056 | 36214.5625
0.7056 | 36217.66
0.7056 | 36221.05
0.7056 | 36224.71
0.7067978 | 36228.71
0.7068 | 36232.99
0.7068 | 36237.43
0.7068 | 36241.98
0.7068 | 36246.29
0.7068 | 36250.37
0.7068 | 36253.98
0.7068 | 36257.12
0.708 | 36259.83
0.708 | 36262.43
0.708 | 36265.05
0.708 | 36267.875
0.708 | 36271.05
0.708 | 36274.49
0.708 | 36278.21875
0.708 | 36282.33
0.708 | 36286.45
0.7091978 | 36290.58
0.7092 | 36294.8
0.7092 | 36298.86
0.7104 | 36302.57
0.7104 | 36306.14
0.7115978 | 36309.54
0.7116 | 36312.73
0.7116 | 36315.78125
0.7127978 | 36318.66
0.7128 | 36321.52
0.7128 | 36324.36
0.7128 | 36327.11
0.7128 | 36330.15
0.7128 | 36333.4375
0.7128 | 36337.03125
0.7128 | 36340.84
0.714 | 36345.16
0.714 | 36349.59
0.714 | 36353.91
0.714 | 36357.95
0.714 | 36361.73
0.714 | 36365.03125
0.7152 | 36367.92
0.7152 | 36370.55
0.7152 | 36373.14
0.7152 | 36376.0625
0.7152 | 36378.98
0.7152 | 36382.15625
0.7152 | 36385.82
0.7163978 | 36389.84
0.7164 | 36393.8125
0.7164 | 36398.03125
0.7164 | 36402.2
0.7164 | 36406.21875
0.7164 | 36409.84375
0.7164 | 36413.49
0.7176 | 36416.85
0.7176 | 36420.05
0.7187978 | 36423.09
0.7199978 | 36426.28125
0.7188 | 36429.25
0.72 | 36432.43
0.72 | 36435.73
0.72 | 36439.07
0.7211978 | 36442.39
0.7212 | 36445.96
0.7212 | 36449.73
0.7212 | 36453.69
0.7212 | 36458.04
0.7212 | 36462.5
0.7223978 | 36466.69
0.7224 | 36470.56
0.7224 | 36474.03
0.7224 | 36476.88
0.7224 | 36479.4
0.7224 | 36481.86
0.7224 | 36484.28
0.7224 | 36486.71
0.7224 | 36489.65
0.7236 | 36492.93
0.7236 | 36496.5
0.7236 | 36500.37
0.7236 | 36504.5
0.7236 | 36508.42
0.7236 | 36512.24
0.7236 | 36515.82
0.7236 | 36519.04
0.7248 | 36522.06
0.7248 | 36524.96
0.7248 | 36527.65
0.7248 | 36530.32
0.7248 | 36532.93
0.7259978 | 36535.57
0.7272 | 36538.18
0.7272 | 36540.9
0.7272 | 36543.73
0.7272 | 36546.82
0.7272 | 36550.26
0.7284 | 36553.97
0.7284 | 36557.82
0.7284 | 36561.79
0.7284 | 36565.61
0.7284 | 36569.11
0.7284 | 36572.41
0.7284 | 36575.28
0.7296 | 36577.83
0.7296 | 36580.39
0.7296 | 36582.83
0.7296 | 36585.21
0.7296 | 36587.94
0.7296 | 36590.96
0.7296 | 36594.25
0.7308 | 36597.97
0.7308 | 36601.99
0.7308 | 36606.13
0.7308 | 36610.2
0.7308 | 36614.14
0.7308 | 36617.78
0.7308 | 36621.27
0.732 | 36624.38
0.732 | 36627.37
0.732 | 36630.29
0.732 | 36632.98
0.732 | 36635.57
0.732 | 36638.1
0.732 | 36640.75
0.732 | 36643.42
0.7332 | 36646.38
0.7344 | 36649.36
0.7344 | 36652.68
0.7355978 | 36656.07
0.7356 | 36659.8
0.7356 | 36663.47
0.7356 | 36667.14
0.7356 | 36670.64
0.7356 | 36673.92
0.7367978 | 36676.78
0.7368 | 36679.36
0.7368 | 36681.65
0.7368 | 36683.87
0.7368 | 36686.18
0.7368 | 36688.68
0.7368 | 36691.52
0.7379978 | 36694.68
0.738 | 36698.24
0.738 | 36701.95
0.738 | 36705.74
0.738 | 36709.5
0.738 | 36713.29
0.738 | 36716.82
0.7391978 | 36720.22
0.7392 | 36723.41
0.7392 | 36726.39
0.7392 | 36729.21
0.7392 | 36732.07
0.7392 | 36734.73
0.7392 | 36737.43
0.7392 | 36740.39
0.7392 | 36743.36
0.7404 | 36746.48
0.7404 | 36749.85
0.7404 | 36753.39
0.7415978 | 36757.2
0.7428 | 36761.15
0.7428 | 36765.15
0.7428 | 36768.96
0.7428 | 36772.52
0.744 | 36775.55
0.744 | 36778.21
0.744 | 36780.7
0.744 | 36783
0.7452 | 36785.32
0.7452 | 36787.75
0.7452 | 36790.52
0.7452 | 36793.4
0.7452 | 36796.7
0.7452 | 36800.14
0.7452 | 36803.68
0.7452 | 36807.14
0.7463978 | 36810.5
0.7464 | 36813.68
0.7464 | 36816.94
0.7464 | 36820.08
0.7464 | 36823.11
0.7464 | 36826.14
0.7464 | 36829.1
0.7475978 | 36831.86
0.7476 | 36834.61
0.7476 | 36837.46
0.7476 | 36840.24
0.7476 | 36843.06
0.7476 | 36846.11
0.7476 | 36849.25
0.7476 | 36852.59
0.7487978 | 36856.36
0.7488 | 36860.35
0.7488 | 36864.29
0.7499978 | 36868.21
0.7512 | 36871.79
0.7512 | 36874.76
0.7512 | 36877.32
0.7512 | 36879.61
0.7512 | 36881.67
0.7524 | 36883.875
0.7524 | 36886.27
0.7524 | 36888.98
0.7524 | 36891.96875
0.7524 | 36895.25
0.7524 | 36898.7
0.7524 | 36902.49
0.7536 | 36906.15625
0.7536 | 36909.63
0.7536 | 36912.99
0.7536 | 36916.34
0.7536 | 36919.27
0.7536 | 36922.28125
0.7547978 | 36925.05
0.7548 | 36927.71
0.7548 | 36930.15625
0.7548 | 36932.57
0.7548 | 36934.92
0.7548 | 36937.58
0.7548 | 36940.24
0.7548 | 36943.14
0.756 | 36946.41
0.756 | 36949.88
0.756 | 36953.62
0.756 | 36957.45
0.756 | 36960.98
0.756 | 36964.2
0.7571978 | 36967.05
0.7572 | 36969.48
0.7572 | 36971.6875
0.7584 | 36973.8125
0.7584076 | 36975.83
0.7596 | 36977.93
0.7596 | 36980.23
0.7596 | 36982.77
0.7607978 | 36985.55
0.7608 | 36988.5
0.7608 | 36991.8
0.7608 | 36995.15625
0.7608 | 36998.54
0.7608 | 37002.04
0.762 | 37005.54
0.762 | 37008.74
0.762 | 37011.86
0.762 | 37014.63
0.762 | 37017.14
0.762 | 37019.55
0.7632 | 37021.9
0.7632 | 37024.21875
0.7632 | 37026.78125
0.7632 | 37029.37
0.7632 | 37032.05
0.7632 | 37035.16
0.7643978 | 37038.55
0.7644 | 37042.2
0.7644 | 37046.15625
0.7644 | 37050.27
0.7644 | 37053.96
0.7644 | 37057.25
0.7655978 | 37060.23
0.7656 | 37062.71
0.7656 | 37064.84
0.7656 | 37066.95
0.7667978 | 37069.05
0.7668055 | 37071.15
0.768 | 37073.49
0.768 | 37076.1
0.7691978 | 37079.05
0.7692 | 37082.23
0.7692 | 37085.61
0.7692 | 37088.98
0.7692 | 37092.2
0.7703978 | 37095.15625
0.7704 | 37097.99
0.7704 | 37100.49
0.7704 | 37102.89
0.7704 | 37105.33
0.7704 | 37107.65
0.7704 | 37109.8125
0.7715978 | 37112.07
0.7716 | 37114.52
0.7716 | 37116.9
0.7716 | 37119.41
0.7716 | 37122.18
0.7716 | 37125.125
0.7716 | 37128.09375
0.7716 | 37131.35
0.7727978 | 37134.86
0.7728 | 37138.42
0.7728 | 37141.91
0.7728 | 37145.21875
0.7728 | 37148.3
0.7728 | 37150.90625
0.7728 | 37153.18
0.7728 | 37155.32
0.774 | 37157.46
0.774 | 37159.74
0.7752 | 37162.36
0.7764 | 37165.27
0.7764 | 37168.48
0.7764 | 37171.98
0.7764 | 37175.53
0.7764 | 37179.07
0.7776 | 37182.55
0.7776 | 37185.99
0.7776 | 37188.98
0.7776 | 37191.75
0.7776 | 37194.46
0.7776 | 37196.89
0.7776 | 37199.02
0.7788 | 37201.23
0.7788 | 37203.41
0.7788 | 37205.57
0.7788 | 37207.86
0.7788 | 37210.28
0.7788 | 37212.79
0.7788 | 37215.49
0.78 | 37218.36
0.78 | 37221.5
0.78 | 37224.96
0.78 | 37228.39
0.78 | 37231.6
0.78 | 37234.5
0.78 | 37237
0.7812 | 37239.09
0.7812 | 37240.93
0.7812 | 37242.79
0.7812 | 37244.86
0.7812 | 37247.29
0.7824 | 37250.01
0.7824 | 37253.08
0.7836 | 37256.36
0.7848 | 37259.64
0.7848 | 37262.99
0.7848 | 37266.3
0.7848 | 37269.71
0.7848 | 37272.91
0.7859978 | 37276.12
0.786 | 37278.92
0.786 | 37281.59
0.786 | 37283.89
0.786 | 37286.25
0.786 | 37288.39
0.786 | 37290.61
0.7871978 | 37292.79
0.7872 | 37295.07
0.7872 | 37297.41
0.7872 | 37299.94
0.7872 | 37302.96
0.7872 | 37306.14
0.7884 | 37309.47
0.7884 | 37313.09
0.7884 | 37316.5
0.7884 | 37319.37
0.7884 | 37321.83
0.7884 | 37324.1
0.7884 | 37326.02
0.7895978 | 37327.84
0.7896 | 37329.66
0.7896 | 37331.81
0.7896 | 37334.18
0.7896 | 37336.6
0.7907978 | 37339.25
0.7919978 | 37342.03
0.792 | 37345.03
0.792 | 37347.99
0.7932 | 37350.85
0.7932 | 37353.64
0.7932 | 37356.33
0.7943978 | 37358.58
0.7944 | 37360.71
0.7944 | 37362.76
0.7944 | 37364.65625
0.7944 | 37366.36
0.7944 | 37368.12
0.7944 | 37369.76
0.7955978 | 37371.6
0.7956 | 37373.46
0.7956 | 37375.68
0.7956 | 37378.14
0.7956 | 37380.85
0.7956 | 37383.7
0.7956 | 37386.68
0.7956 | 37389.61
0.7967978 | 37392.29
0.7968 | 37394.65
0.7968 | 37396.64
0.7968 | 37398.2
0.7968 | 37399.47
0.7968 | 37400.74
0.7968 | 37402.23
0.7979978 | 37403.89
0.798 | 37405.92
0.798 | 37408.32
0.798 | 37410.99
0.798 | 37413.86
0.8003956 | 37416.89
0.8004 | 37419.96
0.8004 | 37422.88
0.8004 | 37425.5
0.8015978 | 37427.77
0.8016 | 37429.89
0.8016 | 37431.82
0.8016 | 37433.57
0.8016 | 37435.24
0.8016 | 37436.88
0.8028 | 37438.23
0.8028 | 37439.72
0.8028 | 37441.47
0.8028 | 37443.37
0.8028 | 37445.375
0.8028 | 37447.7
0.8028 | 37450.21875
0.8028 | 37452.52
0.804 | 37454.83
0.804 | 37457.24
0.804 | 37459.25
0.804 | 37460.86
0.804 | 37462.32
0.804 | 37463.45
0.804 | 37464.36
0.804 | 37465.3125
0.8051978 | 37466.25
0.8052 | 37467.57
0.8052 | 37469.27
0.8052 | 37471.08
0.8052 | 37473.16
0.8063978 | 37475.42
0.8064 | 37477.625
0.8075978 | 37479.93
0.8087978 | 37482.24
0.8087978 | 37484.55
0.8088 | 37486.88
0.8088 | 37489.09
0.8088 | 37490.91
0.8099978 | 37492.58
0.81 | 37494.14
0.81 | 37495.625
0.81 | 37496.79
0.81 | 37498.34
0.81 | 37499.83
0.81 | 37501.22
0.8111978 | 37502.72
0.8112 | 37504.87
0.8112 | 37507.18
0.8112 | 37509.56
0.8112 | 37512.17
0.8112 | 37514.63
0.8112 | 37516.51
0.8112 | 37517.9375
0.8123978 | 37518.99
0.8124 | 37519.75
0.8124 | 37520.36
0.8124 | 37521.04
0.8124 | 37521.78
0.8135978 | 37522.93
0.8136 | 37524.42
0.8136 | 37526.09375
0.8136 | 37528.07
0.8136 | 37530.08
0.8136 | 37532
0.8148 | 37533.74
0.816 | 37535.57
0.816 | 37537.14
0.816 | 37538.54
0.8171978 | 37539.90625
0.8172 | 37541.29
0.8172 | 37542.4375
0.8172 | 37543.54
0.8172 | 37544.71
0.8183978 | 37545.9
0.8184 | 37547.04
0.8184 | 37548.2
0.8184 | 37549.51
0.8184 | 37550.97
0.8184 | 37552.59
0.8184 | 37554.47
0.8184 | 37556.58
0.8184 | 37558.64
0.8184 | 37560.58
0.8184 | 37562.3
0.8196 | 37563.48
0.8196 | 37564.21
0.8196 | 37564.84
0.8196 | 37564.99
0.8196 | 37565.15
0.8196 | 37565.66
0.8196 | 37566.38
0.8196 | 37567.33
0.8208 | 37568.9
0.8208 | 37570.5
0.8208 | 37572.18
0.8208 | 37574.03
0.8219978 | 37575.61
0.8232 | 37576.93
0.8232 | 37578.14
0.8232 | 37578.93
0.8232 | 37579.48
0.8232 | 37579.92
0.8232 | 37580.36
0.8243978 | 37580.65625
0.8244 | 37581.02
0.8244 | 37581.41
0.8244 | 37581.85
0.8244 | 37582.36
0.8244 | 37582.90625
0.8244 | 37583.7
0.8244 | 37584.65625
0.8244 | 37585.83
0.8244 | 37586.89
0.8244 | 37587.99
0.8256 | 37588.86
0.8256 | 37589.29
0.8256 | 37589.24
0.8256 | 37588.8
0.8256 | 37588.18
0.8256 | 37587.33
0.8256 | 37586.58
0.8256 | 37585.88
0.8256 | 37585.62
0.8256 | 37585.59
0.8267978 | 37585.79
0.8268 | 37586.39
0.8268 | 37587.11
0.8279978 | 37587.77
0.828 | 37588.42
0.8292 | 37588.875
0.8292 | 37588.83
0.8292 | 37588.81
0.8292 | 37588.55
0.8292 | 37587.98
0.8292 | 37587.38
0.8292 | 37586.7
0.8292 | 37585.99
0.8292 | 37585.35
0.8292 | 37584.84
0.8292 | 37584.38
0.8304 | 37584.15
0.8304 | 37583.99
0.8304 | 37583.96875
0.8304 | 37584.3125
0.8304 | 37584.875
0.8304 | 37585.15625
0.8304 | 37585.1
0.8304 | 37584.6
0.8304 | 37583.5
0.8304 | 37581.7
0.8304 | 37579.83
0.8304 | 37577.88
0.8304 | 37576.125
0.8304 | 37574.49
0.8304 | 37573.24
0.8316 | 37572.21
0.8316 | 37571.36
0.8327978 | 37570.42
0.8328 | 37569.32
0.8328 | 37568.11
0.8328 | 37566.625
0.8328 | 37565.07
0.8328 | 37563.29
0.834 | 37561.39
0.834 | 37559.22
0.834 | 37557.04
0.834 | 37554.56
0.834 | 37552.1
0.834 | 37549.61
0.834 | 37547.29
0.834 | 37544.97
0.834 | 37542.9375
0.834 | 37541.01
0.834 | 37539.29
0.834 | 37537.79
0.834 | 37536.45
0.834 | 37535.07
0.834 | 37533.59375
0.834 | 37531.82
0.834 | 37529.68
0.834 | 37526.95
0.834 | 37523.8
0.834 | 37520.49
0.834 | 37517.125
0.834 | 37513.65625
0.834 | 37510.46
0.834 | 37507.55
0.8351978 | 37504.79
0.8363978 | 37502.15
0.8364 | 37499.7
0.8364 | 37497.35
0.8364 | 37494.6875
0.8364 | 37491.8
0.8364 | 37488.83
0.8364 | 37485.71
0.8364 | 37482.11
0.8364 | 37478.34375
0.8364 | 37474.36
0.8364 | 37470.14
0.8364 | 37465.64
0.8364 | 37461.21875
0.8364 | 37456.8
0.8364 | 37452.59375
0.8364 | 37448.39
0.8364 | 37444.37
0.8364 | 37440.42
0.8364 | 37436.52
0.8364 | 37432.77
0.8364 | 37429
0.8364 | 37424.9375
0.8364 | 37420.34375
0.8364 | 37415.3
0.8364 | 37409.5625
0.8364 | 37403.27
0.8364 | 37396.78125
0.8364 | 37390.375
0.8364 | 37384.21875
0.8364 | 37378.23
0.8375978 | 37372.375
0.8376 | 37366.64
0.8376 | 37360.96875
0.8376 | 37355.125
0.8376 | 37349.08
0.8376 | 37342.90625
0.8376 | 37336.40625
0.8376 | 37329.6875
0.8376 | 37322.71875
0.8376 | 37315.5
0.8376 | 37308.1875
0.8376 | 37300.67
0.8364 | 37292.90625
0.8364 | 37285.02
0.8364 | 37277.1875
0.8364 | 37269.375
0.8364 | 37261.67
0.8364 | 37254.125
0.8364 | 37246.8125
0.8364 | 37239.48
0.8364 | 37232.3125
0.8364 | 37224.96875
0.8364 | 37217.28125
0.8364 | 37208.96875
0.8364 | 37199.8125
0.8364 | 37189.78125
0.8364 | 37179.21875
0.8364 | 37168.25
0.8364 | 37157.09375
0.8364 | 37146.09375
0.8364 | 37135.21875
0.8364 | 37124.3125
0.8364 | 37113.4375
0.8364 | 37102.53125
0.8364 | 37091.5
0.8352022 | 37080.1875
0.8352 | 37068.59375
0.8352 | 37056.8125
0.8352 | 37044.65625
0.8352 | 37032.0625
0.8352 | 37019.15625
0.8352 | 37005.84375
0.8352 | 36991.9375
0.8352 | 36977.65625
0.8352 | 36963.21875
0.8340022 | 36948.53125
0.834 | 36933.59375
0.834 | 36918.9375
0.834 | 36904.375
0.834 | 36889.78125
0.834 | 36875.46875
0.834 | 36861.28125
0.834 | 36847
0.8328022 | 36832.71875
0.8328 | 36818.03125
0.8328 | 36802.875
0.8328 | 36787.28125
0.8328 | 36771.21875
0.8328 | 36754.84375
0.8328 | 36738.40625
0.8328 | 36722.09375
0.8316 | 36706.03125
0.8316 | 36690.1875
0.8316 | 36674.625
0.8316 | 36659.25
0.8316 | 36643.90625
0.8304022 | 36628.875
0.8304 | 36613.59375
0.8304 | 36598.0625
0.8304 | 36582.3125
0.8304 | 36566.28125
0.8304 | 36549.65625
0.8304 | 36532.71875
0.8292022 | 36515.59375
0.8292 | 36498.15625
0.8292 | 36480.65625
0.8292 | 36463.09375
0.8292 | 36445.53125
0.8292 | 36428.15625
0.8292 | 36410.84375
0.8280022 | 36393.53125
0.828 | 36376.40625
0.828 | 36359.46875
0.828 | 36342.65625
0.8268022 | 36325.65625
0.8268 | 36308.34375
0.8268 | 36290.78125
0.8268 | 36272.46875
0.8268 | 36253.53125
0.8268 | 36234.09375
0.8256022 | 36214.53125
0.8256 | 36194.90625
0.8256 | 36175.40625
0.8256 | 36156.21875
0.8256 | 36137.40625
0.8256 | 36119.03125
0.8244 | 36100.53125
0.8244 | 36082.21875
0.8244 | 36063.84375
0.8244 | 36045.28125
0.8244 | 36026.46875
0.8232022 | 36007.59375
0.8232 | 35988.28125
0.8232 | 35968.78125
0.8232 | 35949.09375
0.8220022 | 35929.34375
0.822 | 35909.53125
0.822 | 35889.59375
0.822 | 35869.59375
0.822 | 35849.71875
0.8208022 | 35830.09375
0.8208 | 35810.40625
0.8208 | 35791.15625
0.8208 | 35772.15625
0.8208 | 35753.53125
0.8196022 | 35734.84375
0.8196 | 35716.34375
0.8196 | 35697.71875
0.8196 | 35678.78125
0.8196 | 35659.59375
0.8196 | 35640.09375
0.8184 | 35620.28125
0.8184 | 35600.40625
0.8184 | 35580.90625
0.8184 | 35561.65625
0.8172022 | 35542.90625
0.8172 | 35524.78125
0.8172 | 35506.90625
0.8160022 | 35489.28125
0.816 | 35471.84375
0.816 | 35454.40625
0.816 | 35437.03125
0.8148022 | 35419.71875
0.8148 | 35402.21875
0.8148 | 35384.71875
0.8148 | 35367.09375
0.8148 | 35349.46875
0.8148 | 35331.59375
0.8148 | 35313.71875
0.8136 | 35295.71875
0.8136 | 35277.96875
0.8136 | 35260.28125
0.8136 | 35242.71875
0.8124022 | 35225.59375
0.8124 | 35208.53125
0.8124 | 35191.46875
0.8124 | 35174.65625
0.8124 | 35158.15625
0.8112 | 35141.46875
0.8112 | 35124.84375
0.8100022 | 35108.03125
0.81 | 35090.84375
0.81 | 35073.15625
0.81 | 35055.40625
0.8088 | 35037.28125
0.8088 | 35019.21875
0.8088 | 35001.46875
0.8088 | 34984.28125
0.8088 | 34967.46875
0.8088 | 34951.21875
0.8076 | 34935.09375
0.8076 | 34918.96875
0.8076 | 34902.90625
0.8076 | 34886.53125
0.8076 | 34869.96875
0.8064022 | 34853.21875
0.8064 | 34836.40625
0.8064 | 34819.46875
0.8064 | 34802.71875
0.8064 | 34786.15625
0.8052 | 34769.59375
0.8052 | 34753.15625
0.8052 | 34736.96875
0.804 | 34721.03125
0.804 | 34705.3125
0.804 | 34689.96875
0.804 | 34674.9375
0.804 | 34660.21875
0.8028022 | 34645.75
0.8028 | 34631.15625
0.8028 | 34616.4375
0.8028 | 34601.25
0.8028 | 34585.40625
0.8028 | 34569.21875
0.8028 | 34552.71875
0.8028 | 34536.09375
0.8016022 | 34519.34375
0.8016 | 34502.84375
0.8016 | 34486.46875
0.8016 | 34470.625
0.8016 | 34455.15625
0.8004022 | 34440.0625
0.8004 | 34425.15625
0.8004 | 34410.53125
0.8004 | 34395.8125
0.7992022 | 34380.96875
0.7992 | 34366.17
0.7992 | 34351.26
0.7992 | 34335.98
0.7992 | 34320.48
0.798 | 34304.98
0.798 | 34289.51
0.798 | 34274.11
0.798 | 34258.82
0.798 | 34243.92
0.798 | 34229.2
0.798 | 34214.7
0.7968022 | 34200.54
0.7968 | 34186.64
0.7968 | 34172.89
0.7968 | 34159.51
0.7968 | 34146.29
0.7968 | 34133.01
0.7968 | 34119.32
0.7956 | 34105.32
0.7956 | 34090.76
0.7956 | 34075.86
0.7956 | 34060.86
0.7944022 | 34046.14
0.7944 | 34031.48
0.7944 | 34016.76
0.7932 | 34002.23
0.7932 | 33987.73
0.7932 | 33973.26
0.7932 | 33958.86
0.7932 | 33944.48
0.7932 | 33929.92
0.7932 | 33914.98
0.7932 | 33899.79
0.7920022 | 33884.48
0.792 | 33868.76
0.792 | 33853.07
0.792 | 33837.39
0.792 | 33821.7
0.7908022 | 33805.82
0.7908 | 33790.04
0.7908 | 33774.07
0.7908 | 33758.17
0.7908 | 33742.04
0.7908 | 33726.23
0.7896 | 33710.79
0.7896 | 33695.64
0.7896 | 33680.98
0.7896 | 33666.57
0.7884 | 33652.11
0.7884 | 33637.36
0.7884 | 33622.42
0.7884 | 33607.14
0.7872 | 33591.54
0.7872 | 33576.01
0.7872 | 33560.73
0.7872 | 33545.82
0.7872 | 33531.42
0.7872 | 33517.51
0.7872 | 33503.7
0.7872 | 33490.2
0.786 | 33476.64
0.786 | 33462.64
0.786 | 33448.36
0.786 | 33433.7
0.786 | 33418.26
0.786 | 33402.01
0.786 | 33385.45
0.7848 | 33368.64
0.7848 | 33351.45
0.7848 | 33334.45
0.7836 | 33317.51
0.7836 | 33300.57
0.7836 | 33283.82
0.7836 | 33267.32
0.7824022 | 33250.7
0.7824 | 33234.39
0.7824 | 33218.14
0.7824 | 33201.95
0.7824 | 33185.32
0.7824 | 33168.45
0.7812022 | 33150.89
0.7812 | 33132.64
0.7812 | 33113.26
0.7812 | 33093.32
0.7812 | 33072.82
0.7800022 | 33052.32
0.78 | 33031.89
0.78 | 33011.64
0.7788022 | 32991.2
0.7788 | 32970.89
0.7788 | 32950.45
0.7788 | 32929.7
0.7776022 | 32908.82
0.7776 | 32887.95
0.7776 | 32866.64
0.7764 | 32844.95
0.7764 | 32822.64
0.7764 | 32799.89
0.7764 | 32776.7
0.7764 | 32753.13
0.7752 | 32729.63
0.7752 | 32706.07
0.7752 | 32682.51
0.7740022 | 32659.01
0.774 | 32635.57
0.774 | 32611.95
0.774 | 32588.51
0.774 | 32565.01
0.7728 | 32541.38
0.7728 | 32517.38
0.7728 | 32493.2
0.7728 | 32468.38
0.7716 | 32442.76
0.7716 | 32416.07
0.7704 | 32388.32
0.7704 | 32359.7
0.7704 | 32330.82
0.7692 | 32302.13
0.7692 | 32274.26
0.7680022 | 32247.7
0.768 | 32222.57
0.768 | 32198.63
0.768 | 32175.45
0.7668022 | 32153.01
0.7668 | 32131.01
0.7668 | 32109.01
0.7668 | 32087.13
0.7656022 | 32065.32
0.7656 | 32043.38
0.7656 | 32021.45
0.7656 | 31999.57
0.7644 | 31977.95
0.7644 | 31956.57
0.7632022 | 31935.38
0.7632 | 31914.76
0.7620022 | 31894.38
0.762 | 31874.07
0.762 | 31853.63
0.762 | 31833.07
0.7608 | 31812.13
0.7608 | 31790.95
0.7608 | 31769.57
0.7608 | 31747.95
0.7608 | 31726.2
0.7596 | 31704.38
0.7596 | 31682.26
0.7596 | 31659.88
0.7596 | 31637.51
0.7584 | 31615.13
0.7584 | 31592.57
0.7584 | 31570.13
0.7572 | 31547.63
0.7572 | 31525.32
0.7572 | 31503.2
0.7572 | 31481.51
0.756 | 31459.82
0.756 | 31438.57
0.7548022 | 31417.38
0.7548 | 31396.26
0.7548 | 31375.13
0.7548 | 31354.76
0.7536022 | 31334.82
0.7536 | 31315.51
0.7536 | 31297.01
0.7536 | 31279.26
0.7536 | 31262.01
0.7524022 | 31245.51
0.7524 | 31229.42
0.7524 | 31213.79
0.7524 | 31198.73
0.7524 | 31183.98
0.7524 | 31169.29
0.7524 | 31154.82
0.7512022 | 31140.7
0.7512 | 31126.6
0.7512 | 31112.73
0.7512 | 31099.38
0.7512 | 31086.26
0.7500022 | 31073.54
0.75 | 31061.35
0.75 | 31049.57
0.75 | 31038.1
0.75 | 31026.98
0.75 | 31016.32
0.75 | 31005.92
0.75 | 30995.82
0.7488 | 30986.07
0.7488 | 30976.7
0.7488 | 30967.67
0.7488 | 30958.92
0.7488 | 30950.57
0.7488 | 30942.71
0.7476 | 30935.23
0.7476 | 30927.99
0.7476 | 30921.24
0.7476 | 30914.81
0.7476 | 30908.48
0.7476 | 30902.53
0.7476 | 30896.81
0.7476 | 30891.29
0.7476 | 30885.98
0.7476 | 30880.82
0.7476 | 30875.71
0.7476 | 30870.7
0.7476 | 30865.81
0.7476 | 30861.1
0.7476 | 30856.76
0.7464022 | 30852.57
0.7464 | 30848.49
0.7464 | 30844.61
0.7464 | 30841
0.7464 | 30837.22
0.7464 | 30833.68
0.7464 | 30830.14
0.7464 | 30826.67
0.7464 | 30822.96
0.7464 | 30819.38
0.7464 | 30815.65
0.7464 | 30812.12
0.7464 | 30808.65
0.7464 | 30805.51
0.7464 | 30802.56
0.7464 | 30799.67
0.7452 | 30796.76
0.7452 | 30793.76
0.7452 | 30790.55
0.7452 | 30787.26
0.7452 | 30783.99
0.7452 | 30780.72
0.7452 | 30777.49
0.7452 | 30774.17
0.7452 | 30770.94
0.7452 | 30767.78
0.7452 | 30764.6
0.7452 | 30761.51
0.7452 | 30758.59
0.7452 | 30755.62
0.7452 | 30752.67
0.7452 | 30749.71
0.7452 | 30746.69
0.7452 | 30743.74
0.7452 | 30740.81
0.7452 | 30737.88
0.7452 | 30735.17
0.7452 | 30732.61
0.7452 | 30730.02
0.7452 | 30727.49
0.7452 | 30724.98
0.7452 | 30722.42
0.7452 | 30719.85
0.7452 | 30717.4
0.7452 | 30714.94
0.7440022 | 30712.6
0.744 | 30710.19
0.744 | 30707.76
0.744 | 30705.28
0.744 | 30702.86
0.744 | 30700.36
0.744 | 30697.89
0.744 | 30695.5
0.744 | 30693.11
0.744 | 30690.68
0.744 | 30688.16
0.744 | 30685.73
0.744 | 30683.29
0.744 | 30681.02
0.744 | 30678.79
0.744 | 30676.62
0.744 | 30674.47
0.744 | 30672.35
0.744 | 30670.1
0.744 | 30667.85
0.744 | 30665.53
0.744 | 30663.29
0.744 | 30661.11
0.744 | 30658.84
0.744 | 30656.61
0.744 | 30654.61
0.744 | 30652.45
0.744 | 30650.1
0.744 | 30647.95
0.7428 | 30645.6
0.7428 | 30643.24
0.7428 | 30640.93
0.7428 | 30638.74
0.7428 | 30636.4
0.7428 | 30634.17
0.7428 | 30631.92
0.7428 | 30629.49
0.7428 | 30627.13
0.7428 | 30624.77
0.7428 | 30622.42
0.7428 | 30620.09
0.7428 | 30617.89
0.7428 | 30615.66
0.7428 | 30613.47
0.7428 | 30611.33
0.7428 | 30609.07
0.7428 | 30606.77
0.7428 | 30604.49
0.7428 | 30602.25
0.7428 | 30600.09
0.7428 | 30597.95
0.7428 | 30595.85
0.7428 | 30593.81
0.7428 | 30591.59
0.7428 | 30589.29
0.7428 | 30587.02
0.7416022 | 30584.78
0.7416 | 30582.45
0.7416 | 30580.35
0.7416 | 30578.07
0.7416 | 30575.92
0.7416 | 30573.73
0.7416 | 30571.51
0.7416 | 30569.31
0.7416 | 30567.13
0.7416 | 30564.85
0.7416 | 30562.49
0.7416 | 30560.13
0.7416 | 30557.63
0.7416 | 30555.17
0.7416 | 30552.66
0.7416 | 30550.13
0.7416 | 30547.49
0.7416 | 30544.91
0.7416 | 30542.29
0.7416 | 30539.67
0.7416 | 30537.15
0.7416 | 30534.7
0.7416 | 30532.19
0.7416 | 30529.68
0.7416 | 30527.02
0.7416 | 30524.48
0.7416 | 30521.88
0.7416 | 30519.24
0.7416 | 30516.63
0.7416 | 30514.14
0.7416 | 30511.52
0.7416 | 30508.84
0.7416 | 30506.15
0.7416 | 30503.42
0.7416 | 30500.82
0.7416 | 30498.17
0.7416 | 30495.56
0.7416 | 30492.88
0.7416 | 30490.18
0.7416 | 30487.33
0.7416 | 30484.46
0.7416 | 30481.55
0.7416 | 30478.71
0.7416 | 30475.9
0.7416 | 30473.17
0.7404022 | 30470.52
0.7404 | 30467.89
0.7404 | 30465.31
0.7404 | 30462.6
0.7404 | 30459.96
0.7404 | 30457.21
0.7404 | 30454.53
0.7404 | 30451.96
0.7404 | 30449.53
0.7404 | 30447.03
0.7404 | 30444.56
0.7404 | 30442.07
0.7404 | 30439.63
0.7404 | 30437.29
0.7404 | 30435.02
0.7404 | 30432.93
0.7404 | 30430.79
0.7404 | 30428.61
0.7404 | 30426.41
0.7404 | 30424.22
0.7404 | 30422.05
0.7404 | 30420.04
0.7404 | 30417.98
0.7404 | 30416.04
0.7404 | 30414.05
0.7404 | 30412.19
0.7404 | 30410.29
0.7404 | 30408.48
0.7404 | 30406.75
0.7404 | 30405.1
0.7404 | 30403.26
0.7404 | 30401.63
0.7404 | 30400.03
0.7404 | 30398.27
0.7404 | 30396.74
0.7404 | 30395.21
0.7404 | 30393.51
0.7404 | 30391.89
0.7404 | 30390.49
0.7404 | 30388.87
0.7404 | 30387.28
0.7404 | 30385.83
0.7404 | 30384.32
0.7392 | 30382.72
0.7392 | 30381.1
0.7392 | 30379.54
0.7392 | 30377.92
0.7392 | 30376.29
0.7392 | 30374.73
0.7392 | 30373.26
0.7392 | 30371.83
0.7392 | 30370.4
0.7392 | 30368.99
0.7392 | 30367.54
0.7392 | 30366.06
0.7392 | 30364.52
0.7392 | 30363.01
0.7392 | 30361.56
0.7392 | 30360.15
0.7392 | 30358.8
0.7392 | 30357.42
0.7392 | 30356.01
0.7392 | 30354.61
0.7392 | 30353.23
0.7392 | 30351.85
0.7392 | 30350.53
0.7392 | 30349.35
0.7392 | 30347.99
0.7392 | 30346.55
0.7392 | 30345.19
0.7392 | 30343.86
0.7392 | 30342.47
0.7392 | 30341.21
0.7392 | 30340.03
0.7392 | 30338.72
0.7392 | 30337.39
0.7392 | 30336.07
0.7392 | 30334.62
0.7392 | 30333.27
0.738 | 30331.89
0.738 | 30330.53
0.738 | 30329.2
0.738 | 30327.99
0.738 | 30326.68
0.738 | 30325.3
0.738 | 30324.06
0.738 | 30322.74
0.738 | 30321.45
0.738 | 30320.16
0.738 | 30318.99
0.738 | 30317.75
0.738 | 30316.59
0.738 | 30315.35
0.738 | 30314.19
0.738 | 30312.98
0.738 | 30311.79
0.738 | 30310.53
0.738 | 30309.46
0.738 | 30308.18
0.738 | 30306.92
0.738 | 30305.63
0.738 | 30304.33
0.738 | 30303.02
0.738 | 30301.78
0.738 | 30300.53
0.738 | 30299.19
0.738 | 30298.02
0.738 | 30296.62
0.738 | 30295.33
0.738 | 30294.16
0.738 | 30293.03
0.738 | 30291.81
0.738 | 30290.74
0.738 | 30289.59
0.738 | 30288.35
0.738 | 30287.18
0.738 | 30285.99
0.738 | 30284.76
0.738 | 30283.58
0.738 | 30282.42
0.738 | 30281.28
0.738 | 30280.1
0.738 | 30279.07
0.738 | 30277.92
0.738 | 30276.9
0.738 | 30275.76
0.738 | 30274.75
0.738 | 30273.76
0.738 | 30272.82
0.738 | 30271.87
0.738 | 30271.09
0.738 | 30270.19
0.738 | 30269.31
0.738 | 30268.31
0.738 | 30267.3
0.738 | 30266.3
0.738 | 30265.45
0.738 | 30264.5
0.738 | 30263.77
0.738 | 30263.02
0.738 | 30262.16
0.738 | 30261.18
0.738 | 30260.28
0.738 | 30259.29
0.738 | 30258.23
0.738 | 30257.09375
0.738 | 30256.09
0.738 | 30254.99
0.738 | 30253.88
0.738 | 30252.79
0.738 | 30251.9
0.738 | 30250.81
0.738 | 30249.59375
0.738 | 30248.29
0.738 | 30247.05
0.738 | 30245.75
0.738 | 30244.44
0.738 | 30243.21875
0.738 | 30242.21
0.738 | 30241.2
0.7368022 | 30240.04
0.7368 | 30238.95
0.7368 | 30237.85
0.7368 | 30236.58
0.7368 | 30235.1875
0.7368 | 30233.90625
0.7368 | 30232.59375
0.7368 | 30231.3
0.7368 | 30230.21875
0.7368 | 30229.2
0.7368 | 30228.15
0.7368 | 30227.09
0.7368 | 30226.02
0.7368 | 30224.75
0.7368 | 30223.38
0.7368 | 30221.96
0.7368 | 30220.57
0.7368 | 30219.14
0.7368 | 30217.73
0.7368 | 30216.34
0.7368 | 30215.04
0.7368 | 30213.82
0.7368 | 30212.5625
0.7368 | 30211.4
0.7368 | 30210.31
0.7368 | 30209.1
0.7368 | 30207.78
0.7368 | 30206.63
0.7368 | 30205.48
0.7368 | 30204.36
0.7368 | 30203.36
0.7368 | 30202.38
0.7368 | 30201.33
0.7368 | 30200.24
0.7368 | 30199.13
0.7368 | 30198.07
0.7368 | 30196.91
0.7368 | 30195.8
0.7368 | 30194.69
0.7368 | 30193.57
0.7368 | 30192.46
0.7368 | 30191.58
0.7368 | 30190.69
0.7368 | 30189.78
0.7368 | 30188.77
0.7368 | 30187.73
0.7368 | 30186.74
0.7368 | 30185.72
0.7368 | 30184.67
0.7368 | 30183.79
0.7368 | 30182.93
0.7368 | 30182
0.7368 | 30181.13
0.7368 | 30180.31
0.7368 | 30179.39
0.7368 | 30178.4375
0.7368 | 30177.42
0.7368 | 30176.45
0.7368 | 30175.35
0.7368 | 30174.35
0.7368 | 30173.37
0.7368 | 30172.34
0.7356022 | 30171.14
0.7356 | 30170.23
0.7356 | 30169.25
0.7356 | 30168.23
0.7356 | 30167.26
0.7356 | 30166.32
0.7356 | 30165.125
0.7356 | 30164.11
0.7356 | 30163.1
0.7356 | 30162.07
0.7356 | 30161.04
0.7356 | 30160.11
0.7356 | 30159.14
0.7356 | 30158.2
0.7356 | 30157.3
0.7356 | 30156.37
0.7356 | 30155.52
0.7356 | 30154.61
0.7356 | 30153.81
0.7356 | 30153.03125
0.7356 | 30152.27
0.7356 | 30151.48
0.7356 | 30150.73
0.7356 | 30149.83
0.7356 | 30148.98
0.7356 | 30148.21
0.7356 | 30147.55
0.7356 | 30146.85
0.7356 | 30146.19
0.7356 | 30145.58
0.7356 | 30144.91
0.7356 | 30144.2
0.7356 | 30143.55
0.7356 | 30142.9
0.7356 | 30142.19
0.7356 | 30141.49
0.7356 | 30140.74
0.7356 | 30140.03
0.7356 | 30139.32
0.7356 | 30138.65
0.7356 | 30138.12
0.7356 | 30137.58
0.7356 | 30136.93
0.7356 | 30136.31
0.7356 | 30135.7
0.7356 | 30135.08
0.7356 | 30134.35
0.7356 | 30133.63
0.7356 | 30132.98
0.7356 | 30132.26
0.7356 | 30131.56
0.7356 | 30130.96875
0.7356 | 30130.41
0.7356 | 30129.75
0.7356 | 30129.17
0.7356 | 30128.32
0.7356 | 30127.56
0.7356 | 30126.76
0.7356 | 30125.98
0.7356 | 30125.15
0.7356 | 30124.36
0.7356 | 30123.63
0.7356 | 30122.85
0.7356 | 30122.09
0.7356 | 30121.32
0.7356 | 30120.69
0.7356 | 30119.89
0.7356 | 30119.14
0.7356 | 30118.4
0.7356 | 30117.67
0.7356 | 30116.84
0.7356 | 30116.07
0.7356 | 30115.26
0.7356 | 30114.38
0.7356 | 30113.53
0.7356 | 30112.7
0.7356 | 30111.875
0.7356 | 30111.12
0.7356 | 30110.38
0.7356 | 30109.55
0.7356 | 30108.83
0.7356 | 30108.07
0.7356 | 30107.26
0.7356 | 30106.53
0.7356 | 30105.83
0.7356 | 30105.11
0.7356 | 30104.44
0.7356 | 30103.69
0.7356 | 30102.98
0.7356 | 30102.28125
0.7356 | 30101.53
0.7356 | 30100.72
0.7356 | 30099.97
0.7356 | 30099.32
0.7356 | 30098.63
0.7356 | 30097.87
0.7356 | 30097.2
0.7356 | 30096.56
0.7356 | 30095.81
0.7356 | 30095.02
0.7356 | 30094.4375
0.7356 | 30093.84
0.7356 | 30093.3
0.7356 | 30092.78125
0.7356 | 30092.26
0.7344022 | 30091.75
0.7344 | 30091.23
0.7344 | 30090.59375
0.7344 | 30089.91
0.7344 | 30089.37
0.7344 | 30088.7
0.7344 | 30087.92
0.7344 | 30087.26
0.7344 | 30086.45
0.7344 | 30085.61
0.7344 | 30084.83
0.7344 | 30084.09375
0.7344 | 30083.3
0.7344 | 30082.7
0.7344 | 30081.96
0.7344 | 30081.25
0.7344 | 30080.54
0.7344 | 30079.78125
0.7344 | 30078.85
0.7344 | 30078.05
0.7344 | 30077.16
0.7344 | 30076.14
0.7344 | 30075.23
0.7344 | 30074.36
0.7344 | 30073.44
0.7344 | 30072.49
0.7344 | 30071.6
0.7344 | 30070.71
0.7344 | 30069.83
0.7344 | 30069.04
0.7344 | 30068.26
0.7344 | 30067.51
0.7344 | 30066.72
0.7344 | 30065.89
0.7344 | 30064.99
0.7344 | 30064.21875
0.7344 | 30063.45
0.7344 | 30062.71
0.7344 | 30062.09
0.7344 | 30061.41
0.7344 | 30060.64
0.7344 | 30059.92
0.7344 | 30059.28
0.7344 | 30058.53
0.7344 | 30057.87
0.7344 | 30057.25
0.7344 | 30056.64
0.7344 | 30055.9
0.7344 | 30055.36
0.7344 | 30054.89
0.7344 | 30054.24
0.7344 | 30053.57
0.7344 | 30052.9375
0.7344 | 30052.16
0.7344 | 30051.3125
0.7344 | 30050.63
0.7344 | 30049.98
0.7344 | 30049.4
0.7344 | 30048.85
0.7344 | 30048.28
0.7344 | 30047.65
0.7344 | 30047.12
0.7344 | 30046.46
0.7344 | 30045.77
0.7344 | 30045.07
0.7344 | 30044.39
0.7344 | 30043.7
0.7344 | 30042.94
0.7344 | 30042.29
0.7344 | 30041.66
0.7344 | 30041.03
0.7344 | 30040.34
0.7344 | 30039.67
0.7344 | 30038.93
0.7344 | 30038.13
0.7344 | 30037.41
0.7344 | 30036.63
0.7344 | 30035.87
0.7344 | 30035.11
0.7344 | 30034.4
0.7344 | 30033.55
0.7344 | 30032.8
0.7344 | 30032.05
0.7344 | 30031.3
0.7344 | 30030.54
0.7344 | 30029.77
0.7344 | 30029
0.7344 | 30028.23
0.7344 | 30027.45
0.7344 | 30026.67
0.7344 | 30025.88
0.7344 | 30025.1
0.7344 | 30024.3
0.7344 | 30023.5
0.7344 | 30022.68
0.7344 | 30022.01
0.7344 | 30021.29
0.7344 | 30020.48
0.7344 | 30019.69
0.7344 | 30018.92
0.7344 | 30018.07
0.7344 | 30017.17
0.7344 | 30016.46
0.7344 | 30015.83
0.7344 | 30015.08
0.7344 | 30014.3
0.7344 | 30013.55
0.7344 | 30012.66
0.7344 | 30011.7
0.7344 | 30010.95
0.7344 | 30010.25
0.7344 | 30009.5
0.7344 | 30008.85
0.7344 | 30008.24
0.7344 | 30007.52
0.7344 | 30006.72
0.7344 | 30006.12
0.7344 | 30005.6
0.7344 | 30004.99
0.7344 | 30004.37
0.7344 | 30003.82
0.7344 | 30003.22
0.7332 | 30002.49

## Specimen 2
Specimen 2 | Specimen 2
Strain | Force
% | N
0 | -8.35556
0 | -8.42392
0 | -8.38031
0 | -8.419617
0 | -8.416443
0 | -8.388855
0 | -8.331177
0 | -8.238647
0 | -8.207703
0 | -8.217987
0 | -8.186005
0 | -8.119476
0 | -8.164536
0 | -8.150375
0 | -8.135757
0 | -8.208267
0 | -8.272232
0 | -8.235123
0 | -8.215469
0 | -8.302628
0 | -8.3022
0 | -8.318802
0 | -8.348892
0 | -8.306656
0 | -8.102066
0 | -7.893082
0 | -7.396011
0 | -6.690933
0 | -5.567886
0 | -4.146011
0 | -2.185074
0 | 0.1664886
0 | 2.924301
0 | 6.221176
0 | 10.19774
0 | 14.88524
0 | 20.10399
0 | 26.08836
0 | 32.58836
0 | 39.61961
0 | 47.05711
0 | 55.24461
0 | 63.93211
0 | 73.21336
0 | 83.15086
0 | 93.96336
0 | 105.4009
0 | 117.7759
0 | 131.0571
0 | 145.1196
0.0012 | 160.1273
0.0012 | 176.0335
0.0012 | 192.846
0.0012 | 210.471
0.0012 | 229.2835
0.002397815 | 248.9085
0.0024 | 269.4085
0.0024 | 290.5335
0.0024 | 312.471
0.0024 | 334.9085
0.003597815 | 357.471
0.0036 | 380.1585
0.0036 | 403.346
0.0036 | 426.2835
0.004797815 | 449.346
0.0048 | 472.471
0.0048 | 495.971
0.0048 | 519.346
0.005997815 | 543.1585
0.006 | 566.846
0.006 | 590.346
0.006 | 613.7835
0.007199991 | 636.4085
0.0072 | 658.5335
0.0072 | 680.096
0.0072 | 701.5335
0.00839999 | 722.596
0.0084 | 744.0335
0.0084 | 765.6585
0.0084 | 787.5335
0.00959999 | 809.596
0.0096 | 831.596
0.0096 | 853.5335
0.0096 | 875.6585
0.01079999 | 897.7835
0.0108 | 919.6585
0.0108 | 941.471
0.01199999 | 963.096
0.012 | 984.4085
0.012 | 1005.409
0.012 | 1026.159
0.012 | 1046.721
0.01319999 | 1067.096
0.0132 | 1087.284
0.0132 | 1107.534
0.01439999 | 1127.784
0.0144 | 1148.221
0.0144 | 1168.846
0.0144 | 1189.784
0.0144 | 1210.784
0.01559999 | 1231.846
0.0156 | 1252.721
0.0156 | 1273.471
0.01679781 | 1293.596
0.0168 | 1313.159
0.0168 | 1332.471
0.0168 | 1351.721
0.0168 | 1370.784
0.01799999 | 1389.909
0.018 | 1409.596
0.018 | 1429.534
0.018 | 1449.534
0.01919781 | 1469.784
0.0192 | 1490.284
0.0192 | 1510.596
0.0192 | 1530.971
0.0192 | 1551.534
0.02039999 | 1571.909
0.0204 | 1591.909
0.0204 | 1611.846
0.0204 | 1631.534
0.02159782 | 1650.846
0.0216 | 1670.096
0.0216 | 1689.221
0.0216 | 1708.409
0.0216 | 1727.534
0.02279999 | 1746.659
0.0228 | 1765.909
0.0228 | 1785.346
0.0228 | 1805.034
0.02399782 | 1824.784
0.024 | 1844.846
0.024 | 1864.909
0.024 | 1884.971
0.02519782 | 1904.534
0.0252 | 1923.846
0.0252 | 1942.659
0.0252 | 1961.159
0.0252 | 1979.284
0.02639781 | 1997.596
0.0264 | 2016.096
0.0264 | 2034.721
0.0264 | 2053.658
0.02759781 | 2072.971
0.0276 | 2092.721
0.0276 | 2112.408
0.0276 | 2132.221
0.02879781 | 2152.096
0.0288 | 2171.971
0.0288 | 2191.408
0.0288 | 2210.846
0.02999781 | 2230.096
0.03 | 2249.221
0.03 | 2268.346
0.03 | 2287.408
0.03119781 | 2306.346
0.0312 | 2325.158
0.0312 | 2343.846
0.0312 | 2362.721
0.03239999 | 2381.658
0.0324 | 2400.783
0.0324 | 2420.221
0.0324 | 2439.971
0.03359999 | 2459.596
0.0336 | 2479.408
0.0336 | 2498.971
0.0336 | 2518.283
0.03479999 | 2537.221
0.0348 | 2555.721
0.0348 | 2574.096
0.0348 | 2592.283
0.03599782 | 2610.658
0.036 | 2629.033
0.036 | 2647.846
0.036 | 2666.596
0.036 | 2685.971
0.03719999 | 2705.096
0.0372 | 2724.596
0.0372 | 2744.096
0.0372 | 2763.721
0.03839999 | 2782.908
0.0384 | 2802.408
0.0384 | 2821.721
0.0384 | 2840.783
0.03959782 | 2859.721
0.0396 | 2878.658
0.0396 | 2897.596
0.0396 | 2916.533
0.0396 | 2935.533
0.04079999 | 2954.596
0.0408 | 2973.846
0.0408 | 2993.033
0.0408 | 3012.346
0.0408 | 3031.846
0.04199999 | 3051.721
0.042 | 3071.283
0.042 | 3090.721
0.042 | 3110.096
0.04319781 | 3128.908
0.0432 | 3147.158
0.0432 | 3165.346
0.0432 | 3183.471
0.0432 | 3201.533
0.04439999 | 3219.658
0.0444 | 3238.033
0.0444 | 3256.533
0.0444 | 3275.221
0.04559781 | 3293.908
0.0456 | 3312.846
0.0456 | 3331.908
0.0456 | 3350.783
0.0456 | 3369.783
0.04679999 | 3388.783
0.0468 | 3407.783
0.0468 | 3426.596
0.0468 | 3445.408
0.04799781 | 3464.033
0.048 | 3482.408
0.048 | 3500.658
0.048 | 3518.971
0.04919782 | 3537.533
0.0492 | 3556.158
0.0492 | 3575.096
0.0492 | 3594.158
0.0492 | 3613.346
0.05039999 | 3632.533
0.0504 | 3651.846
0.0504 | 3670.846
0.0504 | 3689.471
0.05159782 | 3708.096
0.0516 | 3726.283
0.0516 | 3744.158
0.0516 | 3761.971
0.0516 | 3779.908
0.05279999 | 3797.721
0.0528 | 3815.783
0.0528 | 3833.971
0.0528 | 3852.533
0.0528 | 3871.158
0.05399999 | 3889.846
0.054 | 3908.533
0.054 | 3927.158
0.054 | 3945.471
0.05519999 | 3963.596
0.0552 | 3981.721
0.0552 | 3999.596
0.0552 | 4017.346
0.05639781 | 4035.221
0.0564 | 4052.971
0.0564 | 4070.721
0.0564 | 4088.408
0.0564 | 4106.409
0.05759999 | 4124.346
0.0576 | 4142.471
0.0576 | 4160.846
0.0576 | 4179.659
0.05879781 | 4198.596
0.0588 | 4217.659
0.0588 | 4236.659
0.0588 | 4255.159
0.05999782 | 4273.284
0.06 | 4290.909
0.06 | 4308.159
0.06 | 4325.096
0.06 | 4342.159
0.06119781 | 4359.096
0.0612 | 4376.346
0.0612 | 4393.784
0.0612 | 4411.534
0.06239782 | 4429.534
0.0624 | 4447.659
0.0624 | 4465.534
0.0624 | 4483.471
0.0624 | 4501.346
0.06359781 | 4518.784
0.0636 | 4536.096
0.0636 | 4553.346
0.0636 | 4570.409
0.0636 | 4587.346
0.06479999 | 4604.221
0.0648 | 4621.221
0.0648 | 4638.034
0.0648 | 4654.971
0.0648 | 4672.221
0.06599999 | 4689.721
0.066 | 4707.409
0.066 | 4725.346
0.066 | 4743.846
0.066 | 4762.159
0.06719999 | 4780.534
0.0672 | 4798.784
0.0672 | 4816.721
0.0672 | 4834.034
0.06839781 | 4851.034
0.0684 | 4867.659
0.0684 | 4883.909
0.0684 | 4900.346
0.0684 | 4917.159
0.06959782 | 4933.846
0.0696 | 4951.096
0.0696 | 4968.659
0.0696 | 4986.174
0.0696 | 5003.612
0.07079782 | 5021.299
0.0708 | 5038.924
0.0708 | 5056.424
0.0708 | 5073.737
0.0708 | 5090.924
0.07199999 | 5107.737
0.072 | 5124.299
0.072 | 5140.674
0.072 | 5156.862
0.072 | 5173.049
0.07319781 | 5189.299
0.0732 | 5205.674
0.0732 | 5222.112
0.0732 | 5238.987
0.0732 | 5256.112
0.07439999 | 5273.612
0.0744 | 5291.237
0.0744 | 5308.987
0.0744 | 5326.612
0.0744 | 5344.049
0.07559999 | 5361.112
0.0756 | 5377.674
0.0756 | 5393.799
0.0756 | 5409.924
0.07679781 | 5425.862
0.0768 | 5441.987
0.0768 | 5458.424
0.0768 | 5475.049
0.0768 | 5491.924
0.07799999 | 5508.987
0.078 | 5525.987
0.078 | 5542.924
0.078 | 5559.862
0.078 | 5576.487
0.07919999 | 5592.987
0.0792 | 5609.424
0.0792 | 5625.674
0.0792 | 5641.862
0.08039999 | 5657.768
0.0804 | 5673.424
0.0804 | 5689.081
0.0804 | 5704.643
0.0804 | 5720.143
0.08159999 | 5735.831
0.0816 | 5751.987
0.0816 | 5768.237
0.0816 | 5784.799
0.08279782 | 5801.674
0.0828 | 5818.424
0.0828 | 5835.174
0.0828 | 5851.612
0.0828 | 5867.706
0.08399999 | 5883.331
0.084 | 5898.799
0.084 | 5913.831
0.084 | 5928.831
0.084 | 5944.018
0.08519781 | 5959.456
0.0852 | 5975.299
0.0852 | 5991.237
0.0852 | 6007.299
0.0852 | 6023.487
0.08639781 | 6039.674
0.0864 | 6055.643
0.0864 | 6071.549
0.0864 | 6087.237
0.0864 | 6102.549
0.0864 | 6117.549
0.08759999 | 6132.487
0.0876 | 6147.362
0.0876 | 6162.081
0.0876 | 6176.831
0.0876 | 6191.643
0.0876 | 6206.237
0.08879999 | 6220.862
0.0888 | 6235.737
0.0888 | 6250.956
0.0888 | 6266.299
0.0888 | 6281.674
0.0888 | 6297.174
0.08999999 | 6312.518
0.09 | 6327.456
0.09 | 6342.237
0.09 | 6356.956
0.09 | 6371.331
0.09 | 6385.549
0.09119999 | 6399.831
0.0912 | 6414.143
0.0912 | 6428.456
0.0912 | 6442.987
0.0912 | 6457.924
0.0912 | 6473.112
0.09239999 | 6488.206
0.0924 | 6503.643
0.0924 | 6518.924
0.0924 | 6533.924
0.0924 | 6548.581
0.09359781 | 6563.112
0.0936 | 6577.331
0.0936 | 6591.487
0.0936 | 6605.549
0.0936 | 6619.393
0.0936 | 6633.237
0.0936 | 6647.143
0.09479999 | 6660.987
0.0948 | 6674.799
0.0948 | 6688.893
0.0948 | 6703.081
0.0948 | 6717.268
0.09599782 | 6731.862
0.096 | 6746.518
0.096 | 6761.237
0.096 | 6775.737
0.096 | 6790.018
0.096 | 6803.674
0.09719999 | 6816.987
0.0972 | 6830.143
0.0972 | 6843.206
0.0972 | 6856.424
0.0972 | 6869.956
0.0972 | 6883.799
0.09839999 | 6897.799
0.0984 | 6912.049
0.0984 | 6926.268
0.0984 | 6940.737
0.0984 | 6955.112
0.0984 | 6969.331
0.09959999 | 6983.362
0.0996 | 6997.549
0.0996 | 7011.237
0.0996 | 7024.799
0.0996 | 7038.362
0.1007978 | 7051.768
0.1008 | 7065.049
0.1008 | 7078.362
0.1008 | 7091.893
0.1008 | 7105.237
0.1008 | 7118.831
0.1008 | 7132.424
0.102 | 7146.206
0.102 | 7160.018
0.102 | 7174.143
0.102 | 7188.206
0.102 | 7202.206
0.102 | 7215.862
0.102 | 7229.206
0.1032 | 7242.237
0.1032 | 7254.831
0.1032 | 7267.393
0.1032 | 7280.081
0.1032 | 7292.924
0.1032 | 7305.987
0.1044 | 7319.487
0.1044 | 7332.987
0.1044 | 7346.643
0.1044 | 7360.362
0.1044 | 7374.206
0.1044 | 7387.893
0.1056 | 7401.706
0.1056 | 7415.237
0.1056 | 7428.737
0.1056 | 7441.831
0.1056 | 7454.831
0.1056 | 7467.799
0.1068 | 7480.831
0.1068 | 7493.643
0.1068 | 7506.424
0.1068 | 7519.456
0.1068 | 7532.393
0.1068 | 7545.424
0.108 | 7558.612
0.108 | 7572.081
0.108 | 7585.393
0.108 | 7598.862
0.108 | 7612.174
0.108 | 7625.393
0.1091978 | 7638.174
0.1092 | 7650.424
0.1092 | 7662.268
0.1092 | 7674.112
0.1092 | 7685.674
0.1092 | 7697.393
0.1092 | 7709.612
0.1104 | 7721.987
0.1104 | 7734.456
0.1104 | 7747.237
0.1104 | 7760.299
0.1104 | 7773.237
0.1104 | 7786.206
0.1115978 | 7799.174
0.1116 | 7811.987
0.1116 | 7824.393
0.1116 | 7836.862
0.1116 | 7849.112
0.1116 | 7861.143
0.1116 | 7873.081
0.1128 | 7885.018
0.1128 | 7896.768
0.1128 | 7908.737
0.1128 | 7920.799
0.1128 | 7933.143
0.1128 | 7945.487
0.1128 | 7958.112
0.1139978 | 7970.924
0.114 | 7983.674
0.114 | 7996.237
0.114 | 8008.581
0.114 | 8020.549
0.114 | 8032.112
0.114 | 8043.424
0.1151978 | 8054.643
0.1152 | 8065.862
0.1152 | 8077.206
0.1152 | 8088.643
0.1152 | 8100.362
0.1152 | 8112.112
0.1152 | 8124.174
0.1152 | 8136.174
0.1164 | 8148.143
0.1164 | 8160.268
0.1164 | 8172.143
0.1164 | 8184.049
0.1164 | 8195.737
0.1164 | 8207.394
0.1164 | 8218.8
0.1176 | 8230.175
0.1176 | 8241.269
0.1176 | 8252.487
0.1176 | 8263.519
0.1176 | 8274.612
0.1176 | 8285.894
0.1176 | 8297.331
0.1176 | 8308.8
0.1187978 | 8320.675
0.1188 | 8332.55
0.1188 | 8344.425
0.1188 | 8356.456
0.1188 | 8368.237
0.1188 | 8379.612
0.1188 | 8390.675
0.1199978 | 8401.487
0.12 | 8411.737
0.12 | 8421.894
0.12 | 8431.925
0.12 | 8442.269
0.12 | 8452.769
0.12 | 8463.8
0.12 | 8474.8
0.12 | 8486.113
0.1212 | 8497.238
0.1212 | 8508.332
0.1212 | 8519.145
0.1212 | 8529.957
0.1212 | 8540.645
0.1212 | 8551.02
0.1212 | 8561.395
0.1223978 | 8571.582
0.1224 | 8581.676
0.1224 | 8591.645
0.1224 | 8601.645
0.1224 | 8611.582
0.1224 | 8621.582
0.1224 | 8631.676
0.1224 | 8641.832
0.1235978 | 8652.301
0.1236 | 8662.801
0.1236 | 8673.332
0.1236 | 8683.926
0.1236 | 8694.52
0.1236 | 8704.582
0.1236 | 8714.363
0.1247978 | 8724.02
0.1248 | 8733.332
0.1248 | 8742.457
0.1248 | 8751.582
0.1248 | 8760.863
0.1248 | 8770.113
0.1248 | 8779.52
0.1248 | 8789.051
0.1248 | 8798.77
0.126 | 8808.551
0.126 | 8818.395
0.126 | 8827.895
0.126 | 8837.113
0.126 | 8846.02
0.126 | 8854.551
0.126 | 8862.582
0.126 | 8870.332
0.126 | 8878.051
0.1272 | 8885.426
0.1272 | 8892.535
0.1272 | 8899.863
0.1272 | 8907.395
0.1272 | 8914.895
0.1272 | 8922.457
0.1272 | 8930.348
0.1272 | 8938.363
0.1272 | 8946.348
0.1272 | 8954.27
0.1284 | 8962.457
0.1284 | 8970.285
0.1284 | 8977.785
0.1284 | 8985.285
0.1284 | 8992.504
0.1284 | 8999.551
0.1284 | 9006.613
0.1284 | 9013.848
0.1284 | 9021.051
0.1296 | 9028.66
0.1296 | 9036.332
0.1296 | 9044.238
0.1296 | 9052.129
0.1296 | 9060.113
0.1296 | 9067.879
0.1296 | 9075.52
0.1296 | 9082.848
0.1296 | 9090.16
0.1296 | 9097.254
0.1308 | 9104.285
0.1308 | 9111.27
0.1308 | 9118.332
0.1308 | 9125.176
0.1308 | 9132.223
0.1308 | 9139.504
0.1308 | 9146.895
0.1308 | 9154.27
0.1308 | 9161.863
0.1319978 | 9169.488
0.132 | 9177.191
0.132 | 9184.895
0.132 | 9192.676
0.132 | 9200.191
0.132 | 9207.316
0.132 | 9214.207
0.132 | 9220.941
0.132 | 9227.395
0.132 | 9233.816
0.132 | 9240.316
0.132 | 9247.02
0.1331978 | 9253.754
0.1332 | 9260.645
0.1332 | 9267.676
0.1332 | 9274.676
0.1332 | 9281.426
0.1332 | 9288.113
0.1332 | 9294.801
0.1332 | 9301.332
0.1332 | 9307.77
0.1332 | 9314.051
0.1332 | 9320.129
0.1332 | 9326.113
0.1332 | 9331.988
0.1344 | 9338.004
0.1344 | 9344.035
0.1344 | 9350.035
0.1344 | 9355.988
0.1344 | 9362.16
0.1344 | 9368.316
0.1344 | 9374.598
0.1344 | 9381.082
0.1344 | 9387.645
0.1344 | 9394.066
0.1344 | 9400.285
0.1344 | 9406.254
0.1344 | 9412.145
0.1355978 | 9417.848
0.1356 | 9423.426
0.1356 | 9429.129
0.1356 | 9434.973
0.1356 | 9440.801
0.1356 | 9446.77
0.1356 | 9452.895
0.1356 | 9459.207
0.1356 | 9465.645
0.1356 | 9472.082
0.1356 | 9478.707
0.1356 | 9485.223
0.1356 | 9491.395
0.1368 | 9497.41
0.1368 | 9503.395
0.1368 | 9509.191
0.1368 | 9514.957
0.1368 | 9520.613
0.1368 | 9526.363
0.1368 | 9532.129
0.1368 | 9537.879
0.1368 | 9544.035
0.1368 | 9550.316
0.1368 | 9556.488
0.1368 | 9562.816
0.1368 | 9569.27
0.138 | 9575.426
0.138 | 9581.801
0.138 | 9588.02
0.138 | 9594.004
0.138 | 9599.691
0.138 | 9605.316
0.138 | 9610.691
0.138 | 9616.16
0.138 | 9621.645
0.138 | 9627.598
0.138 | 9633.551
0.138 | 9639.598
0.1391978 | 9645.926
0.1392 | 9652.316
0.1392 | 9658.473
0.1392 | 9664.676
0.1392 | 9670.895
0.1392 | 9677.082
0.1392 | 9683.098
0.1392 | 9689.051
0.1392 | 9694.91
0.1392 | 9700.785
0.1392 | 9706.363
0.1392 | 9712.098
0.1403978 | 9717.754
0.1404 | 9723.41
0.1404 | 9729.051
0.1404 | 9734.832
0.1404 | 9740.707
0.1404 | 9746.801
0.1404 | 9752.91
0.1404 | 9759.051
0.1404 | 9765.254
0.1404 | 9771.332
0.1404 | 9777.129
0.1404 | 9782.957
0.1404 | 9788.488
0.1416 | 9793.988
0.1416 | 9799.285
0.1416 | 9804.66
0.1416 | 9809.973
0.1416 | 9815.582
0.1416 | 9821.301
0.1416 | 9827.332
0.1416 | 9833.426
0.1416 | 9839.473
0.1416 | 9845.504
0.1416 | 9851.363
0.1416 | 9857.207
0.1416 | 9863.066
0.1428 | 9869.02
0.1428 | 9874.926
0.1428 | 9880.723
0.1428 | 9886.52
0.1428 | 9892.113
0.1428 | 9897.723
0.1428 | 9903.176
0.1428 | 9908.738
0.1428 | 9914.316
0.1428 | 9920.098
0.1428 | 9925.957
0.1428 | 9932.004
0.1428 | 9938.176
0.144 | 9944.301
0.144 | 9950.441
0.144 | 9956.457
0.144 | 9962.207
0.144 | 9967.613
0.144 | 9972.926
0.144 | 9977.973
0.144 | 9982.957
0.144 | 9988.207
0.144 | 9993.645
0.144 | 9999.16
0.144 | 10005.04
0.144 | 10011.08
0.144 | 10017.07
0.1452 | 10023.14
0.1452 | 10029.22
0.1452 | 10035.22
0.1452 | 10041.08
0.1452 | 10046.86
0.1452 | 10052.55
0.1452 | 10058.07
0.1452 | 10063.47
0.1452 | 10068.93
0.1452 | 10074.25
0.1452 | 10079.52
0.1452 | 10084.88
0.1452 | 10090.38
0.1463978 | 10095.86
0.1464 | 10101.66
0.1464 | 10107.6
0.1464 | 10113.69
0.1464 | 10119.66
0.1464 | 10125.52
0.1464 | 10131.22
0.1464 | 10136.83
0.1464 | 10142.18
0.1464 | 10147.47
0.1464 | 10152.64
0.1464 | 10157.68
0.1464 | 10162.71
0.1464 | 10167.79
0.1464 | 10172.94
0.1475978 | 10178.36
0.1476 | 10183.93
0.1476 | 10189.77
0.1476 | 10195.56
0.1476 | 10201.42
0.1476 | 10207.11
0.1476 | 10212.75
0.1476 | 10218.06
0.1476 | 10223.53
0.1476 | 10228.83
0.1476 | 10234.06
0.1476 | 10239.22
0.1476 | 10244.39
0.1476 | 10249.39
0.1476 | 10254.58
0.1476 | 10259.7
0.1487978 | 10265.04
0.1488 | 10270.64
0.1488 | 10276.36
0.1488 | 10282.06
0.1488 | 10287.95
0.1488 | 10293.81
0.1488 | 10299.5
0.1488 | 10305.09
0.1488 | 10310.37
0.1488 | 10315.53
0.1488 | 10320.56
0.1488 | 10325.37
0.1488 | 10330.09
0.1488 | 10335.01
0.1488 | 10340.12
0.1488 | 10345.26
0.1488 | 10350.62
0.1488 | 10356.29
0.15 | 10361.94
0.15 | 10367.48
0.15 | 10372.98
0.15 | 10378.45
0.15 | 10383.73
0.15 | 10389.01
0.15 | 10394.01
0.15 | 10399.06
0.15 | 10404
0.15 | 10408.89
0.15 | 10413.75
0.15 | 10418.94
0.15 | 10424.08
0.15 | 10429.37
0.15 | 10434.79
0.15 | 10440.4
0.15 | 10446
0.15 | 10451.79
0.15 | 10457.56
0.1511978 | 10463.22
0.1512 | 10468.87
0.1512 | 10474.22
0.1512 | 10479.51
0.1512 | 10484.56
0.1512 | 10489.29
0.1512 | 10493.9
0.1512 | 10498.76
0.1512 | 10503.51
0.1512 | 10508.59
0.1512 | 10514.2
0.1512 | 10519.76
0.1512 | 10525.4
0.1512 | 10531.14
0.1512 | 10536.76
0.1512 | 10542.19
0.1512 | 10547.59
0.1523978 | 10552.95
0.1524 | 10558.11
0.1524 | 10563.17
0.1524 | 10568.15
0.1524 | 10573.11
0.1524 | 10577.94
0.1524 | 10582.83
0.1524 | 10587.78
0.1524 | 10592.95
0.1524 | 10598.15
0.1524 | 10603.45
0.1524 | 10608.97
0.1524 | 10614.67
0.1524 | 10620.53
0.1524 | 10626.29
0.1524 | 10632.03
0.1524 | 10637.69
0.1536 | 10642.97
0.1536 | 10647.78
0.1536 | 10652.69
0.1536 | 10657.72
0.1536 | 10662.42
0.1536 | 10667.37
0.1536 | 10672.73
0.1536 | 10678.28
0.1536 | 10683.69
0.1536 | 10689.54
0.1536 | 10695.25
0.1536 | 10700.75
0.1536 | 10706.14
0.1536 | 10711.51
0.1536 | 10716.84
0.1536 | 10722.08
0.1548 | 10727.29
0.1548 | 10732.28
0.1548 | 10737.33
0.1548 | 10742.06
0.1548 | 10747.09
0.1548 | 10752.03
0.1548 | 10757.25
0.1548 | 10762.5
0.1548 | 10768
0.1548 | 10773.47
0.1548 | 10779.26
0.1548 | 10785.09
0.1548 | 10790.94
0.1548 | 10796.7
0.156 | 10802.22
0.156 | 10807.39
0.156 | 10812.25
0.156 | 10816.92
0.156 | 10821.53
0.156 | 10826.31
0.156 | 10831.33
0.156 | 10836.65
0.156 | 10842.09
0.156 | 10847.64
0.156 | 10853.29
0.156 | 10858.89
0.156 | 10864.36
0.156 | 10869.92
0.156 | 10875.42
0.1572 | 10880.67
0.1572 | 10885.75
0.1572 | 10890.78
0.1572 | 10895.62
0.1572 | 10900.42
0.1572 | 10905.26
0.1572 | 10910
0.1572 | 10914.84
0.1572 | 10919.9
0.1572 | 10924.87
0.1572 | 10930.03
0.1572 | 10935.4
0.1572 | 10940.89
0.1572 | 10946.29
0.1584 | 10951.87
0.1584 | 10957.34
0.1584 | 10962.58
0.1584 | 10967.56
0.1584 | 10972.36
0.1584 | 10976.95
0.1584 | 10981.51
0.1584 | 10986.23
0.1584 | 10991.15
0.1584 | 10996.28
0.1584 | 11001.61
0.1584 | 11007.01
0.1584 | 11012.44
0.1584 | 11017.76
0.1584 | 11023.19
0.1584 | 11028.39
0.1596 | 11033.65
0.1596 | 11038.95
0.1596 | 11044.2
0.1596 | 11049.11
0.1596 | 11054.08
0.1596 | 11058.9
0.1596 | 11063.58
0.1596 | 11068.25
0.1596 | 11073.03
0.1596 | 11078.09
0.1596 | 11083.11
0.1596 | 11088.31
0.1596 | 11093.67
0.1596 | 11099.04
0.1596 | 11104.4
0.1608 | 11109.97
0.1608 | 11115.45
0.1608 | 11120.76
0.1608 | 11125.92
0.1608 | 11130.87
0.1608 | 11135.45
0.1608 | 11139.9
0.1608 | 11144.42
0.1608 | 11149.11
0.1608 | 11154.03
0.1608 | 11159.17
0.1608 | 11164.58
0.1608 | 11170.06
0.1608 | 11175.51
0.1608 | 11180.86
0.1608 | 11186.39
0.1619978 | 11191.76
0.162 | 11197.09
0.162 | 11202.39
0.162 | 11207.54
0.162 | 11212.48
0.162 | 11217.36
0.162 | 11222.06
0.162 | 11226.83
0.162 | 11231.72
0.162 | 11236.54
0.162 | 11241.62
0.162 | 11246.79
0.162 | 11252.04
0.162 | 11257.37
0.162 | 11262.94
0.162 | 11268.31
0.1632 | 11273.89
0.1632 | 11279.36
0.1632 | 11284.75
0.1632 | 11289.78
0.1632 | 11294.67
0.1632 | 11299.33
0.1632 | 11303.98
0.1632 | 11308.7
0.1632 | 11313.69
0.1632 | 11318.98
0.1632 | 11324.5
0.1632 | 11330.11
0.1632 | 11335.7
0.1632 | 11341.22
0.1632 | 11346.62
0.1643978 | 11352.01
0.1644 | 11357.42
0.1644 | 11362.76
0.1644 | 11368.09
0.1644 | 11373.33
0.1644 | 11378.36
0.1644 | 11383.44
0.1644 | 11388.45
0.1644 | 11393.42
0.1644 | 11398.44
0.1644 | 11403.75
0.1644 | 11408.97
0.1644 | 11414.23
0.1644 | 11419.64
0.1644 | 11425.28
0.1644 | 11430.76
0.1656 | 11436.37
0.1656 | 11442.09
0.1656 | 11447.48
0.1656 | 11452.61
0.1656 | 11457.58
0.1656 | 11462.29
0.1656 | 11466.81
0.1656 | 11471.5
0.1656 | 11476.34
0.1656 | 11481.45
0.1656 | 11486.86
0.1656 | 11492.51
0.1656 | 11498.36
0.1656 | 11504.11
0.1656 | 11509.76
0.1656 | 11515.29
0.1667978 | 11520.75
0.1668 | 11526.15
0.1668 | 11531.48
0.1668 | 11536.65
0.1668 | 11541.62
0.1668 | 11546.57
0.1668 | 11551.46
0.1668 | 11556.36
0.1668 | 11561.42
0.1668 | 11566.65
0.1668 | 11571.96
0.1668 | 11577.32
0.1668 | 11582.95
0.1668 | 11588.59
0.1668 | 11594.37
0.1668 | 11600.15
0.1679978 | 11605.78
0.168 | 11611.09
0.168 | 11616.18
0.168 | 11620.96
0.168 | 11625.54
0.168 | 11630.2
0.168 | 11634.82
0.168 | 11639.57
0.168 | 11644.53
0.168 | 11649.73
0.168 | 11655.06
0.168 | 11660.73
0.168 | 11666.43
0.168 | 11672.04
0.168 | 11677.7
0.168 | 11683.25
0.1691978 | 11688.54
0.1692 | 11693.82
0.1692 | 11699
0.1692 | 11703.92
0.1692 | 11708.75
0.1692 | 11713.59
0.1692 | 11718.32
0.1692 | 11723.21
0.1692 | 11728.32
0.1692 | 11733.59
0.1692 | 11738.9
0.1692 | 11744.42
0.1692 | 11749.96
0.1692 | 11755.57
0.1692 | 11761.39
0.1692 | 11767.12
0.1703978 | 11772.7
0.1704 | 11777.82
0.1704 | 11782.68
0.1704 | 11787.11
0.1704 | 11791.56
0.1704 | 11795.98
0.1704 | 11800.7
0.1704 | 11805.65
0.1704 | 11810.81
0.1704 | 11816.17
0.1704 | 11821.65
0.1704 | 11827.12
0.1704 | 11832.48
0.1704 | 11837.71
0.1704 | 11842.89
0.1704 | 11848.06
0.1716 | 11853.21
0.1716 | 11858.26
0.1716 | 11863.32
0.1716 | 11868.25
0.1716 | 11873.04
0.1716 | 11877.93
0.1716 | 11882.93
0.1716 | 11888.04
0.1716 | 11893.15
0.1716 | 11898.5
0.1716 | 11903.87
0.1716 | 11909.23
0.1716 | 11914.79
0.1716 | 11920.61
0.1728 | 11926.5
0.1728 | 11932.15
0.1728 | 11937.75
0.1728 | 11943
0.1728 | 11947.89
0.1728 | 11952.51
0.1728 | 11957.01
0.1728 | 11961.61
0.1728 | 11966.51
0.1728 | 11971.65
0.1728 | 11976.84
0.1728 | 11982.36
0.1728 | 11988.12
0.1728 | 11993.75
0.1728 | 11999.4
0.1728 | 12005.03
0.174 | 12010.68
0.174 | 12015.9
0.174 | 12021
0.174 | 12025.89
0.174 | 12030.95
0.174 | 12035.81
0.174 | 12040.65
0.174 | 12045.7
0.174 | 12050.84
0.174 | 12055.89
0.174 | 12060.96
0.174 | 12066.36
0.174 | 12071.75
0.174 | 12077.43
0.1752 | 12083.32
0.1752 | 12089.39
0.1752 | 12095.25
0.1752 | 12100.9
0.1752 | 12106.21
0.1752 | 12111.15
0.1752 | 12115.89
0.1752 | 12120.57
0.1752 | 12125.36
0.1752 | 12130.23
0.1752 | 12135.42
0.1752 | 12140.82
0.1752 | 12146.36
0.1763978 | 12151.87
0.1764 | 12157.59
0.1764 | 12163.25
0.1764 | 12168.82
0.1764 | 12174.39
0.1764 | 12179.86
0.1764 | 12185.06
0.1764 | 12190.21
0.1764 | 12195.26
0.1764 | 12200.14
0.1764 | 12204.98
0.1764 | 12209.78
0.1764 | 12214.78
0.1764 | 12219.76
0.1776 | 12225.03
0.1776 | 12230.43
0.1776 | 12236.03
0.1776 | 12241.57
0.1776 | 12247.56
0.1776 | 12253.51
0.1776 | 12259.43
0.1776 | 12265.06
0.1776 | 12270.37
0.1776 | 12275.34
0.1776 | 12279.98
0.1776 | 12284.62
0.1776 | 12289.56
0.1776 | 12294.68
0.1776 | 12299.82
0.1788 | 12305.28
0.1788 | 12310.64
0.1788 | 12316.11
0.1788 | 12321.64
0.1788 | 12327.28
0.1788 | 12332.76
0.1788 | 12338.18
0.1788 | 12343.36
0.1788 | 12348.39
0.1799978 | 12353.23
0.18 | 12358.09
0.18 | 12362.92
0.18 | 12367.82
0.18 | 12372.64
0.18 | 12377.51
0.18 | 12382.39
0.18 | 12387.31
0.18 | 12392.28
0.18 | 12397.39
0.1812 | 12402.75
0.1812 | 12408.25
0.1812 | 12413.92
0.1812 | 12419.62
0.1812 | 12425.15
0.1812 | 12430.29
0.1812 | 12435.14
0.1812 | 12439.82
0.1812 | 12444.21
0.1812 | 12448.75
0.1812 | 12453.43
0.1812 | 12458.43
0.1812 | 12463.53
0.1812 | 12468.81
0.1824 | 12474.25
0.1824 | 12479.75
0.1824 | 12485.28
0.1824 | 12490.81
0.1824 | 12496.31
0.1824 | 12501.67
0.1824 | 12506.84
0.1824 | 12511.92
0.1824 | 12516.75
0.1824 | 12521.5
0.1824 | 12526.11
0.1824 | 12530.7
0.1824 | 12535.36
0.1824 | 12540.25
0.1824 | 12545.12
0.1824 | 12550.14
0.1824 | 12555.36
0.1824 | 12560.65
0.1824 | 12565.93
0.1824 | 12571.53
0.1835978 | 12577.26
0.1836 | 12582.7
0.1836 | 12587.73
0.1836 | 12592.79
0.1836 | 12597.51
0.1836 | 12601.96
0.1836 | 12606.51
0.1836 | 12611.25
0.1836 | 12616.07
0.1836 | 12621.07
0.1836 | 12626.2
0.1836 | 12631.61
0.1836 | 12637.12
0.1836 | 12642.56
0.1836 | 12648.06
0.1836 | 12653.56
0.1836 | 12658.93
0.1847978 | 12664.17
0.1848 | 12669.26
0.1848 | 12674.25
0.1848 | 12679.07
0.1848 | 12683.71
0.1848 | 12688.51
0.1848 | 12693.43
0.1848 | 12698.31
0.1848 | 12703.25
0.1848 | 12708.46
0.1848 | 12713.62
0.1848 | 12718.81
0.1848 | 12724.23
0.1848 | 12729.84
0.1848 | 12735.56
0.1848 | 12741.07
0.1848 | 12746.36
0.1859978 | 12751.54
0.186 | 12756.51
0.186 | 12761.11
0.186 | 12765.76
0.186 | 12770.61
0.186 | 12775.36
0.186 | 12780.28
0.186 | 12785.5
0.186 | 12790.84
0.186 | 12796.2
0.186 | 12801.65
0.186 | 12806.98
0.186 | 12812.45
0.186 | 12817.93
0.186 | 12823.21
0.186 | 12828.49
0.1871978 | 12833.71
0.1872 | 12838.74
0.1872 | 12843.65
0.1872 | 12848.68
0.1872 | 12853.54
0.1872 | 12858.54
0.1872 | 12863.59
0.1872 | 12868.68
0.1872 | 12873.84
0.1872 | 12879.3
0.1872 | 12884.95
0.1872 | 12890.77
0.1872 | 12896.57
0.1872 | 12902.46
0.1872 | 12908.04
0.1883978 | 12913.21
0.1884 | 12918.05
0.1884 | 12922.71
0.1884 | 12927.18
0.1884 | 12931.8
0.1884 | 12936.65
0.1884 | 12941.63
0.1884 | 12946.9
0.1884 | 12952.48
0.1884 | 12958.07
0.1884 | 12963.68
0.1884 | 12969.45
0.1884 | 12975.12
0.1884 | 12980.59
0.1884 | 12986.07
0.1884 | 12991.35
0.1884 | 12996.4
0.1896 | 13001.37
0.1896 | 13006.34
0.1896 | 13011.2
0.1896 | 13016.13
0.1896 | 13020.96
0.1896 | 13026.12
0.1896 | 13031.23
0.1896 | 13036.48
0.1896 | 13041.88
0.1896 | 13047.55
0.1896 | 13053.2
0.1896 | 13058.99
0.1896 | 13064.76
0.1896 | 13070.34
0.1896 | 13075.57
0.1908 | 13080.43
0.1908 | 13085.12
0.1908 | 13089.79
0.1908 | 13094.46
0.1908 | 13099.35
0.1908 | 13104.3
0.1908 | 13109.35
0.1908 | 13114.43
0.1908 | 13119.73
0.1908 | 13125.01
0.1908 | 13130.63
0.1908 | 13136.32
0.1908 | 13142.04
0.1908 | 13147.51
0.192 | 13152.79
0.192 | 13158.02
0.192 | 13163.12
0.192 | 13168.07
0.192 | 13173.05
0.192 | 13178.15
0.192 | 13183.1
0.192 | 13187.98
0.192 | 13192.95
0.192 | 13197.98
0.192 | 13203.21
0.192 | 13208.65
0.192 | 13214.37
0.192 | 13220.23
0.192 | 13225.99
0.192 | 13231.66
0.1931978 | 13237.15
0.1932 | 13242.26
0.1932 | 13246.99
0.1932 | 13251.76
0.1932 | 13256.46
0.1932 | 13261.23
0.1932 | 13266.2
0.1932 | 13271.35
0.1932 | 13276.63
0.1932 | 13282.01
0.1932 | 13287.32
0.1932 | 13292.79
0.1932 | 13298.29
0.1943978 | 13303.84
0.1944 | 13309.16
0.1944 | 13314.48
0.1944 | 13319.55
0.1944 | 13324.51
0.1944 | 13329.24
0.1944 | 13334.05
0.1944 | 13338.91
0.1944 | 13343.85
0.1944 | 13349.01
0.1944 | 13354.16
0.1944 | 13359.4
0.1944 | 13364.65
0.1944 | 13370.02
0.1944 | 13375.51
0.1944 | 13381.27
0.1955978 | 13387.01
0.1956 | 13392.76
0.1956 | 13398.3
0.1956 | 13403.57
0.1956 | 13408.6
0.1956 | 13413.54
0.1956 | 13418.24
0.1956 | 13423.04
0.1956 | 13427.82
0.1956 | 13432.8
0.1956 | 13437.96
0.1956 | 13443.45
0.1956 | 13449.1
0.1956 | 13454.95
0.1956 | 13460.8
0.1968 | 13466.57
0.1968 | 13472.1
0.1968 | 13477.46
0.1968 | 13482.8
0.1968 | 13487.88
0.1968 | 13492.91
0.1968 | 13497.88
0.1968 | 13502.84
0.1968 | 13507.63
0.1968 | 13512.41
0.1968 | 13517.43
0.1968 | 13522.57
0.1968 | 13527.88
0.1968 | 13533.3
0.1979978 | 13539.09
0.198 | 13544.71
0.198 | 13550.48
0.198 | 13556.16
0.198 | 13561.9
0.198 | 13567.37
0.198 | 13572.59
0.198 | 13577.7
0.198 | 13582.48
0.198 | 13587.05
0.198 | 13591.68
0.198 | 13596.63
0.198 | 13601.62
0.198 | 13607.01
0.198 | 13612.63
0.1992 | 13618.29
0.1992 | 13624.1
0.1992 | 13629.87
0.1992 | 13635.49
0.1992 | 13640.99
0.1992 | 13646.41
0.1992 | 13651.65
0.1992 | 13656.91
0.1992 | 13661.96
0.1992 | 13667.18
0.1992 | 13672.32
0.1992 | 13677.23
0.1992 | 13682.21
0.2003978 | 13687.35
0.2004 | 13692.55
0.2004 | 13697.84
0.2004 | 13703.57
0.2004 | 13709.4
0.2004 | 13715.3
0.2004 | 13721.12
0.2004 | 13726.93
0.2004 | 13732.35
0.2004 | 13737.43
0.2004 | 13742.4
0.2004 | 13747.26
0.2004 | 13752.07
0.2015978 | 13757.02
0.2016 | 13762.16
0.2016 | 13767.41
0.2016 | 13772.87
0.2016 | 13778.34
0.2016 | 13783.91
0.2016 | 13789.62
0.2016 | 13795.24
0.2016 | 13800.6
0.2016 | 13806.09
0.2016 | 13811.41
0.2016 | 13816.52
0.2016 | 13821.65
0.2016 | 13826.71
0.2028 | 13831.74
0.2028 | 13836.8
0.2028 | 13841.85
0.2028 | 13846.85
0.2028 | 13851.8
0.2028 | 13856.88
0.2028 | 13861.96
0.2028 | 13867.35
0.2028 | 13872.84
0.2028 | 13878.71
0.2028 | 13884.4
0.2028 | 13890.04
0.2028 | 13895.48
0.204 | 13900.63
0.204 | 13905.49
0.204 | 13910.3
0.204 | 13912.6
0.204 | 13917.16
0.204 | 13921.91
0.204 | 13926.88
0.204 | 13931.76
0.204 | 13936.98
0.204 | 13942.54
0.204 | 13948.09
0.204 | 13953.68
0.204 | 13959.41
0.204 | 13964.98
0.204 | 13970.57
0.2051978 | 13975.85
0.2052 | 13980.98
0.2052 | 13986.01
0.2052 | 13990.87
0.2052 | 13995.51
0.2052 | 14000.35
0.2052 | 14005.24
0.2052 | 14010.05
0.2052 | 14015.27
0.2052 | 14020.55
0.2052 | 14025.91
0.2052 | 14031.35
0.2063978 | 14037.1
0.2064 | 14042.62
0.2064 | 14048.16
0.2064 | 14053.65
0.2064 | 14058.91
0.2064 | 14063.88
0.2064 | 14068.8
0.2064 | 14073.45
0.2064 | 14078.12
0.2064 | 14082.77
0.2064 | 14087.68
0.2064 | 14092.71
0.2064 | 14098.05
0.2064 | 14103.55
0.2076 | 14109.2
0.2076 | 14114.79
0.2076 | 14120.26
0.2076 | 14125.74
0.2076 | 14130.94
0.2076 | 14136.16
0.2076 | 14141.3
0.2076 | 14146.33
0.2076 | 14151.27
0.2076 | 14156.33
0.2076 | 14161.26
0.2076 | 14166.22
0.2076 | 14171.3
0.2076 | 14176.37
0.2076 | 14181.51
0.2088 | 14186.79
0.2088 | 14192.29
0.2088 | 14197.93
0.2088 | 14203.68
0.2088 | 14209.52
0.2088 | 14215.3
0.2088 | 14220.58
0.2088 | 14225.85
0.2088 | 14230.88
0.2088 | 14235.66
0.2088 | 14240.52
0.2088 | 14245.55
0.2088 | 14250.41
0.2088 | 14255.32
0.2088 | 14260.52
0.21 | 14265.97
0.21 | 14271.47
0.21 | 14277.12
0.21 | 14282.9
0.21 | 14288.52
0.21 | 14293.93
0.21 | 14299.3
0.21 | 14304.76
0.21 | 14310.15
0.21 | 14315.32
0.21 | 14320.44
0.21 | 14325.58
0.21 | 14330.62
0.2111978 | 14335.55
0.2112 | 14340.66
0.2112 | 14346.15
0.2112 | 14351.71
0.2112 | 14357.16
0.2112 | 14362.93
0.2112 | 14368.79
0.2112 | 14374.41
0.2112 | 14379.91
0.2112 | 14385.57
0.2112 | 14391.01
0.2112 | 14396.26
0.2112 | 14401.18
0.2124 | 14406.05
0.2124 | 14410.79
0.2124 | 14415.6
0.2124 | 14420.47
0.2124 | 14425.88
0.2124 | 14431.51
0.2124 | 14437.29
0.2124 | 14443.19
0.2124 | 14449.1
0.2124 | 14454.71
0.2124 | 14460.38
0.2124 | 14466.05
0.2124 | 14471.51
0.2124 | 14476.97
0.2136 | 14482.32
0.2136 | 14487.41
0.2136 | 14492.37
0.2136 | 14497.26
0.2136 | 14502.12
0.2136 | 14507.26
0.2136 | 14512.52
0.2136 | 14517.91
0.2136 | 14523.52
0.2136 | 14529.33
0.2136 | 14535.21
0.2136 | 14541.18
0.2136 | 14547.1
0.2136 | 14552.82
0.2147978 | 14558.33
0.2148 | 14563.44
0.2148 | 14568.37
0.2148 | 14573.12
0.2148 | 14577.77
0.2148 | 14582.49
0.2148 | 14587.49
0.2148 | 14592.68
0.2148 | 14598.04
0.2148 | 14603.65
0.2148 | 14609.24
0.2148 | 14614.83
0.216 | 14620.32
0.216 | 14625.94
0.216 | 14631.51
0.216 | 14637.12
0.216 | 14642.44
0.216 | 14647.9
0.216 | 14652.96
0.216 | 14658.02
0.216 | 14662.88
0.216 | 14667.96
0.216 | 14672.97
0.216 | 14678.19
0.216 | 14683.3
0.216 | 14688.77
0.2172 | 14694.38
0.2172 | 14700.02
0.2172 | 14705.9
0.2172 | 14712.01
0.2172 | 14717.87
0.2172 | 14723.58
0.2172 | 14728.96
0.2172 | 14733.99
0.2172 | 14738.71
0.2172 | 14743.3
0.2172 | 14747.93
0.2172 | 14752.82
0.2172 | 14757.9
0.2172 | 14763.21
0.2172 | 14768.65
0.2183978 | 14774.16
0.2184 | 14779.74
0.2184 | 14785.22
0.2184 | 14790.69
0.2184 | 14796.46
0.2184 | 14801.91
0.2184 | 14807.29
0.2184 | 14812.51
0.2184 | 14817.58
0.2184 | 14822.38
0.2184 | 14827.29
0.2184 | 14832.35
0.2184 | 14837.6
0.2184 | 14842.85
0.2184 | 14848.08
0.2195978 | 14853.52
0.2196 | 14858.88
0.2196 | 14864.37
0.2196 | 14870.29
0.2196 | 14876.35
0.2196 | 14882.33
0.2196 | 14888.15
0.2196 | 14893.76
0.2196 | 14898.82
0.2196 | 14903.68
0.2196 | 14908.35
0.2196 | 14913.21
0.2208 | 14918.15
0.2208 | 14923.3
0.2208 | 14928.55
0.2208 | 14934.07
0.2208 | 14939.58
0.2208 | 14945.22
0.2208 | 14950.93
0.2208 | 14956.91
0.2208 | 14962.63
0.2208 | 14968.3
0.2208 | 14973.77
0.2208 | 14979.1
0.2219978 | 14984.26
0.222 | 14989.43
0.222 | 14994.62
0.222 | 14999.74
0.222 | 15004.9
0.222 | 15009.99
0.222 | 15015.21
0.222 | 15020.46
0.222 | 15025.93
0.222 | 15031.6
0.222 | 15037.66
0.222 | 15043.87
0.222 | 15049.97
0.2231978 | 15056.02
0.2232 | 15061.87
0.2232 | 15067.19
0.2232 | 15072.26
0.2232 | 15077.3
0.2232 | 15082.21
0.2232 | 15087.19
0.2232 | 15092.35
0.2232 | 15097.79
0.2232 | 15103.38
0.2232 | 15109.1
0.2232 | 15114.96
0.2243978 | 15120.88
0.2244 | 15126.55
0.2244 | 15132.33
0.2244 | 15138.01
0.2244 | 15143.57
0.2244 | 15148.99
0.2244 | 15154.54
0.2244 | 15159.88
0.2244 | 15165.05
0.2244 | 15170.24
0.2244 | 15175.33
0.2244 | 15180.44
0.2256 | 15185.57
0.2256 | 15191.18
0.2256 | 15196.9
0.2256 | 15202.87
0.2256 | 15208.97
0.2256 | 15215.19
0.2256 | 15221.26
0.2256 | 15227.02
0.2256 | 15232.63
0.2256 | 15237.93
0.2256 | 15243.07
0.2256 | 15247.87
0.2256 | 15252.69
0.2267978 | 15257.55
0.2268 | 15262.74
0.2268 | 15268.13
0.2268 | 15273.66
0.2268 | 15279.51
0.2268 | 15285.27
0.2268 | 15290.96
0.2268 | 15296.63
0.2268 | 15302.3
0.2268 | 15307.66
0.2268 | 15312.96
0.2268 | 15318.27
0.228 | 15323.41
0.228 | 15328.49
0.228 | 15333.65
0.228 | 15338.6
0.228 | 15343.51
0.228 | 15348.4
0.228 | 15353.26
0.228 | 15358.33
0.228 | 15363.77
0.228 | 15369.37
0.228 | 15375.1
0.228 | 15381.01
0.228 | 15386.72
0.2291978 | 15392.57
0.2292 | 15398.02
0.2292 | 15403.24
0.2292 | 15408.21
0.2292 | 15413.02
0.2292 | 15417.52
0.2292 | 15422.33
0.2292 | 15427.16
0.2292 | 15432.3
0.2292 | 15437.79
0.2292 | 15443.55
0.2292 | 15449.33
0.2292 | 15455.32
0.2292 | 15461.14
0.2304 | 15466.87
0.2304 | 15472.37
0.2304 | 15477.73
0.2304 | 15482.97
0.2304 | 15488.17
0.2304 | 15493.22
0.2304 | 15498.17
0.2304 | 15503.01
0.2304 | 15507.83
0.2304 | 15512.86
0.2304 | 15517.9
0.2304 | 15523.18
0.2304 | 15528.51
0.2304 | 15534.08
0.2304 | 15539.73
0.2304 | 15545.45
0.2316 | 15551.14
0.2316 | 15556.93
0.2316 | 15562.48
0.2316 | 15567.54
0.2316 | 15572.54
0.2316 | 15577.37
0.2316 | 15581.98
0.2316 | 15586.58
0.2316 | 15591.48
0.2316 | 15596.56
0.2316 | 15601.76
0.2316 | 15607.17
0.2316 | 15612.75
0.2327978 | 15618.47
0.2328 | 15624.14
0.2328 | 15629.72
0.2328 | 15635.4
0.2328 | 15641.04
0.2328 | 15646.47
0.2328 | 15651.64
0.2328 | 15656.78
0.2328 | 15661.79
0.2328 | 15666.68
0.2328 | 15671.65
0.2328 | 15676.83
0.2328 | 15682.04
0.2328 | 15687.28
0.2328 | 15692.58
0.234 | 15698
0.234 | 15703.54
0.234 | 15709.15
0.234 | 15714.95
0.234 | 15720.93
0.234 | 15726.86
0.234 | 15732.37
0.234 | 15737.72
0.234 | 15742.84
0.234 | 15747.81
0.234 | 15752.42
0.234 | 15757.31
0.234 | 15762.45
0.234 | 15767.67
0.234 | 15773.03
0.2351978 | 15778.72
0.2352 | 15784.47
0.2352 | 15790.15
0.2352 | 15795.86
0.2352 | 15801.39
0.2352 | 15806.89
0.2352 | 15812.36
0.2352 | 15817.62
0.2352 | 15822.93
0.2352 | 15828.25
0.2352 | 15833.45
0.2352 | 15838.58
0.2352 | 15844
0.2352 | 15849.17
0.2363978 | 15854.36
0.2364 | 15859.7
0.2364 | 15865.23
0.2364 | 15870.75
0.2364 | 15876.54
0.2364 | 15882.48
0.2364 | 15888.51
0.2364 | 15894.31
0.2364 | 15899.89
0.2364 | 15905.31
0.2364 | 15910.43
0.2364 | 15915.28
0.2364 | 15920.08
0.2375978 | 15924.78
0.2376 | 15929.68
0.2376 | 15934.86
0.2376 | 15940.22
0.2376 | 15945.9
0.2376 | 15951.72
0.2376 | 15957.51
0.2376 | 15963.43
0.2376 | 15969.43
0.2376 | 15975.12
0.2376 | 15980.89
0.2376 | 15986.43
0.2376 | 15991.72
0.2376 | 15996.68
0.2388 | 16001.75
0.2388 | 16006.7
0.2388 | 16011.89
0.2388 | 16016.92
0.2388 | 16022.15
0.2388 | 16027.51
0.2388 | 16032.95
0.2388 | 16038.5
0.2388 | 16044.39
0.2388 | 16050.43
0.2388 | 16056.42
0.2388 | 16062.39
0.2388 | 16068.03
0.2388 | 16073.25
0.24 | 16078.2
0.24 | 16083.06
0.24 | 16087.81
0.24 | 16092.56
0.24 | 16097.53
0.24 | 16102.68
0.24 | 16108.03
0.24 | 16113.51
0.24 | 16119.37
0.24 | 16125.34
0.24 | 16131.17
0.24 | 16136.92
0.24 | 16142.67
0.2411978 | 16148.11
0.2412 | 16153.45
0.2412 | 16158.73
0.2412 | 16163.97
0.2412 | 16169.14
0.2412 | 16174.09
0.2412 | 16179.01
0.2412 | 16184.01
0.2412 | 16189.11
0.2412 | 16194.22
0.2412 | 16199.68
0.2412 | 16205.48
0.2412 | 16211.37
0.2423978 | 16217.4
0.2424 | 16223.56
0.2424 | 16229.62
0.2424 | 16235.29
0.2424 | 16240.62
0.2424 | 16245.81
0.2424 | 16250.7
0.2424 | 16255.5
0.2424 | 16260.25
0.2424 | 16265.28
0.2424 | 16270.39
0.2424 | 16275.72
0.2435978 | 16281.2
0.2436 | 16286.97
0.2436 | 16292.72
0.2436 | 16298.4
0.2436 | 16304.04
0.2436 | 16309.54
0.2436 | 16314.98
0.2436 | 16320.43
0.2436 | 16325.7
0.2436 | 16331.01
0.2436 | 16336.14
0.2436 | 16341.26
0.2436 | 16346.22
0.2436 | 16351.26
0.2447978 | 16356.18
0.2448 | 16361.4
0.2448 | 16366.84
0.2448 | 16372.4
0.2448 | 16378.26
0.2448 | 16384.37
0.2448 | 16390.56
0.2448 | 16396.7
0.2448 | 16403.01
0.2448 | 16408.73
0.2448 | 16414.28
0.2448 | 16419.5
0.2448 | 16424.39
0.2448 | 16429.03
0.246 | 16433.87
0.246 | 16438.73
0.246 | 16443.96
0.246 | 16449.26
0.246 | 16455.01
0.246 | 16460.9
0.246 | 16466.84
0.246 | 16472.81
0.246 | 16478.87
0.246 | 16484.65
0.246 | 16490.39
0.246 | 16496.12
0.246 | 16501.57
0.2472 | 16506.95
0.2472 | 16512.14
0.2472 | 16517.29
0.2472 | 16522.31
0.2472 | 16527.4
0.2472 | 16532.61
0.2472 | 16538.03
0.2472 | 16543.4
0.2472 | 16549.04
0.2472 | 16554.95
0.2472 | 16560.96
0.2472 | 16566.98
0.2483978 | 16573.2
0.2484 | 16579.21
0.2484 | 16584.95
0.2484 | 16590.4
0.2484 | 16595.51
0.2484 | 16600.48
0.2484 | 16605.32
0.2484 | 16610.39
0.2484 | 16615.59
0.2484 | 16621.2
0.2484 | 16626.86
0.2484 | 16632.79
0.2495978 | 16638.75
0.2496 | 16644.75
0.2496 | 16650.67
0.2496 | 16656.65
0.2496 | 16662.37
0.2496 | 16668.04
0.2496 | 16673.68
0.2496 | 16679.03
0.2496 | 16684.32
0.2496 | 16689.68
0.2496 | 16694.73
0.2507978 | 16699.67
0.2508 | 16704.98
0.2508 | 16710.28
0.2508 | 16715.81
0.2508 | 16721.64
0.2508 | 16727.76
0.2508 | 16733.82
0.2508 | 16740.18
0.2508 | 16746.39
0.2508 | 16752.36
0.2508 | 16757.96
0.2508 | 16763.43
0.2519978 | 16768.57
0.252 | 16773.45
0.252 | 16778.34
0.252 | 16783.39
0.252 | 16788.64
0.252 | 16793.98
0.252 | 16799.62
0.252 | 16805.57
0.252 | 16811.61
0.252 | 16817.7
0.252 | 16823.77
0.252 | 16829.625
0.252 | 16835.33
0.2531978 | 16840.92
0.2532 | 16846.21875
0.2532 | 16851.48
0.2532 | 16856.73
0.2532 | 16861.90625
0.2532 | 16866.90625
0.2532 | 16871.9375
0.2532 | 16876.9375
0.2532 | 16881.98
0.2532 | 16887.21875
0.2532 | 16892.86
0.2532 | 16898.67
0.2532 | 16904.65625
0.2544 | 16910.65625
0.2544 | 16916.6875
0.2544 | 16922.46875
0.2544 | 16927.96875
0.2556 | 16933.21875
0.2556 | 16938.25
0.2556 | 16943.05
0.2556 | 16947.7
0.2556 | 16952.40625
0.2556 | 16957.45
0.2556 | 16962.8
0.2556 | 16968.36
0.2556 | 16974.3
0.2556 | 16980.48
0.2556 | 16986.5
0.2556 | 16992.36
0.2556 | 16998.09375
0.2556 | 17003.59375
0.2556 | 17009
0.2556 | 17014.45
0.2556 | 17019.78125
0.2556 | 17025.09375
0.2556 | 17030.27
0.2568 | 17035.21875
0.2568 | 17039.90625
0.2568 | 17044.92
0.2568 | 17050
0.2568 | 17055.3125
0.2568 | 17060.95
0.2568 | 17066.6875
0.2568 | 17072.34375
0.2568 | 17078.0625
0.2568 | 17083.95
0.2568 | 17089.53125
0.2568 | 17095.23
0.2568 | 17100.61
0.2579978 | 17105.7
0.258 | 17110.40625
0.258 | 17115.1875
0.258 | 17119.71875
0.258 | 17124.55
0.258 | 17129.65625
0.258 | 17135.03125
0.258 | 17140.5625
0.258 | 17146.45
0.258 | 17152.5
0.258 | 17158.42
0.258 | 17164.1875
0.258 | 17169.875
0.2592 | 17175.4375
0.2592 | 17180.77
0.2592 | 17186.03125
0.2592 | 17191.17
0.2592 | 17196.375
0.2592 | 17201.64
0.2592 | 17206.8
0.2592 | 17212
0.2592 | 17217.39
0.2604 | 17222.78125
0.2604 | 17228.2
0.2604 | 17233.96875
0.2604 | 17239.77
0.2604 | 17245.78125
0.2604 | 17251.83
0.2604 | 17257.8
0.2604 | 17263.39
0.2604 | 17268.84375
0.2604 | 17273.92
0.2604 | 17278.83
0.2604 | 17283.52
0.2604 | 17288.42
0.2604 | 17293.36
0.2604 | 17298.71875
0.2604 | 17304.14
0.2616 | 17309.8125
0.2616 | 17315.6875
0.2616 | 17321.73
0.2616 | 17327.5
0.2616 | 17333.39
0.2616 | 17339.1875
0.2616 | 17344.8
0.2616 | 17350.34375
0.2616 | 17355.86
0.2616 | 17361.125
0.2616 | 17366.39
0.2616 | 17371.67
0.2616 | 17376.86
0.2616 | 17382.09375
0.2616 | 17387.53125
0.2628 | 17393.03125
0.2628 | 17398.61
0.2628 | 17404.42
0.2628 | 17410.45
0.2628 | 17416.65625
0.2628 | 17422.83
0.2628 | 17428.92
0.2628 | 17434.875
0.2628 | 17440.5
0.2628 | 17445.71875
0.2628 | 17450.84375
0.2628 | 17455.78125
0.2628 | 17460.61
0.2639978 | 17465.59375
0.264 | 17470.90625
0.2652 | 17476.2
0.2652 | 17481.92
0.2652 | 17487.77
0.2652 | 17493.71875
0.2652 | 17499.67
0.2652 | 17505.75
0.2652 | 17511.61
0.2652 | 17517.46875
0.2652 | 17523.125
0.2652 | 17528.61
0.2652 | 17534.11
0.2652 | 17539.3
0.2652 | 17544.53125
0.2652 | 17549.71875
0.2652 | 17554.92
0.2652 | 17560.02
0.2652 | 17565.58
0.2652 | 17571.02
0.2652 | 17576.6875
0.2652 | 17582.625
0.2652 | 17588.8125
0.2664 | 17595.0625
0.2664 | 17601.33
0.2664 | 17607.3
0.2664 | 17613.02
0.2664 | 17618.3125
0.2664 | 17623.375
0.2664 | 17628.34375
0.2664 | 17633.39
0.2664 | 17638.34375
0.2664 | 17643.48
0.2664 | 17648.8
0.2664 | 17654.14
0.2664 | 17659.65625
0.2676 | 17665.48
0.2676 | 17671.45
0.2676 | 17677.23
0.2676 | 17683.125
0.2676 | 17688.92
0.2676 | 17694.55
0.2676 | 17699.98
0.2676 | 17705.5625
0.2676 | 17710.90625
0.2676 | 17716.125
0.2676 | 17721.25
0.2676 | 17726.45
0.2688 | 17731.58
0.2688 | 17736.86
0.2688 | 17742.3125
0.2688 | 17748.09375
0.2688 | 17754.03125
0.2688 | 17760.09375
0.2688 | 17766.33
0.2699978 | 17772.58
0.27 | 17778.77
0.27 | 17784.64
0.27 | 17790.2
0.2711978 | 17795.55
0.2712 | 17800.67
0.2700022 | 17805.46875
0.2712 | 17810.52
0.2712 | 17815.67
0.2712 | 17821.09375
0.2712 | 17826.6875
0.2712 | 17832.40625
0.2712 | 17838.1875
0.2712 | 17844.11
0.2712 | 17849.89
0.2712 | 17855.5625
0.2712 | 17861.375
0.2712 | 17866.90625
0.2712 | 17872.33
0.2712 | 17877.53125
0.2712 | 17882.73
0.2712 | 17887.86
0.2712 | 17892.98
0.2723978 | 17898.3
0.2724 | 17903.67
0.2724 | 17909.17
0.2724 | 17914.61
0.2724 | 17920.28125
0.2724 | 17925.95
0.2724 | 17931.9375
0.2724 | 17937.98
0.2724 | 17944.375
0.2724 | 17950.5625
0.2724 | 17956.61
0.2724 | 17962.42
0.2724 | 17967.98
0.2736 | 17973.125
0.2736 | 17978.23
0.2736 | 17983.3125
0.2736 | 17988.46875
0.2736 | 17993.77
0.2736 | 17999.34375
0.2736 | 18005.25
0.2736 | 18011.25
0.2736 | 18017.53125
0.2736 | 18024
0.2736 | 18030.39
0.2747978 | 18036.5625
0.2748 | 18042.58
0.2748 | 18048.40625
0.2748 | 18053.9375
0.2748 | 18059.48
0.2748 | 18064.9375
0.2748 | 18070.42
0.2748 | 18075.6875
0.2748 | 18081
0.276 | 18086.33
0.2760076 | 18091.6875
0.2760076 | 18097.39
0.276 | 18103.21875
0.2772 | 18109.375
0.2772 | 18115.58
0.2772 | 18122.14
0.2772 | 18128.34375
0.2772 | 18134.59375
0.2772 | 18140.67
0.2772 | 18146.64
0.2772 | 18152.17
0.2772 | 18157.48
0.2772 | 18162.77
0.2772 | 18167.90625
0.2772 | 18173.09375
0.2772 | 18178.65625
0.2772 | 18184.65625
0.2772 | 18190.73
0.2772 | 18197.0625
0.2772 | 18203.48
0.2772 | 18209.87
0.2772 | 18216.1
0.2784 | 18222.35
0.2784 | 18228.32
0.2784 | 18234.15
0.2784 | 18239.79
0.2784 | 18245.2
0.2784 | 18250.6
0.2784 | 18256.13
0.2784 | 18261.73
0.2784 | 18267.23
0.2784 | 18273.04
0.2784 | 18278.8
0.2784 | 18284.57
0.2784 | 18290.43
0.2784 | 18296.68
0.2795978 | 18303.09
0.2796 | 18309.6
0.2796 | 18315.99
0.2796 | 18322.01
0.2796 | 18327.7
0.2796 | 18332.88
0.2796 | 18337.85
0.2796 | 18342.98
0.2796 | 18348.29
0.2796 | 18353.79
0.2796 | 18359.54
0.2796 | 18365.52
0.2796 | 18371.51
0.2807978 | 18377.57
0.282 | 18383.85
0.282 | 18390.26
0.282 | 18396.46
0.282 | 18402.55
0.282 | 18408.54
0.282 | 18414.12
0.282 | 18419.41
0.282 | 18424.74
0.282 | 18430.21
0.282 | 18435.55
0.282 | 18440.96
0.282 | 18446.48
0.282 | 18452.13
0.282 | 18457.73
0.282 | 18463.51
0.282 | 18469.51
0.282 | 18475.62
0.2831978 | 18481.65
0.2832 | 18487.77
0.2832 | 18493.85
0.2832 | 18499.65
0.2832 | 18505.09
0.2832 | 18510.48
0.2832 | 18515.57
0.2832 | 18520.52
0.2832 | 18525.55
0.2832 | 18530.88
0.2832 | 18536.12
0.2832 | 18541.8
0.2832 | 18547.8
0.2832 | 18553.8
0.2832 | 18559.95
0.2832 | 18566.34
0.2844 | 18572.4
0.2844 | 18578.23
0.2844 | 18584.18
0.2844 | 18590.13
0.2844 | 18595.8
0.2844 | 18601.41
0.2844 | 18607.01
0.2855978 | 18612.46
0.2856 | 18617.55
0.2868 | 18622.85
0.2856022 | 18628.35
0.2867978 | 18633.82
0.2867978 | 18639.43
0.2867978 | 18645.46
0.2868 | 18651.46
0.2868 | 18657.46
0.2868 | 18663.65
0.2868 | 18669.82
0.2868 | 18675.63
0.2868 | 18681.34
0.2868 | 18686.82
0.2868 | 18691.95
0.2868 | 18696.9
0.2868 | 18701.96
0.2868 | 18707.04
0.2868 | 18712.35
0.2868 | 18717.96
0.2879978 | 18723.65
0.288 | 18729.6
0.288 | 18735.6
0.288 | 18741.68
0.288 | 18747.87
0.288 | 18753.99
0.288 | 18759.95
0.288 | 18765.84
0.288 | 18771.51
0.288 | 18776.98
0.288 | 18782.43
0.288 | 18787.93
0.288 | 18793.43
0.2891978 | 18798.93
0.2892 | 18804.52
0.2892 | 18810.2
0.2892 | 18815.87
0.2892 | 18821.74
0.2892 | 18827.85
0.2892 | 18834.09
0.2892 | 18840.54
0.2903978 | 18846.93
0.2904 | 18853.12
0.2904 | 18859.12
0.2904 | 18864.7
0.2904 | 18869.99
0.2904 | 18875.16
0.2904 | 18880.49
0.2904 | 18885.63
0.2904 | 18891.12
0.2904 | 18896.77
0.2904 | 18902.63
0.2904 | 18908.57
0.2904 | 18914.91
0.2904 | 18921.07
0.2904 | 18927.24
0.2904 | 18933.29
0.2904 | 18939.24
0.2904 | 18945.01
0.2916 | 18950.85
0.2916 | 18956.62
0.2916 | 18962.34
0.2916 | 18967.95
0.2916 | 18973.62
0.2916 | 18979.23
0.2916 | 18984.85
0.2916 | 18990.63
0.2916 | 18996.66
0.2916 | 19002.62
0.2927978 | 19008.82
0.2928 | 19015.3
0.2928 | 19021.77
0.2928 | 19028.26
0.2928 | 19034.85
0.2928 | 19041.05
0.2928 | 19046.85
0.2928 | 19052.4
0.2928 | 19057.7
0.2928 | 19062.74
0.2928 | 19067.85
0.2928 | 19073.3
0.2928 | 19079.09
0.294 | 19085.09
0.294 | 19091.35
0.294 | 19097.9
0.294 | 19104.38
0.294 | 19110.77
0.294 | 19117.09
0.294 | 19123.26
0.294 | 19129.24
0.294 | 19135.13
0.294 | 19140.84
0.294 | 19146.34
0.294 | 19151.88
0.294 | 19157.51
0.294 | 19162.99
0.294 | 19168.54
0.294 | 19174.35
0.294 | 19180.18
0.294 | 19186.18
0.294 | 19192.37
0.294 | 19198.77
0.2952 | 19205.26
0.2952 | 19211.76
0.2952 | 19217.99
0.2952 | 19224.12
0.2952 | 19229.79
0.2952 | 19235.27
0.2952 | 19240.76
0.2952 | 19246.09
0.2963978 | 19251.32
0.2964 | 19256.79
0.2964 | 19262.29
0.2964 | 19267.88
0.2964 | 19273.82
0.2964 | 19280.04
0.2964 | 19286.23
0.2964 | 19292.6
0.2964 | 19298.82
0.2964 | 19304.99
0.2964 | 19311.09
0.2964 | 19317.18
0.2964 | 19323.01
0.2964 | 19328.74
0.2964 | 19334.26
0.2964 | 19339.7
0.2975978 | 19345.21
0.2976 | 19350.76
0.2976 | 19356.43
0.2976 | 19362.37
0.2976 | 19368.45
0.2976 | 19374.46
0.2976 | 19380.77
0.2976 | 19387.38
0.2976 | 19393.95
0.2976 | 19400.57
0.2976 | 19407.04
0.2976 | 19413.23
0.2976 | 19419.04
0.2987978 | 19424.63
0.2988 | 19429.88
0.2988 | 19435.29
0.2988 | 19440.63
0.2988 | 19446.04
0.2988 | 19451.68
0.2988 | 19457.66
0.2988 | 19463.66
0.2988 | 19469.88
0.2999978 | 19476.21
0.2988022 | 19482.57
0.2999978 | 19488.76
0.3 | 19494.99
0.3 | 19500.98
0.3 | 19506.8
0.3 | 19512.62
0.3 | 19518.27
0.3 | 19523.82
0.3 | 19529.38
0.3 | 19535.02
0.3 | 19540.55
0.3 | 19546.24
0.3 | 19552.15
0.3011978 | 19558.37
0.3012 | 19564.57
0.3012 | 19571.1
0.3012 | 19577.77
0.3012 | 19584.4
0.3012 | 19590.85
0.3012 | 19597.26
0.3012 | 19603.48
0.3012 | 19609.32
0.3012 | 19614.73
0.3012 | 19620.12
0.3012 | 19625.55
0.3012 | 19630.85
0.3012 | 19636.51
0.3023978 | 19642.63
0.3024 | 19648.9
0.3024 | 19655.21
0.3024 | 19661.85
0.3024 | 19668.37
0.3024 | 19674.92
0.3024 | 19681.3
0.3024 | 19687.67
0.3024 | 19693.77
0.3024 | 19699.86
0.3024 | 19705.67
0.3035978 | 19711.5
0.3035978 | 19717.15625
0.3024 | 19722.90625
0.3036 | 19728.58
0.3036 | 19734.45
0.3036 | 19740.46875
0.3036 | 19746.67
0.3036 | 19752.9375
0.3036 | 19759.53125
0.3048 | 19766.08
0.3048 | 19772.7
0.3048 | 19779.17
0.3048 | 19785.625
0.3048 | 19791.875
0.3048 | 19797.83
0.3048 | 19803.58
0.3048 | 19809.25
0.3048 | 19814.78125
0.3048 | 19820.375
0.3048 | 19826.3
0.3048 | 19832.3
0.3048 | 19838.48
0.3048 | 19844.875
0.3048 | 19851.3
0.3048 | 19857.6875
0.306 | 19864.09375
0.306 | 19870.33
0.306 | 19876.8
0.306 | 19883.125
0.306 | 19889.3
0.306 | 19895.45
0.306 | 19901.5
0.306 | 19907.23
0.306 | 19912.92
0.306 | 19918.71875
0.306 | 19924.5625
0.306 | 19930.73
0.306 | 19936.98
0.3072 | 19943.46875
0.3072 | 19950.11
0.3072 | 19957.05
0.3072 | 19963.9375
0.3072 | 19970.90625
0.3072 | 19977.61
0.3083978 | 19983.90625
0.3084 | 19989.59375
0.3084 | 19995.14
0.3084 | 20000.5625
0.3084 | 20006
0.3084 | 20011.8125
0.3084 | 20017.9375
0.3084 | 20024.08
0.3084 | 20030.2
0.3084 | 20036.53125
0.3084 | 20043.11
0.3084 | 20049.7
0.3084 | 20056.375
0.3084 | 20062.8125
0.3084 | 20069.05
0.3084 | 20074.90625
0.3084 | 20080.71875
0.3095978 | 20086.39
0.3096 | 20092.1875
0.3096 | 20097.96875
0.3096 | 20103.6875
0.3096 | 20109.27
0.3096 | 20114.90625
0.3096 | 20120.64
0.3096 | 20126.73
0.3096 | 20132.95
0.3096 | 20139.46875
0.3096 | 20146.2
0.3096 | 20152.98
0.3096 | 20159.48
0.3096 | 20165.95
0.3096 | 20172.0625
0.3107978 | 20177.6875
0.3108 | 20183.17
0.3108 | 20188.48
0.3108 | 20193.75
0.3108 | 20199.1875
0.3108 | 20204.92
0.3108 | 20210.86
0.312 | 20217.09375
0.312 | 20223.7
0.312 | 20230.375
0.312 | 20237.03125
0.312 | 20243.59375
0.312 | 20249.96875
0.312 | 20255.95
0.312 | 20261.86
0.312 | 20267.59375
0.312 | 20273.28125
0.312 | 20279.0625
0.312 | 20284.8
0.312 | 20290.48
0.312 | 20296.125
0.312 | 20301.78125
0.312 | 20307.52
0.312 | 20313.28125
0.312 | 20319.3
0.3132 | 20325.73
0.3132 | 20332.33
0.3132 | 20338.7
0.3132 | 20345.2
0.3132 | 20351.53125
0.3132 | 20357.5
0.3132 | 20363.0625
0.3132 | 20368.65625
0.3132 | 20374.0625
0.3132 | 20379.28125
0.3132 | 20384.64
0.3132 | 20390.17
0.3132 | 20395.92
0.3132 | 20402.05
0.3144 | 20408.375
0.3144 | 20414.71875
0.3144 | 20421.2
0.3144 | 20427.65625
0.3144 | 20433.83
0.3144 | 20440.09375
0.3144 | 20446.5
0.3155978 | 20452.6875
0.3156 | 20458.7
0.3156 | 20464.625
0.3156 | 20470.3
0.3156 | 20475.73
0.3156 | 20481.3125
0.3156 | 20487.05
0.3156 | 20492.78125
0.3156 | 20498.5625
0.3156 | 20504.53125
0.3156 | 20510.67
0.3156 | 20516.92
0.3156 | 20523.61
0.3167978 | 20530.46875
0.3168 | 20537.2
0.3168 | 20543.64
0.3168 | 20549.89
0.3168 | 20555.7
0.3168 | 20561.34375
0.3168 | 20566.96875
0.3168 | 20572.625
0.3168 | 20578.28125
0.3168 | 20584.08
0.3168 | 20590.0625
0.3168 | 20596.15625
0.3168 | 20602.4375
0.3179978 | 20608.8
0.318 | 20615.36
0.318 | 20621.78125
0.318 | 20628.09375
0.318 | 20634.39
0.318 | 20640.77
0.318 | 20646.9375
0.318 | 20653.05
0.318 | 20659.02
0.318 | 20664.9375
0.318 | 20670.64
0.318 | 20676.39
0.3192 | 20682.3125
0.3192 | 20688.48
0.3192 | 20694.61
0.3192 | 20700.98
0.3192 | 20707.58
0.3204 | 20714.4375
0.3204 | 20721.21875
0.3204 | 20728.11
0.3204 | 20734.84375
0.3204 | 20741.2
0.3204 | 20747.125
0.3204 | 20752.77
0.3204 | 20758.14
0.3204 | 20763.55
0.3204 | 20769.21875
0.3204 | 20775.0625
0.3204 | 20781.2
0.3204 | 20787.75
0.3204 | 20794.36
0.3216 | 20801.0625
0.3216 | 20807.90625
0.3216 | 20814.625
0.3216 | 20821.1875
0.3216 | 20827.7
0.3216 | 20834.03125
0.3216 | 20840.05
0.3216 | 20846.17
0.3216 | 20852.2
0.3216 | 20858.14
0.3216 | 20864.03125
0.3216 | 20869.86
0.3228 | 20875.71875
0.3228 | 20881.61
0.3228 | 20887.7
0.3228 | 20893.96875
0.3228 | 20900.53125
0.3228 | 20907.1875
0.3228 | 20913.92
0.3228 | 20920.53125
0.3228 | 20926.95
0.3239978 | 20933.39
0.324 | 20939.53125
0.324 | 20945.3
0.324 | 20950.875
0.324 | 20956.42
0.324 | 20961.8
0.324 | 20967.42
0.324 | 20973.39
0.324 | 20979.55
0.3251978 | 20985.875
0.3252 | 20992.42
0.3252 | 20998.78125
0.3252 | 21005.25
0.3252 | 21011.875
0.3252 | 21018.3125
0.3252 | 21024.625
0.3252 | 21030.96875
0.3252 | 21037.15625
0.3252 | 21043.25
0.3252 | 21049.125
0.3252 | 21054.98
0.3252 | 21060.75
0.3252 | 21066.55
0.3263978 | 21072.2
0.3264 | 21078.21875
0.3264 | 21084.46875
0.3264 | 21091.0625
0.3264 | 21097.83
0.3264 | 21104.83
0.3264 | 21111.6875
0.3264 | 21118.40625
0.3264 | 21124.77
0.3264 | 21130.8125
0.3264 | 21136.53125
0.3264 | 21142.05
0.3264 | 21147.3125
0.3264 | 21152.6875
0.3275978 | 21158.27
0.3276 | 21164.02
0.3276 | 21170.125
0.3276 | 21176.5
0.3276 | 21183.0625
0.3276 | 21189.45
0.3276 | 21196.02
0.3276 | 21202.45
0.3288 | 21208.81
0.3288 | 21215.09
0.3288 | 21221.31
0.3288 | 21227.28
0.3288 | 21233.06
0.3288 | 21238.74
0.3288 | 21244.37
0.3288 | 21250.03
0.3288 | 21255.84
0.3288 | 21261.82
0.3288 | 21267.74
0.3288 | 21273.92
0.3288 | 21280.53
0.3288 | 21287.32
0.3288 | 21294.35
0.33 | 21301.57
0.33 | 21308.6
0.33 | 21315.32
0.33 | 21321.67
0.33 | 21327.7
0.33 | 21333.42
0.33 | 21338.93
0.33 | 21344.26
0.33 | 21349.67
0.33 | 21355.34
0.33 | 21361.29
0.33 | 21367.67
0.33 | 21374.31
0.3311978 | 21381.15
0.3312 | 21387.99
0.3312 | 21394.93
0.3312 | 21401.63
0.3312 | 21408.2
0.3312 | 21414.67
0.3312 | 21420.96
0.3312 | 21427.12
0.3312 | 21433.17
0.3312 | 21439.18
0.3312 | 21445.18
0.3324 | 21451.07
0.3324 | 21456.92
0.3324 | 21462.96
0.3324 | 21469.15
0.3324 | 21475.57
0.3324 | 21482.34
0.3324 | 21489.26
0.3324 | 21496.35
0.3335978 | 21503.53
0.3336 | 21510.49
0.3336 | 21517.2
0.3336 | 21523.57
0.3336 | 21529.53
0.3336 | 21535.26
0.3336 | 21541.06
0.3336 | 21546.98
0.3336 | 21552.96
0.3336 | 21559.17
0.3336 | 21565.57
0.3336 | 21572.09
0.3336 | 21578.85
0.3336 | 21585.85
0.3336 | 21592.81
0.3347978 | 21599.65
0.3348 | 21606.24
0.3348 | 21612.7
0.3348 | 21619.1
0.3348 | 21625.37
0.3348 | 21631.53
0.3348 | 21637.71
0.3348 | 21643.78
0.3348 | 21649.6
0.3348 | 21655.57
0.3348 | 21661.81
0.3348 | 21668.12
0.336 | 21674.45
0.336 | 21681.24
0.336 | 21688.17
0.336 | 21695.26
0.336 | 21702.45
0.3371978 | 21709.53
0.3372 | 21716.13
0.3372 | 21722.42
0.3372 | 21728.29
0.3372 | 21733.79
0.3372 | 21739.24
0.3372 | 21744.9
0.3372 | 21750.95
0.3372 | 21757.07
0.3372 | 21763.48
0.3372 | 21770.17
0.3372 | 21777.17
0.3372 | 21783.99
0.3372 | 21790.82
0.3372 | 21797.54
0.3383978 | 21804.13
0.3384 | 21810.4
0.3384 | 21816.48
0.3384 | 21822.6
0.3384 | 21828.56
0.3384 | 21834.34
0.3384 | 21840.09
0.3384 | 21845.71
0.3384 | 21851.34
0.3384 | 21857.24
0.3384 | 21863.21
0.3384 | 21869.23
0.3384 | 21875.59
0.3384 | 21882.12
0.3396 | 21888.73
0.3396 | 21895.38
0.3396 | 21902.12
0.3396 | 21908.59
0.3396 | 21914.74
0.3396 | 21920.59
0.3396 | 21926.24
0.3396 | 21931.68
0.3396 | 21937.26
0.3408 | 21942.96
0.3408 | 21948.9
0.3408 | 21955.13
0.3408 | 21961.59
0.3408 | 21968.29
0.3408 | 21975.04
0.3408 | 21981.85
0.3408 | 21988.68
0.3408 | 21995.34
0.3408 | 22001.7
0.3408 | 22007.99
0.342 | 22014.04
0.342 | 22019.95
0.342 | 22025.84
0.342 | 22031.54
0.342 | 22037.18
0.342 | 22042.93
0.342 | 22048.63
0.342 | 22054.48
0.342 | 22060.92
0.342 | 22067.43
0.342 | 22073.99
0.342 | 22080.81
0.342 | 22087.62
0.342 | 22094.03
0.3431978 | 22100.35
0.3432 | 22106.46
0.3432 | 22112.23
0.3432 | 22117.76
0.3432 | 22123.12
0.3432 | 22128.46
0.3432 | 22133.98
0.3432 | 22139.82
0.3432 | 22145.93
0.3432 | 22152.26
0.3432 | 22158.84
0.3432 | 22165.53
0.3432 | 22172.13
0.3432 | 22178.81
0.3444 | 22185.49
0.3444 | 22192.01
0.3444 | 22198.31
0.3444 | 22204.54
0.3455978 | 22210.6
0.3456 | 22216.49
0.3456 | 22222.35
0.3456 | 22228.46
0.3456 | 22234.48
0.3456 | 22240.45
0.3456 | 22246.74
0.3456 | 22253.07
0.3456 | 22259.45
0.3456 | 22265.99
0.3456 | 22272.78
0.3456 | 22279.59
0.3456 | 22286.4
0.3456 | 22293.24
0.3456 | 22299.88
0.3456 | 22306.28
0.3468 | 22312.31
0.3468 | 22318.01
0.3468 | 22323.49
0.3468 | 22329.03
0.3468 | 22334.7
0.3468 | 22340.62
0.3468 | 22347.07
0.3468 | 22353.65
0.3468 | 22360.35
0.3468 | 22367.13
0.3468 | 22373.78
0.3468 | 22380.42
0.3479978 | 22386.95
0.348 | 22393.29
0.348 | 22399.59
0.348 | 22405.82
0.348 | 22411.85
0.348 | 22417.88
0.348 | 22424.01
0.348 | 22430.03
0.348 | 22436.17
0.348 | 22442.4
0.348 | 22448.85
0.348 | 22455.24
0.3492 | 22462.07
0.3492 | 22469.07
0.3492 | 22476.17
0.3503978 | 22483.15
0.3504 | 22490.09
0.3504 | 22496.65
0.3504 | 22502.95
0.3504 | 22508.88
0.3504 | 22514.65
0.3504 | 22520.24
0.3504 | 22525.87
0.3504 | 22531.63
0.3504 | 22537.59
0.3504 | 22543.76
0.3504 | 22550.4
0.3504 | 22556.96
0.3504 | 22563.78
0.3504 | 22570.62
0.3504 | 22577.38
0.3515978 | 22584.09
0.3516 | 22590.9
0.3516 | 22597.29
0.3516 | 22603.45
0.3516 | 22609.53
0.3516 | 22615.29
0.3516 | 22621.09
0.3516 | 22626.99
0.3516 | 22632.9
0.3516 | 22638.88
0.3516 | 22645.06
0.3516 | 22651.32
0.3516 | 22657.9
0.3528 | 22664.92
0.3528 | 22671.98
0.3528 | 22679.01
0.3528 | 22685.95
0.3528 | 22692.42
0.3528 | 22698.53
0.3528 | 22704.49
0.354 | 22710.37
0.354 | 22716.03
0.354 | 22721.7
0.354 | 22727.4
0.354 | 22733.13
0.354 | 22739.04
0.354 | 22745.17
0.354 | 22751.63
0.354 | 22758.24
0.354 | 22765.01
0.354 | 22771.68
0.354 | 22778.27
0.354 | 22784.63
0.354 | 22790.96
0.3551978 | 22797.08
0.3552 | 22803.18
0.3552 | 22809.35
0.3552 | 22815.35
0.3552 | 22821.27
0.3552 | 22827.15
0.3552 | 22833.05
0.3552 | 22838.97
0.3552 | 22845.1
0.3552 | 22851.44
0.3552 | 22858.16
0.3552 | 22865.1
0.3552 | 22872.18
0.3552 | 22879.3
0.3564 | 22886.13
0.3564 | 22892.54
0.3564 | 22898.6
0.3564 | 22904.32
0.3564 | 22909.93
0.3564 | 22915.46
0.3564 | 22921.08
0.3564 | 22926.87
0.3564 | 22933.1
0.3564 | 22939.41
0.3564 | 22946.01
0.3575978 | 22952.88
0.3576 | 22959.79
0.3576 | 22966.4
0.3576 | 22972.83
0.3576 | 22979.29
0.3576 | 22985.27
0.3587978 | 22991.27
0.3588 | 22997.18
0.3588 | 23003.13
0.3588 | 23008.83
0.3588 | 23014.63
0.3588 | 23020.4
0.3588 | 23026.22
0.3588 | 23032.35
0.3588 | 23038.55
0.3588 | 23044.97
0.3588 | 23051.49
0.3588 | 23058.38
0.3588 | 23065.3
0.3588 | 23072.3
0.3588 | 23079.24
0.3588 | 23086.07
0.3588 | 23092.32
0.36 | 23098.29
0.36 | 23104.07
0.36 | 23109.83
0.36 | 23115.66
0.36 | 23121.65
0.36 | 23127.8
0.36 | 23134.18
0.36 | 23140.8
0.36 | 23147.63
0.36 | 23154.74
0.36 | 23161.83
0.36 | 23168.85
0.3611978 | 23175.72
0.3612 | 23182.29
0.3612 | 23188.69
0.3612 | 23195.01
0.3612 | 23201.19
0.3612 | 23207.29
0.3612 | 23213.26
0.3612 | 23219.15
0.3612 | 23224.99
0.3624 | 23231.04
0.3624 | 23237.15
0.3624 | 23243.54
0.3624 | 23250.01
0.3624 | 23256.77
0.3624 | 23263.57
0.3624 | 23270.52
0.3624 | 23277.57
0.3624 | 23284.46
0.3624 | 23291.13
0.3636 | 23297.47
0.3636 | 23303.49
0.3636 | 23309.26
0.3636 | 23315.15
0.3636 | 23321.08
0.3636 | 23327.26
0.3636 | 23333.6
0.3636 | 23340.15
0.3636 | 23346.96
0.3636 | 23354.01
0.3636 | 23361.04
0.3636 | 23368.16
0.3648 | 23375.18
0.3648 | 23381.91
0.3648 | 23388.47
0.3648 | 23395.02
0.3648 | 23401.33
0.3648 | 23407.51
0.3648 | 23413.68
0.3648 | 23419.72
0.3648 | 23425.65
0.3648 | 23431.9
0.3648 | 23438.29
0.3659978 | 23444.83
0.366 | 23451.51
0.366 | 23458.44
0.366 | 23465.44
0.366 | 23472.57
0.3671978 | 23479.44
0.3672 | 23486.32
0.3672 | 23492.83
0.3672 | 23498.91
0.3672 | 23504.74
0.3672 | 23510.52
0.3672 | 23516.26
0.3672 | 23522.13
0.3672 | 23528.32
0.3672 | 23534.69
0.3672 | 23541.27
0.3672 | 23548.07
0.3683978 | 23554.96
0.3684 | 23561.77
0.3684 | 23568.57
0.3684 | 23575.46
0.3684 | 23581.96
0.3684 | 23588.37
0.3684 | 23594.63
0.3684 | 23600.85
0.3684 | 23606.79
0.3684 | 23612.79
0.3684 | 23618.77
0.3695978 | 23624.71
0.3696 | 23630.69
0.3696 | 23636.8
0.3696 | 23643.16
0.3696 | 23649.66
0.3696 | 23656.41
0.3696 | 23663.18
0.3696 | 23669.94
0.3707978 | 23676.62
0.3708 | 23683.22
0.3708 | 23689.58
0.3708 | 23695.6
0.3708 | 23701.4
0.3708 | 23707.08
0.3719978 | 23712.68
0.372 | 23718.35
0.372 | 23724.29
0.372 | 23730.54
0.372 | 23736.91
0.372 | 23743.44
0.372 | 23750.04
0.372 | 23756.94
0.372 | 23763.83
0.372 | 23770.52
0.372 | 23777.21
0.372 | 23783.85
0.372 | 23790.08
0.372 | 23796.08
0.3732 | 23802.24
0.3732 | 23808.08
0.3732 | 23813.99
0.3732 | 23819.83
0.3732 | 23825.83
0.3732 | 23831.55
0.3732 | 23837.76
0.3732 | 23844.13
0.3732 | 23850.62
0.3732 | 23857.33
0.3732 | 23864.24
0.3732 | 23871.1
0.3732 | 23877.63
0.3744 | 23884.12
0.3744 | 23890.15
0.3744 | 23895.93
0.3744 | 23901.37
0.3744 | 23906.69
0.3744 | 23912.13
0.3744 | 23917.9
0.3744 | 23923.94
0.3744 | 23930.12
0.3744 | 23936.49
0.3744 | 23942.94
0.3744 | 23949.43
0.3756 | 23955.97
0.3756 | 23962.63
0.3756 | 23969.29
0.3756 | 23975.69
0.3756 | 23981.94
0.3756 | 23988.12
0.3756 | 23994.22
0.3756 | 24000.27
0.3756 | 24006.35
0.3756 | 24012.38
0.3767978 | 24018.49
0.3768 | 24024.41
0.3768 | 24030.58
0.3768 | 24036.99
0.3768 | 24043.58
0.3768 | 24050.26
0.3768 | 24057.3
0.3768 | 24064.41
0.3768 | 24071.21
0.3768 | 24077.93
0.3768 | 24084.32
0.3768 | 24090.37
0.3768 | 24096.12
0.3768 | 24102.01
0.3768 | 24107.69
0.378 | 24113.43
0.378 | 24119.51
0.378 | 24125.76
0.378 | 24132.1
0.378 | 24138.76
0.378 | 24145.63
0.378 | 24152.33
0.378 | 24159.04
0.378 | 24165.6
0.378 | 24172.12
0.378 | 24178.46
0.378 | 24184.77
0.378 | 24190.87
0.3791978 | 24197.08
0.3792 | 24203.29
0.3792 | 24209.52
0.3792 | 24215.63
0.3792 | 24221.82
0.3804 | 24228.05
0.3792022 | 24234.4
0.3804 | 24240.99
0.3804 | 24247.93
0.3804 | 24255.15
0.3804 | 24262.46
0.3804 | 24269.6
0.3804 | 24276.44
0.3804 | 24283.05
0.3804 | 24289.27
0.3804 | 24295.12
0.3804 | 24300.8
0.3804 | 24306.51
0.3804 | 24312.24
0.3804 | 24318.19
0.3816 | 24324.49
0.3816 | 24331.22
0.3816 | 24338.15
0.3816 | 24345.18
0.3816 | 24352.22
0.3816 | 24359.22
0.3816 | 24366.07
0.3816 | 24372.7
0.3816 | 24379.13
0.3816 | 24385.54
0.3816 | 24391.79
0.3827978 | 24397.81
0.3828 | 24403.82
0.3828 | 24409.95
0.3828 | 24415.92
0.3828 | 24421.96
0.3828 | 24428.21
0.3828 | 24434.76
0.3828 | 24441.34
0.3828 | 24448.18
0.3828 | 24455.23
0.3828 | 24462.28
0.3839978 | 24469.12
0.384 | 24475.9
0.384 | 24482.53
0.384 | 24488.74
0.384 | 24494.71
0.3851978 | 24500.45
0.3852 | 24506.07
0.3852 | 24511.65
0.3852 | 24517.42
0.3852 | 24523.46
0.3852 | 24529.71
0.3852 | 24536.12
0.3852 | 24542.88
0.3852 | 24549.68
0.3852 | 24556.38
0.3852 | 24563.17
0.3852 | 24570.01
0.3852 | 24576.48
0.3852 | 24582.79
0.3852 | 24589.1
0.3863978 | 24595.07
0.3864 | 24601.06
0.3864 | 24607.01
0.3864 | 24612.96
0.3864 | 24618.87
0.3864 | 24625.01
0.3864 | 24631.03
0.3864 | 24637.38
0.3864 | 24644.12
0.3864 | 24651.03
0.3864 | 24658.13
0.3864 | 24665.42
0.3875978 | 24672.34
0.3876 | 24678.96
0.3876 | 24685.42
0.3876 | 24691.34
0.3876 | 24697.09
0.3876 | 24702.82
0.3876 | 24708.43
0.3876 | 24714.06
0.3888 | 24720.09
0.3888 | 24726.06
0.3888 | 24732.37
0.3888 | 24738.9
0.3888 | 24745.59
0.3888 | 24752.21
0.3888 | 24758.93
0.3888 | 24765.56
0.3888 | 24772.03
0.3888 | 24778.18
0.3888 | 24784.24
0.3888 | 24790.24
0.3899978 | 24795.99
0.39 | 24801.7
0.39 | 24807.56
0.39 | 24813.53
0.39 | 24819.38
0.39 | 24825.42
0.39 | 24831.78
0.39 | 24838.24
0.39 | 24845.01
0.39 | 24852.06
0.39 | 24859.23
0.39 | 24866.07
0.39 | 24872.95
0.3911978 | 24879.45
0.3912 | 24885.74
0.3912 | 24891.88
0.3912 | 24897.98
0.3912 | 24903.85
0.3912 | 24909.7
0.3912 | 24915.65
0.3912 | 24921.74
0.3912 | 24928.28
0.3912 | 24935.04
0.3912 | 24941.98
0.3912 | 24948.96
0.3923978 | 24955.98
0.3924 | 24962.71
0.3924 | 24969.42
0.3924 | 24976.12
0.3924 | 24982.65
0.3936 | 24988.95
0.3936 | 24995.23
0.3936 | 25001.23
0.3936 | 25007.15
0.3936 | 25013.09
0.3936 | 25019.1
0.3936 | 25025.18
0.3936 | 25031.59
0.3936 | 25038.18
0.3936 | 25044.82
0.3936 | 25051.85
0.3936 | 25058.81
0.3936 | 25065.87
0.3936 | 25072.81
0.3948 | 25079.62
0.3948 | 25085.95
0.3948 | 25092.29
0.3948 | 25098.15
0.3948 | 25103.9
0.3948 | 25109.81
0.3948 | 25115.81
0.3948 | 25121.96
0.3948 | 25128.45
0.3948 | 25135.29
0.3948 | 25142.2
0.396 | 25149.2
0.396 | 25156.15
0.396 | 25163.07
0.396 | 25169.92
0.396 | 25176.6
0.396 | 25183.17
0.396 | 25189.53
0.396 | 25195.82
0.3971978 | 25201.76
0.3972 | 25207.95
0.3972 | 25213.98
0.3972 | 25220.04
0.3972 | 25226.26
0.3972 | 25232.46
0.3972 | 25238.71
0.3972 | 25245.57
0.3984 | 25252.6
0.3984 | 25259.76
0.3984 | 25267.1
0.3984 | 25274.28
0.3984 | 25280.78
0.3984 | 25286.96
0.3984 | 25292.82
0.3984 | 25298.53
0.3984 | 25304.13
0.3984 | 25309.95
0.3984 | 25316.07
0.3984 | 25322.42
0.3984 | 25328.93
0.3984 | 25335.51
0.3996 | 25342.29
0.3996 | 25348.92
0.3996 | 25355.49
0.3996 | 25362.04
0.3996 | 25368.54
0.3996 | 25374.81
0.3996 | 25381.04
0.3996 | 25387.06
0.3996 | 25392.96
0.3996 | 25398.9
0.3996 | 25404.62
0.4007978 | 25410.28
0.4008 | 25416.07
0.4008 | 25421.93
0.4008 | 25427.9
0.4008 | 25434.29
0.4008 | 25440.9
0.4008 | 25447.65
0.4019978 | 25454.57
0.4019978 | 25461.45
0.402 | 25468.17
0.402 | 25474.67
0.402 | 25480.82
0.402 | 25486.6
0.402 | 25492.12
0.402 | 25497.6
0.402 | 25503.21
0.402 | 25508.96
0.402 | 25515.01
0.402 | 25521.38
0.402 | 25527.92
0.4031978 | 25534.71
0.4032 | 25541.62
0.4032 | 25548.42
0.4032 | 25555.18
0.4032 | 25561.71
0.4032 | 25568.06
0.4032 | 25574.37
0.4032 | 25580.56
0.4032 | 25586.65
0.4032 | 25592.65
0.4032 | 25598.59
0.4032 | 25604.34
0.4044 | 25610.12
0.4044 | 25615.99
0.4044 | 25622.07
0.4044 | 25628.2
0.4044 | 25634.67
0.4044 | 25641.48
0.4044 | 25648.35
0.4044 | 25655.24
0.4044 | 25662.24
0.4044 | 25668.84
0.4044 | 25674.87
0.4044 | 25680.71
0.4055978 | 25686.42
0.4056 | 25691.76
0.4056 | 25697.23
0.4056 | 25703.03
0.4067978 | 25708.93
0.4056022 | 25715.01
0.4068 | 25721.48
0.4068 | 25728.15
0.4068 | 25734.92
0.4068 | 25741.7
0.4068 | 25748.46
0.4068 | 25755.15
0.4068 | 25761.65
0.4068 | 25767.93
0.4068 | 25774.23
0.4068 | 25780.43
0.4068 | 25786.48
0.4068 | 25792.43
0.4068 | 25798.48
0.4079978 | 25804.48
0.408 | 25810.6
0.408 | 25816.79
0.408 | 25823.15
0.408 | 25829.65
0.408 | 25836.37
0.408 | 25843.13
0.408 | 25850.17
0.408 | 25857.28
0.408 | 25864.21
0.408 | 25870.9
0.408 | 25877.32
0.4091978 | 25883.35
0.4092 | 25889.07
0.4092 | 25894.82
0.4092 | 25900.67
0.4092 | 25906.57
0.4092 | 25912.82
0.4092 | 25919.32
0.4092 | 25925.81
0.4092 | 25932.46
0.4092 | 25939.28
0.4103978 | 25946.07
0.4104 | 25952.9
0.4104 | 25959.63
0.4104 | 25966.17
0.4104 | 25972.65
0.4115978 | 25978.92
0.4116 | 25984.99
0.4116 | 25991.04
0.4116 | 25997.15
0.4116 | 26003.13
0.4116 | 26009.18
0.4116 | 26015.31
0.4116 | 26021.78
0.4116 | 26028.46
0.4116 | 26035.21
0.4116 | 26042.17
0.4116 | 26049.28
0.4128 | 26056.26
0.4128 | 26063.12
0.4128 | 26069.81
0.4128 | 26076.29
0.4128 | 26082.35
0.4128 | 26088.23
0.4128 | 26093.82
0.4128 | 26099.76
0.4128 | 26105.73
0.4128 | 26112.06
0.4128 | 26118.62
0.4128 | 26125.51
0.414 | 26132.28
0.414 | 26139.23
0.414 | 26146.15
0.414 | 26153.04
0.414 | 26159.78
0.414 | 26166.57
0.414 | 26173.13
0.414 | 26179.67
0.414 | 26185.96
0.414 | 26192.07
0.4152 | 26198.04
0.4152 | 26203.95
0.4152 | 26209.82
0.4152 | 26215.81
0.4164 | 26222.03
0.4164 | 26228.32
0.4164 | 26234.9
0.4164 | 26241.68
0.4164 | 26248.65
0.4164 | 26255.67
0.4164 | 26262.53
0.4164 | 26269.21
0.4164 | 26275.53
0.4164 | 26281.45
0.4164 | 26287.15
0.4175978 | 26292.71
0.4176 | 26298.2
0.4176 | 26303.9
0.4176 | 26309.76
0.4176 | 26315.84
0.4176 | 26322.18
0.4176 | 26328.81
0.4176 | 26335.57
0.4176 | 26342.56
0.4176 | 26349.48
0.4187978 | 26356.34
0.4188 | 26362.96
0.4188 | 26369.42
0.4188 | 26375.6
0.4188 | 26381.81
0.4188 | 26387.85
0.4188 | 26393.87
0.4188 | 26399.79
0.4188 | 26405.76
0.4188 | 26411.68
0.4188 | 26417.9
0.4188 | 26424.29
0.42 | 26431.03
0.42 | 26437.87
0.42 | 26444.95
0.42 | 26451.96
0.4211978 | 26459.12
0.4212 | 26465.96
0.4212 | 26472.46
0.4212 | 26478.48
0.4212 | 26484.38
0.4212 | 26489.88
0.4212 | 26495.29
0.4212 | 26501.01
0.4212 | 26506.95
0.4212 | 26512.87
0.4212 | 26519.01
0.4212 | 26525.43
0.4212 | 26531.85
0.4224 | 26538.34
0.4224 | 26544.92
0.4224 | 26551.45
0.4224 | 26557.85
0.4224 | 26564.13
0.4224 | 26570.29
0.4224 | 26576.24
0.4224 | 26581.99
0.4224 | 26587.9
0.4224 | 26593.81
0.4224 | 26599.59
0.4224 | 26605.51
0.4235978 | 26611.63
0.4236 | 26617.82
0.4236 | 26624.2
0.4236 | 26630.95
0.4236 | 26637.88
0.4236 | 26645.06
0.4236 | 26652.1
0.4236 | 26659.1
0.4236 | 26666.01
0.4236 | 26672.53
0.4236 | 26678.59
0.4236 | 26684.43
0.4248 | 26690.07
0.4248 | 26695.59
0.4248 | 26701.43
0.4248 | 26707.45
0.4248 | 26713.82
0.4248 | 26720.32
0.4259978 | 26726.99
0.426 | 26733.71
0.426 | 26740.67
0.426 | 26747.54
0.426 | 26754.38
0.426 | 26761.06
0.426 | 26767.59
0.426 | 26773.99
0.426 | 26780.18
0.426 | 26786.35
0.426 | 26792.37
0.426 | 26798.18
0.4271978 | 26803.96
0.4272 | 26809.85
0.4272 | 26815.95
0.4272 | 26822.34
0.4272 | 26829.21
0.4272 | 26836.18
0.4272 | 26843.42
0.4272 | 26850.63
0.4272 | 26857.78
0.4272 | 26864.6
0.4272 | 26871.2
0.4272 | 26877.34
0.4283978 | 26883.09
0.4284 | 26888.74
0.4284 | 26894.51
0.4284 | 26900.26
0.4284 | 26906.31
0.4284 | 26912.78
0.4284 | 26919.49
0.4284 | 26926.34
0.4284 | 26933.38
0.4284 | 26940.46
0.4284 | 26947.51
0.4296 | 26954.31
0.4296 | 26960.87
0.4296 | 26967.26
0.4307978 | 26973.54
0.4307978 | 26979.76
0.4308 | 26985.88
0.4308 | 26992.01
0.4308 | 26998.15
0.4308 | 27004.32
0.4308 | 27010.32
0.4308 | 27016.53
0.4308 | 27022.93
0.4308 | 27029.63
0.4308 | 27036.51
0.4308 | 27043.74
0.4308 | 27051.13
0.4308 | 27058.42
0.4308 | 27065.37
0.432 | 27071.93
0.432 | 27078.09
0.432 | 27083.81
0.432 | 27089.38
0.432 | 27095.01
0.432 | 27100.93
0.432 | 27107.06
0.432 | 27113.43
0.432 | 27120.01
0.432 | 27126.76
0.432 | 27133.53
0.4332 | 27140.4
0.4332 | 27147.24
0.4332 | 27153.98
0.4332 | 27160.68
0.4332 | 27167.09
0.4332 | 27173.28
0.4332 | 27179.29
0.4332 | 27185.21
0.4332 | 27191.01
0.4332 | 27196.68
0.4332 | 27202.43
0.4344 | 27208.35
0.4344 | 27214.29
0.4355978 | 27220.26
0.4344022 | 27226.78
0.4344 | 27233.48
0.4356 | 27240.18
0.4356 | 27247.13
0.4356 | 27254.09
0.4356 | 27260.76
0.4356 | 27267.21
0.4356 | 27273.43
0.4356 | 27279.31
0.4356 | 27284.93
0.4356 | 27290.51
0.4356 | 27296.15
0.4356 | 27301.85
0.4356 | 27308.07
0.4356 | 27314.71
0.4368 | 27321.57
0.4368 | 27328.45
0.4368 | 27335.48
0.4368 | 27342.29
0.4368 | 27349.03
0.4368 | 27355.6
0.4368 | 27362.01
0.4368 | 27368.46
0.4368 | 27374.68
0.4379978 | 27380.62
0.438 | 27386.45
0.438 | 27392.29
0.438 | 27397.93
0.438 | 27403.74
0.438 | 27409.7
0.438 | 27415.76
0.438 | 27422.03
0.438 | 27428.54
0.438 | 27435.1
0.438 | 27441.81
0.438 | 27448.7
0.4391978 | 27455.46
0.4392 | 27461.79
0.4392 | 27467.96
0.4392 | 27473.99
0.4392 | 27479.56
0.4403978 | 27484.98
0.4404 | 27490.6
0.4404 | 27496.29
0.4404 | 27502.09
0.4404 | 27508.21
0.4404 | 27514.71
0.4404 | 27521.34
0.4404 | 27528.12
0.4404 | 27534.85
0.4404 | 27541.46
0.4404 | 27547.96
0.4404 | 27554.32
0.4404 | 27560.51
0.4404 | 27566.63
0.4416 | 27572.84
0.4416 | 27578.85
0.4416 | 27584.82
0.4416 | 27590.96
0.4416 | 27597.04
0.4416 | 27603.18
0.4416 | 27609.42
0.4416 | 27615.78
0.4416 | 27622.2
0.4416 | 27628.84
0.4416 | 27635.76
0.4428 | 27642.73
0.4428 | 27649.79
0.4428 | 27656.53
0.4428 | 27662.99
0.4428 | 27668.99
0.4428 | 27674.85
0.4428 | 27680.42
0.4428 | 27686.03
0.4428 | 27691.78
0.4428 | 27697.73
0.444 | 27703.95
0.444 | 27710.34
0.444 | 27717.07
0.444 | 27723.78
0.444 | 27730.6
0.4452 | 27737.29
0.4452 | 27744.06
0.4452 | 27750.49
0.4452 | 27756.95
0.4452 | 27763.1
0.4452 | 27769.26
0.4452 | 27775.28
0.4452 | 27781.34
0.4452 | 27787.34
0.4452 | 27793.62
0.4452 | 27799.92
0.4464 | 27806.32
0.4464 | 27812.92
0.4464 | 27819.71
0.4464 | 27826.49
0.4464 | 27833.59
0.4464 | 27840.82
0.4464 | 27847.85
0.4464 | 27854.78
0.4464 | 27861.4
0.4464 | 27867.62
0.4475978 | 27873.49
0.4476 | 27879.32
0.4476 | 27884.88
0.4476 | 27890.62
0.4476 | 27896.49
0.4476 | 27902.49
0.4476 | 27908.95
0.4476 | 27915.63
0.4476 | 27922.62
0.4476 | 27929.63
0.4487978 | 27936.71
0.4488 | 27943.59
0.4488 | 27950.48
0.4488 | 27957.01
0.4488 | 27963.37
0.4499978 | 27969.71
0.45 | 27975.68
0.45 | 27981.59
0.45 | 27987.46
0.45 | 27993.43
0.45 | 27999.38
0.45 | 28005.68
0.45 | 28012.04
0.45 | 28018.62
0.45 | 28025.35
0.45 | 28032.26
0.45 | 28039.29
0.45 | 28046.34
0.4511978 | 28053.21
0.4512 | 28059.74
0.4512 | 28066.03
0.4512 | 28071.87
0.4512 | 28077.48
0.4512 | 28082.93
0.4512 | 28088.54
0.4512 | 28094.21
0.4512 | 28100.09
0.4512 | 28106.31
0.4512 | 28112.74
0.4524 | 28119.43
0.4524 | 28126.17
0.4524 | 28132.9
0.4524 | 28139.45
0.4524 | 28146.06
0.4524 | 28152.46
0.4524 | 28158.78
0.4524 | 28165.01
0.4524 | 28171.17
0.4524 | 28177.04
0.4524 | 28182.9
0.4536 | 28188.71
0.4536 | 28194.48
0.4536 | 28200.54
0.4536 | 28206.76
0.4536 | 28213.12
0.4536 | 28219.76
0.4548 | 28226.71
0.4548 | 28233.65
0.4548 | 28240.88
0.4548 | 28247.96
0.4548 | 28254.73
0.4548 | 28260.93
0.4548 | 28266.79
0.4548 | 28272.29
0.4548 | 28277.68
0.4548 | 28283.15
0.4548 | 28288.9
0.4548 | 28294.84
0.456 | 28301.07
0.456 | 28307.23
0.456 | 28313.73
0.456 | 28320.46
0.456 | 28327.28
0.456 | 28333.59
0.456 | 28340.1
0.456 | 28346.23
0.456 | 28352.15
0.456 | 28357.87
0.456 | 28363.87
0.4571978 | 28369.65
0.4572 | 28375.62
0.4572 | 28381.45
0.4572 | 28387.35
0.4572 | 28393.2
0.4572 | 28399.4
0.4572 | 28405.56
0.4572 | 28411.95
0.4572 | 28418.54
0.4572 | 28425.37
0.4572 | 28432.17
0.4583978 | 28439.12
0.4584 | 28446.04
0.4584 | 28452.78
0.4584 | 28459.13
0.4596 | 28465.17
0.4596 | 28470.87
0.4596 | 28476.48
0.4596 | 28482.21
0.4596 | 28488.26
0.4596 | 28494.56
0.4596 | 28501.1
0.4596 | 28507.82
0.4596 | 28514.7
0.4596 | 28521.76
0.4596 | 28528.67
0.4596 | 28535.54
0.4608 | 28542.35
0.4608 | 28548.88
0.4608 | 28555.07
0.4608 | 28561.31
0.4608 | 28567.34
0.4608 | 28573.29
0.4608 | 28579.21
0.4608 | 28585.12
0.4608 | 28590.88
0.4608 | 28596.73
0.462 | 28602.93
0.462 | 28609.2
0.462 | 28615.87
0.462 | 28622.87
0.462 | 28630.01
0.462 | 28636.9
0.462 | 28643.76
0.462 | 28650.42
0.462 | 28656.63
0.4632 | 28662.6
0.4632 | 28668.32
0.4632 | 28674.1
0.4632 | 28679.76
0.4632 | 28685.85
0.4632 | 28692.21
0.4632 | 28698.87
0.4632 | 28705.53
0.4644 | 28712.43
0.4644 | 28719.26
0.4644 | 28726.1
0.4656 | 28732.93
0.4656 | 28739.71
0.4656 | 28746.2
0.4656 | 28752.67
0.4656 | 28758.84
0.4656 | 28765.09
0.4656 | 28771.18
0.4656 | 28777.28
0.4656 | 28783.24
0.4656 | 28789.4
0.4656 | 28795.37
0.4656 | 28801.54
0.4656 | 28807.96
0.4656 | 28814.63
0.4668 | 28821.49
0.4668 | 28828.56
0.4668 | 28835.67
0.4668 | 28842.54
0.4668 | 28849.31
0.4668 | 28855.53
0.4668 | 28861.54
0.4668 | 28867.17
0.4679978 | 28872.79
0.468 | 28878.4
0.468 | 28884.43
0.468 | 28890.49
0.468 | 28897.01
0.468 | 28903.54
0.468 | 28910.21
0.468 | 28916.88
0.468 | 28923.74
0.4691978 | 28930.6
0.4692 | 28937.26
0.4692 | 28943.85
0.4692 | 28950.17
0.4692 | 28956.21
0.4703978 | 28962.03
0.4704 | 28967.9
0.4704 | 28973.49
0.4704 | 28979.26
0.4704 | 28985.01
0.4704 | 28990.96
0.4704 | 28997.15
0.4704 | 29003.53
0.4704 | 29010.04
0.4704 | 29016.81
0.4704 | 29023.56
0.4704 | 29030.23
0.4704 | 29036.98
0.4704 | 29043.54
0.4716 | 29049.79
0.4716 | 29055.67
0.4716 | 29061.21
0.4716 | 29066.51
0.4716 | 29071.84
0.4716 | 29077.26
0.4716 | 29083.1
0.4716 | 29089.4
0.4716 | 29095.87
0.4716 | 29102.53
0.4716 | 29109.28
0.4728 | 29115.87
0.4728 | 29122.32
0.4728 | 29128.92
0.4728 | 29135.16
0.4728 | 29141.52
0.4728 | 29147.72
0.4728 | 29153.8
0.4728 | 29159.6
0.4739978 | 29165.55
0.474 | 29171.28
0.474 | 29177.11
0.474 | 29183.11
0.474 | 29189.17
0.474 | 29195.3
0.474 | 29201.66
0.474 | 29208.28
0.474 | 29214.88
0.4752 | 29221.56
0.4752 | 29228.22
0.4752 | 29234.63
0.4752 | 29240.67
0.4752 | 29246.46
0.4752 | 29252.11
0.4752 | 29257.56
0.4752 | 29262.88
0.4752 | 29268.49
0.4752 | 29274.19
0.4752 | 29280.06
0.4752 | 29286.31
0.4752 | 29293.02
0.4764 | 29299.56
0.4764 | 29306.19
0.4764 | 29312.88
0.4764 | 29319.31
0.4764 | 29325.56
0.4764 | 29331.89
0.4764 | 29338.11
0.4764 | 29344.17
0.4764 | 29350.3
0.4764 | 29356.24
0.4775978 | 29362.22
0.4776 | 29368.21
0.4776 | 29374.35
0.4776 | 29380.47
0.4776 | 29386.78
0.4776 | 29393.14
0.4776 | 29399.83
0.4776 | 29406.75
0.4788 | 29413.75
0.4788 | 29420.83
0.4788 | 29427.72
0.4788 | 29434.24
0.4788 | 29440.24
0.4788 | 29446.13
0.4788 | 29451.78
0.4799978 | 29457.52
0.48 | 29463.14
0.48 | 29469.02
0.48 | 29475.03
0.48 | 29481.31
0.48 | 29487.77
0.48 | 29494.5
0.48 | 29501.25
0.48 | 29507.89
0.48 | 29514.41
0.48 | 29520.8
0.48 | 29527.22
0.4811978 | 29533.56
0.4812 | 29539.81
0.4812 | 29545.94
0.4812 | 29552.17
0.4812 | 29558.17
0.4812 | 29564.16
0.4812 | 29570.14
0.4812 | 29576.28
0.4812 | 29582.42
0.4812 | 29588.88
0.4824 | 29595.64
0.4824 | 29602.6
0.4824 | 29609.71
0.4824 | 29616.66
0.4824 | 29623.58
0.4824 | 29630.17
0.4824 | 29636.49
0.4824 | 29642.47
0.4836 | 29648.24
0.4836 | 29653.83
0.4836 | 29659.49
0.4836 | 29665.42
0.4836 | 29671.38
0.4848 | 29677.71
0.4848 | 29684.27
0.4848 | 29691.05
0.4848 | 29697.83
0.4848 | 29704.75
0.4848 | 29711.49
0.4848 | 29718.21
0.4848 | 29724.61
0.4848 | 29730.92
0.4848 | 29737.21
0.4848 | 29743.33
0.4848 | 29749.25
0.4848 | 29755.17
0.4848 | 29760.97
0.486 | 29766.81
0.486 | 29772.8
0.486 | 29778.94
0.486 | 29785.38
0.486 | 29791.86
0.486 | 29798.52
0.486 | 29805.44
0.486 | 29812.28
0.486 | 29818.94
0.4871978 | 29825.5
0.4872 | 29831.83
0.4872 | 29837.72
0.4872 | 29843.39
0.4872 | 29848.72
0.4872 | 29854.19
0.4872 | 29859.71
0.4872 | 29865.38
0.4872 | 29871.35
0.4884 | 29877.69
0.4884 | 29884.14
0.4884 | 29890.77
0.4884 | 29897.49
0.4884 | 29904.22
0.4895978 | 29910.89
0.4896 | 29917.49
0.4896 | 29923.8
0.4896 | 29929.97
0.4896 | 29935.97
0.4896 | 29941.72
0.4896 | 29947.35
0.4896 | 29953.1
0.4896 | 29958.86
0.4896 | 29964.56
0.4896 | 29970.56
0.4896 | 29976.94
0.4896 | 29983.47
0.4907978 | 29990.16
0.4908 | 29997.25
0.4908 | 30004.38
0.4908 | 30011.31
0.4908 | 30017.94
0.4908 | 30024.35
0.4908 | 30030.35
0.4908 | 30036.06
0.4919978 | 30041.61
0.492 | 30047.02
0.492 | 30052.49
0.492 | 30058.27
0.492 | 30064.25
0.492 | 30070.38
0.492 | 30076.75
0.492 | 30083.28
0.492 | 30089.83
0.492 | 30096.36
0.4932 | 30102.94
0.4932 | 30109.44
0.4932 | 30115.78
0.4932 | 30121.77
0.4944 | 30127.47
0.4944 | 30133.08
0.4944 | 30138.64
0.4944 | 30144.24
0.4944 | 30149.94
0.4944 | 30155.8
0.4944 | 30161.67
0.4944 | 30167.69
0.4944 | 30173.94
0.4944 | 30180.36
0.4944 | 30187.11
0.4944 | 30194.02
0.4956 | 30201
0.4956 | 30207.72
0.4956 | 30214.31
0.4956 | 30220.6
0.4956 | 30226.66
0.4956 | 30232.42
0.4956 | 30238.19
0.4956 | 30243.83
0.4956 | 30249.61
0.4956 | 30255.52
0.4968 | 30261.78
0.4968 | 30268.24
0.4968 | 30274.94
0.4968 | 30281.67
0.4968 | 30288.41
0.4968 | 30295.19
0.4968 | 30301.71
0.4968 | 30308.17
0.4968 | 30314.44
0.4979978 | 30320.67
0.498 | 30326.63
0.498 | 30332.56
0.498 | 30338.42
0.498 | 30344.31
0.4991978 | 30350.06
0.4992 | 30355.88
0.4992 | 30361.94
0.4992 | 30368.02
0.4992 | 30374.36
0.4992 | 30381.02
0.4992 | 30387.81
0.4992 | 30394.63
0.4992 | 30401.44
0.4992 | 30408.11
0.4992 | 30414.46
0.5004 | 30420.52
0.5004 | 30426.24
0.5004 | 30431.78
0.5004 | 30437.36
0.5004 | 30442.89
0.5004 | 30448.77
0.5004 | 30454.91
0.5004 | 30461.39
0.5004 | 30467.88
0.5004 | 30474.53
0.5015978 | 30481.16
0.5016 | 30487.77
0.5016 | 30494.33
0.5016 | 30500.86
0.5016 | 30507.3
0.5016 | 30513.52
0.5016 | 30519.58
0.5016 | 30525.49
0.5016 | 30531.35
0.5016 | 30537.36
0.5027978 | 30543.41
0.5028 | 30549.5
0.5028 | 30555.69
0.5039978 | 30561.96
0.5028 | 30568.55
0.504 | 30575.38
0.504 | 30582.49
0.504 | 30589.58
0.504 | 30596.71
0.504 | 30603.22
0.504 | 30609.39
0.504 | 30615.11
0.504 | 30620.77
0.504 | 30626.28
0.504 | 30631.88
0.5051978 | 30637.49
0.5052 | 30643.41
0.5052 | 30649.44
0.5052 | 30655.75
0.5052 | 30662.33
0.5052 | 30669.03
0.5052 | 30675.71
0.5052 | 30682.25
0.5052 | 30688.72
0.5064 | 30694.95
0.5064 | 30701.06
0.5064 | 30707.11
0.5064 | 30713.12
0.5064 | 30718.78
0.5064 | 30724.43
0.5064 | 30730.11
0.5064 | 30735.65
0.5064 | 30741.29
0.5075978 | 30747.04
0.5076 | 30753
0.5076 | 30759.11
0.5076 | 30765.61
0.5076 | 30772.32
0.5087978 | 30779.25
0.5088 | 30786.03
0.5088 | 30792.57
0.5088 | 30798.53
0.5088 | 30804.14
0.5088 | 30809.42
0.5099978 | 30814.67
0.51 | 30820.01
0.51 | 30825.75
0.51 | 30831.53
0.51 | 30837.59
0.51 | 30843.92
0.51 | 30850.42
0.51 | 30856.95
0.51 | 30863.73
0.51 | 30870.39
0.51 | 30876.79
0.51 | 30883.09
0.5111978 | 30889.36
0.5112 | 30895.45
0.5112 | 30901.53
0.5112 | 30907.61
0.5112 | 30913.48
0.5112 | 30919.04
0.5112 | 30924.4
0.5112 | 30929.92
0.5123978 | 30935.46
0.5124 | 30941.28
0.5124 | 30947.48
0.5124 | 30953.95
0.5124 | 30960.42
0.5124 | 30967.14
0.5124 | 30973.87
0.5124 | 30980.31
0.5136 | 30986.65
0.5136 | 30992.68
0.5136 | 30998.23
0.5136 | 31003.45
0.5136 | 31008.71
0.5148 | 31013.98
0.5148 | 31019.34
0.5148 | 31025.11
0.5148 | 31031.18
0.5148 | 31037.42
0.5148 | 31043.92
0.5148 | 31050.54
0.5159978 | 31057.06
0.516 | 31063.53
0.516 | 31069.92
0.516 | 31076.2
0.516 | 31082.28
0.516 | 31088.2
0.516 | 31094.2
0.516 | 31100.15
0.516 | 31106
0.516 | 31111.96
0.516 | 31118
0.5172 | 31123.82
0.5172 | 31129.68
0.5172 | 31135.68
0.5172 | 31141.98
0.5172 | 31148.5
0.5172 | 31155.37
0.5172 | 31162.23
0.5172 | 31169.07
0.5172 | 31175.56
0.5184 | 31181.71
0.5184 | 31187.7
0.5184 | 31193.45
0.5184 | 31198.93
0.5184 | 31204.39
0.5184 | 31209.93
0.5184 | 31215.71
0.5184 | 31221.9
0.5184 | 31228.31
0.5196 | 31234.96
0.5196 | 31241.64
0.5196 | 31248.11
0.5196 | 31254.36
0.5196 | 31260.62
0.5207978 | 31266.86
0.5208 | 31273.29
0.5208 | 31279.61
0.5208 | 31285.7
0.5208 | 31291.7
0.5208 | 31297.59
0.5208 | 31303.28
0.5208 | 31308.98
0.5208 | 31315.01
0.5208 | 31321.09
0.5208 | 31327.32
0.5208 | 31333.73
0.522 | 31340.25
0.522 | 31347.06
0.522 | 31354.06
0.522 | 31361.01
0.522 | 31367.84
0.522 | 31374.59
0.522 | 31380.71
0.522 | 31386.54
0.522 | 31392.14
0.5232 | 31397.64
0.5232 | 31403.04
0.5232 | 31408.71
0.5232 | 31414.7
0.5232 | 31421.07
0.5232 | 31427.7
0.5232 | 31434.62
0.5232 | 31441.53
0.5243978 | 31448.34
0.5244 | 31455.06
0.5244 | 31461.53
0.5244 | 31467.89
0.5244 | 31474.12
0.5255978 | 31480.07
0.5256 | 31485.9
0.5256 | 31491.73
0.5256 | 31497.4
0.5256 | 31503.14
0.5256 | 31509.06
0.5256 | 31515.01
0.5256 | 31521.07
0.5256 | 31527.37
0.5256 | 31533.75
0.5267978 | 31540.45
0.5268 | 31547.25
0.5268 | 31553.96
0.5268 | 31560.4
0.5268 | 31566.57
0.5268 | 31572.4
0.5268 | 31577.89
0.5268 | 31583.12
0.5268 | 31588.43
0.5268 | 31593.86
0.528 | 31599.17
0.528 | 31604.84
0.528 | 31610.79
0.528 | 31617.12
0.528 | 31623.65
0.528 | 31630.26
0.528 | 31636.73
0.528 | 31643.32
0.5291978 | 31649.61
0.5292 | 31655.67
0.5292 | 31661.71
0.5292 | 31667.73
0.5292 | 31673.46
0.5292 | 31679.03
0.5292 | 31684.64
0.5303978 | 31690.26
0.5304 | 31695.79
0.5304 | 31701.46
0.5304 | 31707.37
0.5304 | 31713.46
0.5304 | 31719.82
0.5316 | 31726.51
0.5316 | 31733.31
0.5316 | 31740.09
0.5316 | 31746.62
0.5316 | 31752.89
0.5316 | 31758.76
0.5316 | 31764.26
0.5316 | 31769.56
0.5316 | 31774.78
0.5316 | 31779.96
0.5316 | 31785.18
0.5328 | 31790.76
0.5328 | 31796.75
0.5328 | 31802.93
0.5328 | 31809.23
0.5328 | 31815.86
0.5328 | 31822.26
0.5328 | 31828.42
0.5328 | 31834.57
0.5339978 | 31840.67
0.534 | 31846.4
0.534 | 31852.11
0.534 | 31857.75
0.534 | 31863.37
0.534 | 31868.78
0.534 | 31874.17
0.534 | 31879.78
0.534 | 31885.46
0.534 | 31891.09
0.5351978 | 31897.15
0.5352 | 31903.5
0.5352 | 31910
0.5364 | 31916.86
0.5364 | 31923.84
0.5364 | 31930.61
0.5364 | 31937.15
0.5364 | 31943.42
0.5364 | 31949.32
0.5364 | 31954.95
0.5364 | 31960.34
0.5364 | 31965.75
0.5364 | 31971.11
0.5375978 | 31976.56
0.5376 | 31982.43
0.5376 | 31988.62
0.5376 | 31995.2
0.5376 | 32001.98
0.5376 | 32008.75
0.5376 | 32015.42
0.5376 | 32022.04
0.5376 | 32028.42
0.5387978 | 32034.62
0.5388 | 32040.78
0.5388 | 32046.64
0.5388 | 32052.45
0.5388 | 32058.09
0.5388 | 32063.65
0.5388 | 32069.17
0.5388 | 32074.81
0.54 | 32080.56
0.54 | 32086.45
0.54 | 32092.42
0.54 | 32098.78
0.54 | 32105.29
0.54 | 32112.07
0.54 | 32119
0.5411978 | 32125.79
0.5412 | 32132.14
0.5423978 | 32138.26
0.5424 | 32143.84
0.5412 | 32149.07
0.5424 | 32154.34
0.5424 | 32159.81
0.5424 | 32165.51
0.5424 | 32171.45
0.5424 | 32177.7
0.5424 | 32184.23
0.5424 | 32191.15
0.5424 | 32197.96
0.5424 | 32204.73
0.5435978 | 32211.39
0.5436 | 32217.78
0.5436 | 32223.77
0.5436 | 32229.86
0.5436 | 32235.85
0.5436 | 32241.75
0.5436 | 32247.66
0.5436 | 32253.49
0.5447978 | 32259.04
0.5448 | 32264.75
0.5448 | 32270.57
0.5448 | 32276.64
0.5448 | 32282.82
0.5448 | 32289.33
0.5448 | 32295.94
0.5448 | 32302.91
0.5459978 | 32309.77
0.546 | 32316.61
0.546 | 32323.18
0.546 | 32329.39
0.546 | 32335.13
0.546 | 32340.63
0.546 | 32346.07
0.546 | 32351.38
0.5471978 | 32357.05
0.5472 | 32362.99
0.5472 | 32369.13
0.5472 | 32375.44
0.5472 | 32381.97
0.5484 | 32388.47
0.5484 | 32395.14
0.5484 | 32401.69
0.5484 | 32407.97
0.5484 | 32414.29
0.5484 | 32420.22
0.5484 | 32425.79
0.5484 | 32431.3
0.5484 | 32436.75
0.5496 | 32442.14
0.5496 | 32447.68
0.5496 | 32453.1
0.5496 | 32458.6
0.5496 | 32464.35
0.5496 | 32470.08
0.5496 | 32476.18
0.5496 | 32482.69
0.5496 | 32489.3
0.5507978 | 32495.89
0.5508 | 32502.68
0.5508 | 32509.05
0.5508 | 32515
0.5508 | 32520.74
0.5508 | 32526.13
0.5508 | 32531.19
0.5508 | 32536.33
0.5519978 | 32541.47
0.552 | 32546.96
0.552 | 32552.85
0.552 | 32559.19
0.552 | 32565.83
0.552 | 32572.66
0.552 | 32579.5
0.5531978 | 32586.11
0.5532 | 32592.39
0.5532 | 32598.63
0.5532 | 32604.79
0.5543978 | 32610.61
0.5544 | 32616.35
0.5544 | 32622.08
0.5544 | 32627.38
0.5544 | 32632.57
0.5544 | 32638.07
0.5544 | 32643.79
0.5544 | 32649.41
0.5544 | 32655.38
0.5544 | 32661.55
0.5555978 | 32667.66
0.5556 | 32673.88
0.5556 | 32680.35
0.5556 | 32686.77
0.5556 | 32692.89
0.5556 | 32698.97
0.5567978 | 32704.57
0.5568 | 32709.89
0.5568 | 32714.97
0.5568 | 32720.11
0.5568 | 32725.35
0.5568 | 32730.82
0.5568 | 32736.35
0.5568 | 32742.22
0.5579978 | 32748.43
0.558 | 32754.6
0.558 | 32761.07
0.558 | 32767.52
0.558 | 32773.82
0.558 | 32779.96
0.558 | 32785.96
0.5591978 | 32791.69
0.5592 | 32797.39
0.5592 | 32803.08
0.5592 | 32808.77
0.5592 | 32814.54
0.5604 | 32820.27
0.5604 | 32826.16
0.5604 | 32832
0.5604 | 32837.99
0.5604 | 32844.13
0.5604 | 32850.47
0.5616 | 32856.91
0.5616 | 32863.49
0.5616 | 32870.22
0.5616 | 32876.64
0.5616 | 32882.77
0.5616 | 32888.75
0.5616 | 32894.58
0.5616 | 32899.93
0.5616 | 32905.25
0.5628 | 32910.64
0.5628 | 32916.07
0.5628 | 32921.86
0.5628 | 32927.94
0.5628 | 32934.13
0.5628 | 32940.38
0.5628 | 32946.69
0.564 | 32952.79
0.564 | 32958.97
0.564 | 32965.14
0.564 | 32971.43
0.564 | 32977.55
0.564 | 32983.46
0.564 | 32989.29
0.5652 | 32994.96
0.5652 | 33000.52
0.5652 | 33006.1
0.5652 | 33012.07
0.5652 | 33018.02
0.5652 | 33024.13
0.5663978 | 33030.41
0.5664 | 33036.91
0.5664 | 33043.49
0.5664 | 33050.18
0.5664 | 33056.96
0.5664 | 33063.58
0.5676 | 33069.97
0.5676 | 33075.96
0.5676 | 33081.5
0.5676 | 33086.93
0.5676 | 33092.18
0.5676 | 33097.38
0.5676 | 33102.58
0.5676 | 33108.14
0.5676 | 33113.97
0.5687978 | 33120.14
0.5688 | 33126.66
0.5688 | 33133.46
0.5688 | 33140.25
0.5688 | 33146.85
0.5688 | 33153.24
0.5688 | 33159.57
0.5688 | 33165.55
0.5699978 | 33171.38
0.57 | 33177.04
0.57 | 33182.63
0.57 | 33187.88
0.57 | 33193.35
0.57 | 33198.82
0.57 | 33204.46
0.57 | 33210.35
0.5711978 | 33216.33
0.5712 | 33222.39
0.5712 | 33228.85
0.5712 | 33235.54
0.5712 | 33242.04
0.5712 | 33248.64
0.5724 | 33255
0.5724 | 33260.83
0.5724 | 33266.07
0.5724 | 33271.29
0.5724 | 33276.24
0.5724 | 33281.19
0.5736 | 33286.36
0.5736 | 33291.86
0.5736 | 33297.54
0.5736 | 33303.47
0.5736 | 33309.5
0.5736 | 33315.71
0.5736 | 33322
0.5736 | 33328.14
0.5736 | 33334.24
0.5748 | 33340.21
0.5748 | 33346.05
0.5748 | 33351.74
0.5748 | 33357.33
0.5748 | 33362.8
0.5748 | 33368.41
0.5748 | 33373.97
0.5748 | 33379.57
0.576 | 33385.14
0.576 | 33390.91
0.576 | 33396.72
0.576 | 33402.89
0.576 | 33409.24
0.576 | 33415.93
0.5772 | 33422.68
0.5772 | 33429.52
0.5772 | 33435.83
0.5772 | 33441.74
0.5772 | 33447.25
0.5772 | 33452.68
0.5772 | 33457.77
0.5784 | 33462.93
0.5784 | 33468.18
0.5784 | 33473.55
0.5784 | 33479.02
0.5784 | 33484.83
0.5796 | 33490.71
0.5796 | 33496.89
0.5796 | 33503.18
0.5796 | 33509.33
0.5796 | 33515.3
0.5796 | 33521.22
0.5796 | 33526.86
0.5796 | 33532.41
0.5796 | 33537.94
0.5808 | 33543.36
0.5808 | 33548.75
0.5808 | 33554.08
0.5808 | 33559.43
0.5808 | 33564.85
0.5808 | 33570.38
0.5808 | 33576.08
0.5808 | 33581.91
0.5819978 | 33587.91
0.582 | 33594.02
0.582 | 33600.3
0.582 | 33606.75
0.582 | 33613.3
0.582 | 33619.75
0.5831978 | 33625.82
0.5832 | 33631.52
0.5832 | 33637
0.5832 | 33642.29
0.5832 | 33647.55
0.5832 | 33652.99
0.5832 | 33658.58
0.5832 | 33664.29
0.5843978 | 33670.36
0.5844 | 33676.64
0.5855978 | 33683.11
0.5844 | 33689.71
0.5844 | 33696.3
0.5856 | 33702.66
0.5856 | 33708.64
0.5856 | 33714.52
0.5856 | 33720.15625
0.5856 | 33725.77
0.5856 | 33731.28125
0.5868 | 33736.86
0.5868 | 33742.27
0.5868 | 33747.73
0.5868 | 33753.1875
0.5868 | 33758.77
0.5868 | 33764.48
0.5868 | 33770.5625
0.5879978 | 33776.875
0.588 | 33783.40625
0.588 | 33789.96875
0.588 | 33796.52
0.588 | 33802.7
0.588 | 33808.64
0.588 | 33814.17
0.5892 | 33819.53125
0.5892 | 33824.84375
0.5892 | 33830.11
0.5892 | 33835.39
0.5892 | 33840.9375
0.5892 | 33846.75
0.5892 | 33852.83
0.5904 | 33859.15625
0.5904 | 33865.64
0.5904 | 33872.23
0.5904 | 33878.90625
0.5904 | 33885.34375
0.5904 | 33891.7
0.5916 | 33897.9375
0.5916 | 33903.96875
0.5916 | 33909.7
0.5916 | 33915.34375
0.5927978 | 33920.77
0.5928 | 33926.34375
0.5928 | 33931.96875
0.5928 | 33937.8125
0.5928 | 33943.875
0.5928 | 33950.11
0.5928 | 33956.42
0.5928 | 33962.9375
0.5939978 | 33969.5625
0.594 | 33976.1875
0.594 | 33982.8125
0.594 | 33989.125
0.594 | 33995.125
0.594 | 34000.7
0.594 | 34005.95
0.5951978 | 34011.125
0.5952 | 34016.39
0.5952 | 34021.83
0.5952 | 34027.375
0.5952 | 34033.34375
0.5952 | 34039.39
0.5952 | 34045.59375
0.5964 | 34051.96875
0.5964 | 34058.3
0.5964 | 34064.53125
0.5964 | 34070.8125
0.5964 | 34076.98
0.5964 | 34082.73
0.5964 | 34088.5
0.5976 | 34094.125
0.5976 | 34099.59375
0.5976 | 34104.9375
0.5976 | 34110.3
0.5976 | 34115.59375
0.5988 | 34121.0625
0.5988 | 34126.61
0.5988 | 34132.5
0.5988 | 34138.61
0.5988 | 34144.95
0.5988 | 34151.34375
0.5999978 | 34157.73
0.6 | 34163.86
0.6 | 34169.89
0.6 | 34175.65625
0.6 | 34181.11
0.6 | 34186.33
0.6 | 34191.375
0.6011978 | 34196.4375
0.6012 | 34201.61
0.6012 | 34206.95
0.6012 | 34212.7
0.6012 | 34218.77
0.6012 | 34224.875
0.6012 | 34231.23
0.6023978 | 34237.59375
0.6024 | 34243.83
0.6024 | 34249.89
0.6024 | 34256.03125
0.6024 | 34261.8125
0.6024 | 34267.48
0.6035978 | 34273.05
0.6036 | 34278.55
0.6036 | 34283.86
0.6036 | 34289.09375
0.6036 | 34294.27
0.6036 | 34299.5625
0.6048 | 34304.90625
0.6048 | 34310.5
0.6048 | 34316.34375
0.6048 | 34322.36
0.606 | 34328.45
0.606 | 34334.75
0.606 | 34340.95
0.606 | 34347.125
0.606 | 34353.05
0.6071978 | 34358.55
0.6072 | 34363.7
0.6072 | 34368.59375
0.6072 | 34373.40625
0.6072 | 34378.36
0.6072 | 34383.5625
0.6072 | 34388.95
0.6083978 | 34394.58
0.6084 | 34400.33
0.6084 | 34406.28125
0.6084 | 34412.1875
0.6084 | 34418.2
0.6084 | 34424.33
0.6096 | 34430.33
0.6096 | 34436.1875
0.6096 | 34442.05
0.6096 | 34447.8
0.6096 | 34453.33
0.6096 | 34459.11
0.6096 | 34464.67
0.6108 | 34470.21875
0.6108 | 34475.78125
0.6108 | 34481.34375
0.6108 | 34486.64
0.6108 | 34492.3
0.6119978 | 34498.34375
0.612 | 34504.625
0.612 | 34511.2
0.612 | 34518
0.612 | 34524.78125
0.6131978 | 34531.14
0.6132 | 34537.2
0.6132 | 34542.83
0.6132 | 34548.3
0.6132 | 34553.48
0.6143978 | 34558.64
0.6144 | 34563.90625
0.6144 | 34569.52
0.6144 | 34575.33
0.6144 | 34581.4375
0.6144 | 34587.73
0.6144 | 34594.15625
0.6155978 | 34600.52
0.6156 | 34606.8
0.6156 | 34613.11
0.6156 | 34619.3
0.6156 | 34625.42
0.6156 | 34631.33
0.6167978 | 34637.03125
0.6168 | 34642.45
0.6168 | 34648.02
0.6168 | 34653.5
0.6168 | 34659.11
0.6168 | 34665.0625
0.6168 | 34671.14
0.6179978 | 34677.3
0.618 | 34683.64
0.618 | 34690.15625
0.618 | 34696.875
0.618 | 34703.65625
0.618 | 34710.3
0.6191978 | 34716.71875
0.6192 | 34723.09375
0.6192 | 34728.875
0.6192 | 34734.33
0.6192 | 34739.64
0.6192 | 34745.05
0.6192 | 34750.3
0.6204 | 34755.89
0.6204 | 34761.8125
0.6204 | 34768.1875
0.6204 | 34774.625
0.6215978 | 34781.3125
0.6216 | 34787.92
0.6216 | 34794.48
0.6216 | 34800.89
0.6216 | 34807.03125
0.6228 | 34813.0625
0.6228 | 34818.84375
0.6228 | 34824.625
0.6228 | 34830.14
0.6228 | 34835.59375
0.6228 | 34840.83
0.624 | 34846.375
0.624 | 34851.8125
0.624 | 34857.48
0.624 | 34863.36
0.624 | 34869.625
0.624 | 34875.89
0.624 | 34882.34375
0.6252 | 34888.8
0.6252 | 34895.34375
0.6252 | 34901.58
0.6252 | 34907.61
0.6252 | 34913.34375
0.6264 | 34918.55
0.6264 | 34923.45
0.6264 | 34928.42
0.6264 | 34933.375
0.6264 | 34938.42
0.6264 | 34944.02
0.6276 | 34949.77
0.6276 | 34955.67
0.6276 | 34961.77
0.6276 | 34968
0.6287978 | 34974.1875
0.6288 | 34980.52
0.6288 | 34986.7
0.6288 | 34992.59375
0.6288 | 34998.36
0.6299978 | 35003.95
0.63 | 35009.4375
0.63 | 35014.78125
0.63 | 35020.21875
0.63 | 35025.59375
0.63 | 35031.02
0.6311978 | 35036.5
0.6312 | 35042.15625
0.6312 | 35047.95
0.6312 | 35054.09375
0.6312 | 35060.61
0.6312 | 35067.1875
0.6324 | 35073.86
0.6324 | 35080.58
0.6324 | 35086.92
0.6324 | 35092.6875
0.6324 | 35098.0625
0.6335978 | 35103.3125
0.6336 | 35108.3
0.6336 | 35113.14
0.6336 | 35118.03125
0.6336 | 35123.27
0.6336 | 35128.67
0.6347978 | 35134.11
0.6348 | 35139.90625
0.6348 | 35146.2
0.6348 | 35152.45
0.6348 | 35158.48
0.6348 | 35164.64
0.636 | 35170.64
0.636 | 35176.23
0.636 | 35181.67
0.6372 | 35187.04
0.6372 | 35192.29
0.6372 | 35197.36
0.6372 | 35202.46
0.6372 | 35207.61
0.6383978 | 35212.79
0.6384 | 35218.25
0.6384 | 35224.01
0.6384 | 35229.96
0.6384 | 35236.25
0.6384 | 35242.92
0.6395978 | 35249.71
0.6396 | 35256.51
0.6396 | 35263.01
0.6396 | 35269.21
0.6396 | 35274.98
0.6396 | 35280.31
0.6408 | 35285.4
0.6408 | 35290.61
0.6408 | 35295.65
0.6408 | 35301
0.6408 | 35306.65
0.6419978 | 35312.64
0.642 | 35318.87
0.642 | 35325.43
0.642 | 35332
0.642 | 35338.51
0.642 | 35345.09
0.6432 | 35351.5
0.6432 | 35357.64
0.6432 | 35363.59
0.6443978 | 35369.4
0.6444 | 35374.93
0.6444 | 35380.26
0.6444 | 35385.78
0.6444 | 35391.31
0.6455978 | 35396.87
0.6456 | 35402.53
0.6456 | 35408.42
0.6456 | 35414.4
0.6456 | 35420.67
0.6456 | 35427.26
0.6456 | 35434.01
0.6468 | 35440.71
0.6468 | 35447.14
0.6468 | 35453.29
0.6468 | 35459.11
0.6468 | 35464.48
0.648 | 35469.82
0.648 | 35475.18
0.648 | 35480.62
0.648 | 35486.2
0.648 | 35492.15
0.6491978 | 35498.26
0.6492 | 35504.68
0.6492 | 35511.11
0.6492 | 35517.51
0.6492 | 35523.81
0.6503978 | 35530.2
0.6504 | 35536.32
0.6504 | 35542.31
0.6504 | 35548.25
0.6504 | 35554.2
0.6515978 | 35559.78
0.6516 | 35565.29
0.6516 | 35570.79
0.6527978 | 35576.31
0.6528 | 35581.9
0.6528 | 35587.71
0.6528 | 35593.67
0.6528 | 35599.81
0.654 | 35606.18
0.654 | 35612.7
0.654 | 35619.36
0.654 | 35626.28
0.6552 | 35632.9
0.6552 | 35639.17
0.6552 | 35644.98
0.6552 | 35650.26
0.6552 | 35655.31
0.6564 | 35660.23
0.6564 | 35665.07
0.6564 | 35670.29
0.6564 | 35675.96
0.6575978 | 35681.7
0.6576 | 35687.65
0.6576 | 35693.9
0.6576 | 35700.07
0.6576 | 35706.04
0.6588 | 35712.15
0.6588 | 35718.29
0.6588 | 35724.15
0.6588 | 35729.75
0.6588 | 35735.29
0.66 | 35740.53
0.66 | 35745.5
0.66 | 35750.5
0.66 | 35755.61
0.66 | 35760.7
0.6612 | 35765.79
0.6612 | 35771.25
0.6612 | 35777.03
0.6624 | 35782.93
0.6624 | 35789.14
0.6624 | 35795.64
0.6624 | 35802.03
0.6624 | 35808.17
0.6636 | 35814.18
0.6636 | 35819.73
0.6636 | 35824.82
0.6636 | 35829.81
0.6636 | 35834.79
0.6647978 | 35839.65
0.6648 | 35844.67
0.6648 | 35850.07
0.6648 | 35855.79
0.6648 | 35861.71
0.6659978 | 35868.01
0.666 | 35874.71
0.666 | 35881.42
0.666 | 35887.68
0.666 | 35893.81
0.6671978 | 35899.73
0.6672 | 35905.28
0.6672 | 35910.67
0.6672 | 35916.12
0.6672 | 35921.5
0.6683978 | 35926.59
0.6684 | 35931.62
0.6684 | 35936.59
0.6684 | 35941.65
0.6684 | 35946.79
0.6695978 | 35952.4
0.6696 | 35958.17
0.6696 | 35964.36
0.6696 | 35970.62
0.6708 | 35976.93
0.6708 | 35983.07
0.6708 | 35989.03
0.6708 | 35994.57
0.6719978 | 35999.79
0.672 | 36004.68
0.672 | 36009.26
0.672 | 36013.81
0.6731978 | 36018.4
0.6732 | 36023.36
0.6732 | 36028.64
0.6732 | 36034.43
0.6732 | 36040.4
0.6743978 | 36046.53
0.6744 | 36052.75
0.6744 | 36058.87
0.6744 | 36064.81
0.6744 | 36070.82
0.6755978 | 36076.71
0.6756 | 36082.26
0.6756 | 36087.87
0.6756 | 36093.42
0.6756 | 36098.73
0.6768 | 36103.95
0.6768 | 36109.46
0.6768 | 36114.96
0.6768 | 36120.46
0.6768 | 36126.04
0.678 | 36131.95
0.678 | 36137.96
0.678 | 36144.15
0.678 | 36150.79
0.6792 | 36157.43
0.6792 | 36163.92
0.6792 | 36169.92
0.6792 | 36175.51
0.6804 | 36180.71
0.6804 | 36185.67
0.6804 | 36190.45
0.6804 | 36195.43
0.6816 | 36200.81
0.6816 | 36206.29
0.6816 | 36212.03
0.6816 | 36217.98
0.6828 | 36223.98
0.6828 | 36230
0.6828 | 36236.03
0.6828 | 36241.96
0.6828 | 36247.86
0.684 | 36253.71
0.684 | 36259.39
0.684 | 36264.93
0.684 | 36270.45
0.6852 | 36275.93
0.6852 | 36281.32
0.6852 | 36286.54
0.6852 | 36291.81
0.6864 | 36297.29
0.6864 | 36302.79
0.6864 | 36308.42
0.6864 | 36314.4
0.6864 | 36320.62
0.6876 | 36326.71
0.6876 | 36332.95
0.6876 | 36339.26
0.6887978 | 36345.34
0.6888 | 36350.96
0.6888 | 36356.42
0.6888 | 36361.53
0.6888 | 36366.48
0.6899978 | 36371.29
0.69 | 36376.31
0.69 | 36381.65
0.6912 | 36387.32
0.6912 | 36393.21
0.6912 | 36399.45
0.6912 | 36405.81
0.6923978 | 36412.06
0.6924 | 36418.36
0.6924 | 36424.46
0.6924 | 36430.46
0.6924 | 36436.25
0.6936 | 36441.87
0.6936 | 36447.21
0.6936 | 36452.45
0.6936 | 36457.61
0.6947978 | 36462.79
0.6948 | 36467.96
0.6948 | 36473.29
0.6948 | 36478.81
0.6959978 | 36484.34
0.696 | 36490.17
0.696 | 36496.26
0.696 | 36502.48
0.696 | 36508.71
0.6971978 | 36514.82
0.6972 | 36520.57
0.6972 | 36526.12
0.6972 | 36531.18
0.6983978 | 36535.84
0.6984 | 36540.45
0.6984 | 36544.89
0.6984 | 36549.25
0.6995978 | 36554.04
0.6996 | 36559.32
0.6996 | 36564.81
0.7007978 | 36570.76
0.7008 | 36576.96
0.7008 | 36583.01
0.7008 | 36588.92
0.702 | 36594.84
0.702 | 36600.57
0.702 | 36606.17
0.702 | 36611.71
0.7032 | 36617.11
0.7032 | 36622.2
0.7032 | 36627.26
0.7044 | 36632.25
0.7044 | 36637.32
0.7044 | 36642.62
0.7044 | 36648.01
0.7056 | 36653.48
0.7056 | 36659.28
0.7056 | 36665.18
0.7056 | 36671.34
0.7068 | 36677.79
0.7068 | 36684.28
0.7068 | 36690.5
0.7079978 | 36696.39
0.708 | 36701.54
0.708 | 36706.26
0.708 | 36710.7
0.7091978 | 36715
0.7092 | 36719.39
0.7092 | 36724.21
0.7092 | 36729.37
0.7103978 | 36734.73
0.7104 | 36740.42
0.7104 | 36746.36
0.7104 | 36752.29
0.7115978 | 36758.23
0.7116 | 36764.06
0.7116 | 36769.76
0.7116 | 36775.17
0.7128 | 36780.28
0.7128 | 36785.07
0.7128 | 36789.86
0.7128 | 36794.5
0.7128 | 36799.21
0.714 | 36804.14
0.714 | 36809.14
0.714 | 36814.29
0.714 | 36819.5
0.7151978 | 36824.9
0.7152 | 36830.61
0.7152 | 36836.64
0.7163978 | 36842.79
0.7164 | 36849.18
0.7164 | 36855.53
0.7164 | 36861.57
0.7175978 | 36867.09
0.7176 | 36872.29
0.7176 | 36877.12
0.7176 | 36881.68
0.7176 | 36886.2
0.7188 | 36890.93
0.7188 | 36895.87
0.7188 | 36901.21
0.7188 | 36906.84
0.72 | 36912.7
0.72 | 36918.79
0.72 | 36925.15
0.7211978 | 36931.34
0.7212 | 36937.29
0.7212 | 36943.07
0.7212 | 36948.76
0.7223978 | 36954.09
0.7224 | 36959.37
0.7235978 | 36964.57
0.7236 | 36969.68
0.7236 | 36974.56
0.7236 | 36979.39
0.7236 | 36984.39
0.7248 | 36989.64
0.7248 | 36994.96
0.7248 | 37000.93
0.7248 | 37007.09
0.726 | 37013.26
0.726 | 37019.5
0.726 | 37025.9
0.7271978 | 37031.75
0.7272 | 37037.29
0.7272 | 37042.61
0.7272 | 37047.61
0.7283978 | 37052.21
0.7284 | 37057.01
0.7284 | 37061.89
0.7284 | 37066.96
0.7296 | 37072.36
0.7296 | 37078.09
0.7296 | 37084.15
0.7307978 | 37090.5
0.7308 | 37096.84
0.7308 | 37103.07
0.7308 | 37109.21
0.732 | 37114.89
0.732 | 37120.32
0.732 | 37125.64
0.732 | 37130.7
0.7332 | 37135.71
0.7332 | 37140.86
0.7332 | 37146.04
0.7343978 | 37151.21
0.7344 | 37156.45
0.7356 | 37161.78
0.7356 | 37167.32
0.7356 | 37173.03
0.7356 | 37179.03
0.7367978 | 37185.53
0.7368 | 37192.03
0.7368 | 37198.37
0.7379978 | 37204.45
0.738 | 37210.12
0.738 | 37215.07
0.738 | 37219.71
0.7391978 | 37224.12
0.7392 | 37228.5
0.7392 | 37233.01
0.7392 | 37237.98
0.7403978 | 37243.39
0.7404 | 37249.17
0.7404 | 37255.11
0.7415978 | 37261.12
0.7416 | 37267.21
0.7416 | 37273.09
0.7416 | 37278.73
0.7427978 | 37284.21
0.7428 | 37289.43
0.7428 | 37294.31
0.7428 | 37299.03
0.7439978 | 37303.53
0.744 | 37307.87
0.744 | 37312.23
0.744 | 37316.76
0.7451978 | 37321.43
0.7452 | 37326.25
0.7452 | 37331.34
0.7463978 | 37336.89
0.7464 | 37342.54
0.7464 | 37348.4
0.7475978 | 37354.45
0.7476 | 37360.43
0.7487978 | 37366.07
0.7488 | 37371.36
0.7488 | 37376.28
0.7488 | 37380.84
0.7499978 | 37385.15
0.75 | 37389.31
0.75 | 37393.78
0.7511978 | 37398.36
0.7512 | 37403.37
0.7512 | 37408.89
0.7523978 | 37414.71
0.7524 | 37420.51
0.7524 | 37426.56
0.7535978 | 37432.53
0.7536 | 37438.2
0.7536 | 37443.93
0.7547978 | 37449.53
0.7548 | 37454.81
0.7548 | 37459.84
0.7559978 | 37464.7
0.756 | 37469.26
0.756 | 37473.75
0.756 | 37478.28
0.7571978 | 37482.82
0.7572 | 37487.7
0.7572 | 37492.65
0.7583978 | 37497.79
0.7584 | 37503.32
0.7584 | 37509.11
0.7584 | 37514.76
0.7595978 | 37520.64
0.7596 | 37526.32
0.7596 | 37531.5
0.7608 | 37536.26
0.7608 | 37540.78
0.7608 | 37544.87
0.762 | 37548.92
0.762 | 37553.11
0.762 | 37557.46
0.762 | 37562.15
0.7632 | 37567.21
0.7632 | 37572.42
0.7632 | 37577.75
0.7643978 | 37583.32
0.7644 | 37588.93
0.7644 | 37594.51
0.7644 | 37600.15
0.7656 | 37605.92
0.7656 | 37611.42
0.7656 | 37616.57
0.7668 | 37621.59
0.7668 | 37626.42
0.7668 | 37631.07
0.7679978 | 37635.81
0.768 | 37640.64
0.768 | 37645.57
0.768 | 37650.84
0.7692 | 37656.17
0.7692 | 37661.62
0.7692 | 37667.43
0.7704 | 37673.57
0.7704 | 37679.45
0.7704 | 37685.51
0.7715978 | 37691.2
0.7716 | 37696.59
0.7716 | 37701.26
0.7728 | 37705.87
0.7728 | 37710.14
0.7739978 | 37714.51
0.774 | 37718.79
0.774 | 37723.56
0.774 | 37728.59
0.7751978 | 37733.87
0.7752 | 37739.37
0.7752 | 37745.12
0.7763978 | 37750.95
0.7764 | 37756.39
0.7764 | 37761.75
0.7775978 | 37767.14
0.7776 | 37772.37
0.7776 | 37777.26
0.7787978 | 37782.25
0.7788 | 37787.17
0.7788 | 37791.84
0.78 | 37796.61
0.78 | 37801.42
0.78 | 37806.43
0.7811978 | 37811.57
0.7812 | 37816.98
0.7812 | 37822.51
0.7823978 | 37828.42
0.7824 | 37834.32
0.7824 | 37840.36
0.7835978 | 37846.36
0.7836 | 37852.21
0.7836 | 37857.67
0.7847978 | 37862.75
0.7848 | 37867.36
0.7848 | 37871.51
0.786 | 37875.62
0.786 | 37879.84
0.786 | 37884.4
0.7872 | 37889.39
0.7872 | 37894.86
0.7872 | 37900.43
0.7884 | 37906.28
0.7884 | 37912.15
0.7884 | 37917.81
0.7896 | 37923.37
0.7896 | 37928.95
0.7896 | 37934.36
0.7907978 | 37939.56
0.7908 | 37944.43
0.7908 | 37949.15
0.792 | 37953.68
0.792 | 37958.12
0.792 | 37962.65
0.7931978 | 37967.42
0.7932 | 37972.4
0.7932 | 37977.48
0.7944 | 37982.64
0.7944 | 37988.14
0.7944 | 37993.9
0.7956 | 37999.7
0.7956 | 38005.39
0.7967978 | 38010.95
0.7968 | 38016.12
0.7968 | 38020.73
0.7979978 | 38024.92
0.798 | 38028.85
0.798 | 38032.89
0.7991978 | 38036.94
0.7992 | 38041.18
0.8003978 | 38045.72
0.8004 | 38050.52
0.8015978 | 38055.49
0.8016 | 38060.57
0.8016 | 38065.68
0.8027978 | 38070.82
0.8028 | 38076.11
0.8028 | 38081.16
0.8039978 | 38086.16
0.804 | 38091.11
0.804 | 38096.11
0.8052 | 38100.88
0.8052 | 38105.35
0.8063978 | 38109.74
0.8064 | 38114.1
0.8064 | 38118.21
0.8064 | 38122.5
0.8076 | 38127.08
0.8076 | 38132.16
0.8076 | 38137.49
0.8088 | 38143.21
0.8088 | 38149.14
0.8088 | 38155.04
0.81 | 38160.64
0.81 | 38166
0.81 | 38170.71
0.8112 | 38174.91
0.8112 | 38178.92
0.8112 | 38182.75
0.8124 | 38186.55
0.8124 | 38190.68
0.8124 | 38195.04
0.8135978 | 38199.83
0.8136 | 38204.69
0.8147978 | 38209.91
0.8148 | 38215.13
0.8148 | 38220.29
0.816 | 38225.25
0.816 | 38230.04
0.8171978 | 38234.57
0.8172 | 38239
0.8172 | 38243.29
0.8172 | 38247.46
0.8184 | 38251.71
0.8184 | 38255.93
0.8196 | 38260.19
0.8196 | 38264.5
0.8196 | 38268.88
0.8207978 | 38273.41
0.8208 | 38278.1
0.8208 | 38282.97
0.822 | 38288.29
0.822 | 38293.83
0.8231978 | 38299.6
0.8232 | 38305.38
0.8232 | 38310.96
0.8243978 | 38316.14
0.8244 | 38321.07
0.8244 | 38325.46
0.8256 | 38329.61
0.8256 | 38333.64
0.8256 | 38337.82
0.8268 | 38342.29
0.8268 | 38347.05
0.8279978 | 38352.05
0.828 | 38357.35
0.828 | 38362.88
0.8291978 | 38368.38
0.8292 | 38373.89
0.8303978 | 38379.46
0.8304 | 38384.96
0.8315978 | 38390.11
0.8316 | 38394.94
0.8328 | 38399.68
0.8328 | 38404.11
0.8328 | 38408.33
0.8328 | 38412.6
0.834 | 38417.05
0.834 | 38421.44
0.8352 | 38425.91
0.8352 | 38430.54
0.8363978 | 38435.29
0.8364 | 38440.29
0.8364 | 38445.6
0.8376 | 38451.22
0.8376 | 38457.14
0.8376 | 38462.89
0.8388 | 38468.36
0.8388 | 38473.36
0.8399978 | 38477.88
0.84 | 38481.88
0.84 | 38485.94
0.8412 | 38490.05
0.8412 | 38494.33
0.8412 | 38499.07
0.8424 | 38504.16
0.8424 | 38509.43
0.8435978 | 38514.91
0.8436 | 38520.55
0.8447978 | 38526.1
0.8448 | 38531.41
0.8448 | 38536.66
0.8459978 | 38541.79
0.846 | 38546.71
0.8471978 | 38551.5
0.8483978 | 38556.24
0.8484 | 38560.71
0.8495978 | 38565.11
0.8496 | 38569.66
0.8496 | 38574.29
0.8508 | 38579.02
0.8519978 | 38583.83
0.852 | 38588.91
0.852 | 38593.97
0.8531978 | 38599.38
0.8532 | 38604.83
0.8532 | 38610.43
0.8544 | 38615.57
0.8544 | 38620.64
0.8556 | 38625.19
0.8556 | 38629.49
0.8567978 | 38633.5
0.8568 | 38637.38
0.8568 | 38641.17
0.8579978 | 38645.31
0.858 | 38649.65
0.858 | 38654.42
0.8592 | 38659.53
0.8592 | 38664.79
0.8592 | 38669.96
0.8604 | 38675.2
0.8604 | 38680.2
0.8615978 | 38685.11
0.8616 | 38689.81
0.8616 | 38694.17
0.8628 | 38698.37
0.8628 | 38702.45
0.8639978 | 38706.3
0.864 | 38710.11
0.864 | 38714.18
0.8652 | 38718.16
0.8664 | 38722.21
0.8675978 | 38726.64
0.8676 | 38731.36
0.8676 | 38736.25
0.8687978 | 38741.46
0.8688 | 38746.82
0.8699978 | 38751.97
0.87 | 38757
0.87 | 38761.63
0.8711978 | 38765.99
0.8712 | 38769.96
0.8712 | 38773.68
0.8724 | 38777.21
0.8724 | 38780.73
0.8736 | 38784.43
0.8736 | 38788.6
0.8747978 | 38793.08
0.8748 | 38798.02
0.8759978 | 38803.29
0.876 | 38808.58
0.876 | 38813.77
0.8772 | 38818.96
0.8783978 | 38823.88
0.8784 | 38828.58
0.8784 | 38833.13
0.8795978 | 38837.43
0.8796 | 38841.47
0.8807978 | 38845.5
0.8808 | 38849.37
0.8808 | 38853.21
0.882 | 38857.11
0.882 | 38861.14
0.8831978 | 38865.28
0.8832 | 38869.68
0.8843978 | 38874.23
0.8844 | 38879.03
0.8855978 | 38884.14
0.8856 | 38889.12
0.8868 | 38894.06
0.8868 | 38898.71
0.888 | 38903.11
0.888 | 38907
0.888 | 38910.61
0.8892 | 38914.01
0.8892 | 38917.35
0.8904 | 38920.85
0.8904 | 38924.75
0.8915978 | 38928.82
0.8916 | 38933.21
0.8928 | 38937.9
0.8928 | 38942.79
0.8939978 | 38947.61
0.894 | 38952.5
0.8951978 | 38957.36
0.8952 | 38962.11
0.8964 | 38966.54
0.8964 | 38970.9
0.8975978 | 38975.15
0.8976 | 38979.46
0.8988 | 38983.71
0.8988 | 38987.81
0.8999978 | 38991.93
0.9 | 38996.12
0.9 | 39000.18
0.9012 | 39004.46
0.9012 | 39009.12
0.9024 | 39013.9
0.9024 | 39018.98
0.9035978 | 39024.21
0.9036 | 39029.56
0.9047978 | 39034.62
0.9048 | 39039.39
0.906 | 39043.71
0.906 | 39047.72
0.9072 | 39051.34
0.9072 | 39054.93
0.9084 | 39058.64
0.9084 | 39062.5
0.9084 | 39066.66
0.9096 | 39071.1
0.9096 | 39075.55
0.9108 | 39080.21
0.9108 | 39085.02
0.912 | 39089.77
0.912 | 39094.3
0.9132 | 39098.89
0.9132 | 39103.27
0.9144 | 39107.7
0.9144 | 39111.92
0.9156 | 39116.09375
0.9156 | 39120.25
0.9167978 | 39124.42
0.9168 | 39128.25
0.9179978 | 39132.27
0.918 | 39136.35
0.918 | 39140.63
0.9192 | 39145.15
0.9192 | 39149.98
0.9204 | 39154.82
0.9204 | 39159.84
0.9216 | 39164.91
0.9216 | 39169.8
0.9227978 | 39174.4
0.9228 | 39178.79
0.924 | 39182.83
0.924 | 39186.4
0.9263957 | 39189.8
0.9264 | 39193.32
0.9264 | 39196.95
0.9276 | 39200.93
0.9276 | 39205.37
0.9288 | 39210.04
0.9288 | 39214.99
0.93 | 39219.98
0.93 | 39224.93
0.9312 | 39229.76
0.9312 | 39234.51
0.9324 | 39238.8
0.9324 | 39243.04
0.9336 | 39247.0625
0.9336 | 39250.87
0.9348 | 39254.5
0.9348 | 39258.18
0.936 | 39261.83
0.936 | 39265.58
0.9371978 | 39269.48
0.9372 | 39273.57
0.9383978 | 39278.1
0.9384 | 39282.65
0.9396 | 39287.52
0.9396 | 39292.41
0.9408 | 39297.45
0.9408 | 39301.99
0.942 | 39306.43
0.942 | 39310.48
0.9432 | 39314.15
0.9432 | 39317.27
0.9444 | 39320.36
0.9455978 | 39323.27
0.9456 | 39326.3
0.9467978 | 39329.67
0.9468 | 39333.46875
0.948 | 39337.46875
0.9492 | 39341.95
0.9492 | 39346.55
0.9504 | 39351.2
0.9504 | 39355.77
0.9516 | 39360.3
0.9516 | 39364.65625
0.9528 | 39368.92
0.9528 | 39372.875
0.954 | 39376.77
0.954 | 39380.6
0.9551978 | 39384.33
0.9552 | 39387.88
0.9564 | 39391.48
0.9564 | 39395.18
0.9576 | 39398.875
0.9576 | 39402.78125
0.9588 | 39407.11
0.9588 | 39411.86
0.96 | 39416.625
0.96 | 39421.64
0.9612 | 39426.59375
0.9612 | 39431.23
0.9624 | 39435.39
0.9635978 | 39439.2
0.9636 | 39442.7
0.9636 | 39445.73
0.9648 | 39448.66
0.9648 | 39451.71
0.966 | 39455.05
0.966 | 39458.52
0.9672 | 39462.375
0.9672 | 39466.59375
0.9684 | 39470.96875
0.9684 | 39475.4375
0.9707956 | 39479.8125
0.9708 | 39484.125
0.972 | 39488.23
0.972 | 39492.09
0.9732 | 39495.73
0.9743978 | 39499.3125
0.9744 | 39502.875
0.9744 | 39506.1
0.9756 | 39509.48
0.9768 | 39512.83
0.9768 | 39516.27
0.978 | 39519.9375
0.978 | 39523.88
0.9791978 | 39527.82
0.9792 | 39532.12
0.9804 | 39536.65
0.9804 | 39541.23
0.9816 | 39545.96
0.9827978 | 39550.74
0.9828 | 39555.18
0.9839978 | 39559.41
0.984 | 39563.24
0.9851978 | 39566.64
0.9852 | 39569.8125
0.9863978 | 39573.05
0.9864 | 39576.36
0.9875978 | 39579.8
0.9876 | 39583.7
0.9888 | 39588.03125
0.9888 | 39592.55
0.99 | 39597.05
0.9911978 | 39601.625
0.9912 | 39606.1875
0.9923978 | 39610.58
0.9924 | 39614.8
0.9947956 | 39618.90625
0.9948 | 39622.93
0.996 | 39626.61
0.996 | 39630.05
0.9972 | 39633.42
0.9983978 | 39636.79
0.9984 | 39640.07
0.9996 | 39643.45
0.9996 | 39647.14
1.0008 | 39651.03125
1.0008 | 39655.23
1.002 | 39659.58
1.002 | 39664.3
1.0032 | 39669.11
1.0032 | 39673.73
1.0044 | 39678.03125
1.0056 | 39682.17
1.0056 | 39685.84
1.0068 | 39689.09375
1.0068 | 39692.18
1.008 | 39695.34
1.008 | 39698.6875
1.0092 | 39702.23
1.010398 | 39706.12
1.0104 | 39710.4
1.011598 | 39714.74
1.0116 | 39719.2
1.0128 | 39723.74
1.0128 | 39728.13
1.014 | 39732.41
1.015198 | 39736.54
1.0152 | 39740.57
1.016398 | 39744.39
1.0164 | 39748.21
1.017598 | 39751.9
1.0188 | 39755.66
1.02 | 39759.40625
1.021198 | 39763.125
1.0212 | 39766.76
1.022398 | 39770.55
1.0224 | 39774.57
1.0236 | 39778.65625
1.0236 | 39783.17
1.0248 | 39788.0625
1.025998 | 39792.96875
1.026 | 39797.6875
1.0272 | 39802.125
1.0272 | 39805.91
1.0284 | 39809.27
1.029598 | 39812.2
1.0296 | 39814.93
1.030798 | 39817.73
1.031998 | 39820.92
1.032 | 39824.36
1.033198 | 39828.11
1.0332 | 39832.07
1.034398 | 39836.34
1.0344 | 39840.68
1.0356 | 39844.88
1.036798 | 39848.99
1.0368 | 39852.92
1.037998 | 39856.59
1.039198 | 39859.99
1.0392 | 39863.32
1.040398 | 39866.4
1.0404 | 39869.4375
1.0416 | 39872.40625
1.042798 | 39875.43
1.0428 | 39878.36
1.044 | 39881.59375
1.0452 | 39884.99
1.0464 | 39888.45
1.047598 | 39892.02
1.0476 | 39896
1.0488 | 39900.0625
1.049998 | 39904.25
1.05 | 39908.45
1.05 | 39912.4375
1.0512 | 39916.16
1.052398 | 39919.46875
1.053598 | 39922.3
1.0536 | 39924.9
1.054798 | 39927.55
1.0548 | 39930.27
1.056 | 39933.39
1.056 | 39936.9375
1.0572 | 39940.89
1.058398 | 39944.9375
1.0584 | 39949.2
1.0596 | 39953.61
1.060798 | 39957.86
1.0608 | 39962.02
1.062 | 39966.2
1.062 | 39969.98
1.0632 | 39973.3
1.064398 | 39976.55
1.0644 | 39979.52
1.0656 | 39982.17
1.066798 | 39984.89
1.0668 | 39987.7
1.068 | 39990.6
1.068 | 39993.71
1.0692 | 39997.11
1.070398 | 40000.54
1.071598 | 40004.32
1.0728 | 40008.37
1.0728 | 40012.82
1.074 | 40017.37
1.0752 | 40021.98
1.076398 | 40026.37
1.0764 | 40030.62
1.0776 | 40034.7
1.0776 | 40038.66
1.0788 | 40042.66
1.079998 | 40047.04
1.081198 | 40051.99
1.0812 | 40057.51
1.0824 | 40063.52
1.083598 | 40070.29
1.084798 | 40077.35
1.0848 | 40084.34
1.085998 | 40091.34
1.087198 | 40098.51
1.088398 | 40105.55
1.0884 | 40112.6
1.0896 | 40119.55
1.0908 | 40126.25
1.091998 | 40133.04
1.093198 | 40139.91
1.0932 | 40146.86
1.0944 | 40154.22
1.095598 | 40162.29
1.0956 | 40170.75
1.0968 | 40179.47
1.098 | 40188.07
1.100396 | 40196.32
1.101598 | 40203.96
1.102798 | 40210.91
1.1028 | 40217.64
1.104 | 40224.68
1.105198 | 40232.25
1.106398 | 40240.19
1.107598 | 40248.69
1.108798 | 40257.41
1.109998 | 40266.13
1.111198 | 40274.63
1.1112 | 40282.82
1.1124 | 40290.79
1.1136 | 40298.69
1.1148 | 40306.38
1.116 | 40314.25
1.1172 | 40322.66
1.1184 | 40331.66
1.1196 | 40341
1.1208 | 40350.57
1.122 | 40359.75
1.1232 | 40368.35
1.1244 | 40376.19
1.1256 | 40383.68
1.127996 | 40391.54
1.1292 | 40399.91
1.1304 | 40409.19
1.132796 | 40419.13
1.133998 | 40429.16
1.1352 | 40438.47
1.137596 | 40447.32
1.138798 | 40455.44
1.139998 | 40463.04
1.1412 | 40470.79
1.1424 | 40478.97
1.1436 | 40487.82
1.1448 | 40497.07
1.146 | 40506.44
1.1472 | 40514.91
1.149596 | 40522.39
1.150798 | 40529
1.152 | 40535.39
1.154396 | 40542
1.1556 | 40549.82
1.158 | 40558.5
1.159198 | 40567.57
1.1604 | 40576.5
1.162796 | 40584.88
1.164 | 40592.69
1.166396 | 40600.44
1.167598 | 40608.69
1.1688 | 40617.79
1.171196 | 40627.85
1.172398 | 40637.72
1.1736 | 40646.85
1.175996 | 40654.94
1.177198 | 40662.29
1.179593 | 40669.36
1.181996 | 40676.97
1.184399 | 40685.29
1.186795 | 40693.82
1.187998 | 40702.16
1.190393 | 40709.63
1.191598 | 40716.68
1.1928 | 40723.77
1.195196 | 40731.71
1.196398 | 40740.68
1.198793 | 40750.49
1.201196 | 40760.3
1.202398 | 40769.39
1.204793 | 40777.89
1.205998 | 40786.02
1.208393 | 40794.61
1.210797 | 40803.8
1.21439 | 40813.61
1.215598 | 40823.43
1.217993 | 40832.46
1.219198 | 40840.54
1.221593 | 40848.46
1.223997 | 40857.21
1.225198 | 40866.52
1.228791 | 40875.93
1.229998 | 40884.93
1.232393 | 40893.61
1.234797 | 40901.83
1.23839 | 40910.52
1.240796 | 40919.93
1.241998 | 40929.68
1.244393 | 40939.33
1.246797 | 40948.36
1.2492 | 40956.68
1.251596 | 40965.36
1.253999 | 40975.46
1.256395 | 40985.46
1.258798 | 40994.8
1.261193 | 41003.93
1.264794 | 41012.55
1.267198 | 41020.52
1.269593 | 41028.99
1.271997 | 41038.02
1.2744 | 41046.43
1.277993 | 41053.86
1.280397 | 41060.6
1.2828 | 41067.75
1.285195 | 41075.86
1.287599 | 41084.43
1.289994 | 41092.86
1.294786 | 41101.3
1.297197 | 41109.89
1.2996 | 41118.61
1.301995 | 41127.8
1.304399 | 41137.55
1.307992 | 41146.68
1.310395 | 41154.82
1.312799 | 41162.6
1.3164 | 41170.72
1.318795 | 41178.39
1.322396 | 41185.91
1.32599 | 41193.16
1.328393 | 41200.5
1.331994 | 41207.99
1.335595 | 41216.24
1.337999 | 41225.21
1.3404 | 41234.64
1.343993 | 41243.71
1.346397 | 41253.18
1.34999 | 41263.14
1.353599 | 41272.49
1.3572 | 41281.14
1.359596 | 41289.74
1.363197 | 41297.85
1.3656 | 41305.36
1.369193 | 41313.24
1.372794 | 41321.36
1.376395 | 41329.35
1.379997 | 41337.66
1.384788 | 41346.88
1.387199 | 41355.88
1.390792 | 41364.63
1.394393 | 41373.79
1.397994 | 41382.72
1.401595 | 41391.41
1.405196 | 41399.97
1.40879 | 41408.63
1.412391 | 41417.29
1.415992 | 41425.85
1.420799 | 41433.86
1.424392 | 41441.49
1.427993 | 41448.72
1.431594 | 41455.96
1.435195 | 41462.99
1.438789 | 41469.93
1.44239 | 41477.35
1.447196 | 41485.39
1.45079 | 41494.24
1.455596 | 41503.68
1.457999 | 41512.36
1.461593 | 41520.86
1.466399 | 41530.11
1.469993 | 41538.54
1.474799 | 41545.11
1.479591 | 41551.77
1.483199 | 41558.36
1.486793 | 41564.75
1.491599 | 41571.85
1.495193 | 41579.33
1.499999 | 41586.8
1.504791 | 41595.61
1.508392 | 41605.39
1.513198 | 41614.61
1.517989 | 41623.36
1.522796 | 41632.27
1.526389 | 41641.14
1.531196 | 41649.08
1.534789 | 41655.49
1.539596 | 41661.97
1.544387 | 41669.88
1.549194 | 41678.16
1.553985 | 41685.89
1.558791 | 41694.24
1.563598 | 41703.49
1.568389 | 41713.18
1.573196 | 41721.61
1.577987 | 41729.1
1.583999 | 41736.97
1.58879 | 41745.22
1.593597 | 41751.61
1.598388 | 41757.22
1.601997 | 41763.71
1.607993 | 41771.16
1.6128 | 41777.61
1.618797 | 41783.18
1.623595 | 41789.63
1.629592 | 41797.22
1.634399 | 41804.11
1.63919 | 41810.5
1.643996 | 41818.02
1.648788 | 41826.21
1.6548 | 41833.07
1.660796 | 41838
1.666793 | 41843.16
1.6716 | 41848.82
1.676391 | 41854.14
1.681197 | 41859.41
1.687194 | 41866.55
1.693191 | 41875.61
1.699188 | 41884.64
1.703994 | 41892.35
1.711196 | 41900.41
1.715987 | 41908.35
1.720794 | 41914.55
1.726791 | 41919.75
1.732787 | 41926.27
1.73999 | 41934.32
1.744796 | 41941.6
1.750793 | 41948.46
1.756789 | 41957.24
1.762786 | 41966.21
1.768798 | 41972.89
1.775985 | 41979.47
1.781997 | 41987.54
1.787994 | 41993.83
1.79399 | 41997.86
1.799987 | 42002.39
1.807189 | 42008.03
1.814391 | 42012.28
1.820388 | 42016.09
1.826385 | 42022.31
1.832397 | 42029.9
1.839599 | 42035.68
1.845596 | 42041.53
1.851592 | 42048.5
1.859985 | 42054.12
1.865997 | 42057.07
1.873199 | 42061.14
1.879195 | 42066.41
1.886382 | 42070.82
1.892394 | 42075.57
1.898391 | 42082.99
1.905593 | 42091.04
1.912795 | 42097.21
1.92 | 42103.79
1.928377 | 42111.71
1.934389 | 42117.07
1.941591 | 42121.25
1.948793 | 42127.64
1.955995 | 42134.21
1.963198 | 42138.96
1.9704 | 42145.9
1.977587 | 42154.65
1.984789 | 42160.71
1.991991 | 42166.43
2.000399 | 42172.89
2.008791 | 42177.32
2.015993 | 42179.05
2.02199 | 42182.96
2.030382 | 42187.12
2.0376 | 42189.75
2.045977 | 42194.07
2.054399 | 42200.54
2.061586 | 42205.63
2.068789 | 42209.9375
2.077181 | 42216.2
2.084398 | 42220.32
2.092791 | 42222.375
2.102373 | 42225.43
2.109591 | 42229.11
2.116793 | 42231.7
2.123995 | 42236.65625
2.132387 | 42244.1875
2.139589 | 42249.90625
2.147997 | 42255.75
2.157579 | 42262.3125
2.165987 | 42267.05
2.174379 | 42270.18
2.182787 | 42276.04
2.191179 | 42281.04
2.199587 | 42285.45
2.207979 | 42292.11
2.216387 | 42298.75
2.224794 | 42303.05
2.233187 | 42308.67
2.2428 | 42313.49
2.252382 | 42314.9
2.26079 | 42316.98
2.270372 | 42319.625
2.27759 | 42320.52
2.285997 | 42323.87
2.29558 | 42329.7
2.305193 | 42333.39
2.314775 | 42337.72
2.323198 | 42342.35
2.331591 | 42343.8
2.341173 | 42344.75
2.350786 | 42348.37
2.359194 | 42350.4
2.368792 | 42353.91
2.378374 | 42359.97
2.387972 | 42364.8
2.396379 | 42368.75
2.404787 | 42374.36
2.41437 | 42377.41
2.422792 | 42380.46
2.434786 | 42384.92
2.444399 | 42388.29
2.453981 | 42392.2
2.462389 | 42398.7
2.471972 | 42403.03
2.483995 | 42407.51
2.493578 | 42412
2.501986 | 42413.6
2.512789 | 42414.87
2.523592 | 42416.98
2.533175 | 42417.48
2.543978 | 42420.46
2.552385 | 42425.07
2.563189 | 42428.17
2.573992 | 42431.88
2.584795 | 42434.90625
2.594378 | 42435.09375
2.605181 | 42436.01
2.614779 | 42437.26
2.625582 | 42438.39
2.635195 | 42442.54
2.644777 | 42446.52
2.655581 | 42449.84375
2.666384 | 42453.40625
2.677187 | 42455.64
2.68799 | 42457.52
2.697573 | 42461.26
2.708376 | 42464.04
2.719179 | 42468.48
2.728792 | 42473.79
2.740786 | 42477.32
2.752779 | 42481.21
2.763582 | 42483.84375
2.774385 | 42484.34
2.783998 | 42484.98
2.795992 | 42485.12
2.806795 | 42485.29
2.817598 | 42488.15
2.829592 | 42490.59
2.840395 | 42493.02
2.851198 | 42494.85
2.861971 | 42494.5625
2.872774 | 42494.57
2.883577 | 42494.57
2.896791 | 42496.11
2.907595 | 42500.12
2.919588 | 42504.21
2.930391 | 42508.13
2.942385 | 42511.68
2.953188 | 42513.52
2.965181 | 42515.82
2.975985 | 42518.625
2.987978 | 42521.87
2.999971 | 42526.24
3.011995 | 42529.52
3.023989 | 42531.55
3.035982 | 42532.39
3.047976 | 42531.55
3.059999 | 42530.8
3.071993 | 42529.67
3.083986 | 42529.3125
3.09598 | 42530.33
3.107973 | 42531.74
3.119997 | 42533.14
3.13199 | 42533.93
3.143984 | 42533.68
3.155977 | 42533.53125
3.167971 | 42533.48
3.179995 | 42535.78
3.191988 | 42539.25
3.205172 | 42542.93
3.217196 | 42546.1
3.230379 | 42548.43
3.242373 | 42550.03
3.255587 | 42551.71875
3.26758 | 42554.45
3.280794 | 42557.73
3.293978 | 42560.89
3.307192 | 42562.88
3.319185 | 42563.54
3.332399 | 42562.84375
3.344393 | 42561.57
3.358797 | 42560.33
3.371981 | 42560.2
3.385195 | 42560.96
3.398378 | 42561.88
3.410372 | 42561.9
3.423586 | 42561.49
3.4368 | 42560.38
3.451174 | 42559.46
3.464388 | 42559.95
3.476381 | 42561.85
3.490755 | 42564.64
3.504 | 42566.65
3.517183 | 42568.21
3.529177 | 42569.11
3.544771 | 42569.61
3.557985 | 42571.58
3.571199 | 42573.77
3.585573 | 42576.38
3.599977 | 42577.74
3.614351 | 42577.23
3.628756 | 42575.76
3.64197 | 42572.59375
3.656374 | 42570.57
3.669588 | 42569.42
3.683992 | 42569.16
3.698397 | 42568.95
3.71158 | 42567.64
3.727144 | 42566.26
3.740389 | 42564.22
3.754793 | 42563.7
3.767977 | 42564.21
3.782381 | 42565.9
3.796785 | 42567.97
3.81119 | 42568.93
3.826754 | 42570.36
3.839998 | 42570.2
3.854372 | 42571.54
3.869997 | 42572.875
3.885592 | 42574.45
3.899996 | 42575.3
3.91437 | 42573.73
3.929995 | 42571.6
3.944399 | 42567.98
3.959993 | 42565.94
3.974398 | 42563.86
3.988771 | 42563.53125
4.004396 | 42562.3
4.01996 | 42560.44
4.034395 | 42558.89
4.0488 | 42556.45
4.065584 | 42556.27
4.079988 | 42556.57
4.095552 | 42558.64
4.111147 | 42559.13
4.125582 | 42559.6875
4.142366 | 42559.48
4.157961 | 42559.09
4.173555 | 42559.88
4.18915 | 42559.9
4.205965 | 42560.42
4.22156 | 42557.5
4.237154 | 42554.91
4.254 | 42549.57
4.268373 | 42545.83
4.285158 | 42542.52
4.300753 | 42540.94
4.316378 | 42538.61
4.331972 | 42535.68
4.348757 | 42532.7
4.364382 | 42529.04
4.379976 | 42528.2
4.396761 | 42527.11
4.412386 | 42527.9
4.429171 | 42526.91
4.445955 | 42527.11
4.46277 | 42525.09
4.478395 | 42524.41
4.49518 | 42523.16
4.511995 | 42522.96
4.52878 | 42520.73
4.546785 | 42516.71
4.56357 | 42511.95
4.579195 | 42506.625
4.597139 | 42503.11
4.612795 | 42499.48
4.62958 | 42497.29
4.647585 | 42493.2
4.663149 | 42490.04
4.679995 | 42484.19
4.698 | 42481.18
4.713594 | 42478.13
4.730379 | 42477.23
4.749544 | 42474.23
4.7652 | 42472.19
4.783144 | 42468.53
4.79999 | 42465.48
4.816774 | 42462.48
4.83478 | 42460.08
4.852785 | 42456.64
4.868349 | 42451.34
4.887575 | 42445.18
4.90436 | 42437.42
4.921144 | 42431.73
4.93799 | 42425.9
4.954775 | 42421.59
4.97278 | 42415.18
4.989595 | 42409.62
5.006371 | 42402.4
5.024377 | 42398.08
5.041162 | 42393.27
5.057946 | 42390.46
5.075952 | 42386.72
5.092797 | 42383.94
5.109582 | 42379.2
5.127587 | 42375.11
5.145593 | 42371.5
5.162377 | 42368.36
5.180383 | 42364.07
5.198388 | 42357.39
5.216393 | 42350.17
5.233178 | 42341.81
5.251184 | 42335.71
5.269189 | 42329.32
5.285974 | 42324.61
5.303979 | 42317.86
5.321984 | 42312.06
5.338769 | 42303.75
5.356774 | 42297.75
5.373559 | 42291.75
5.391564 | 42287.88
5.41079 | 42282.35
5.427575 | 42277.35
5.44558 | 42271.07
5.463586 | 42265.5
5.481591 | 42260.02
5.499597 | 42254.82
5.517541 | 42248.38
5.535546 | 42239.86
5.554772 | 42230.74
5.571557 | 42220.08
5.588342 | 42211.33
5.607568 | 42202.71
5.625573 | 42195.77
5.642358 | 42186.61
5.661584 | 42178.39
5.678369 | 42168.58
5.696374 | 42161.52
5.714379 | 42153.99
5.731164 | 42148.39
5.75039 | 42141.72
5.767175 | 42135.63
5.78518 | 42127.82
5.804345 | 42120.55
5.822351 | 42113.89
5.840356 | 42107.57
5.858361 | 42099.88
5.876367 | 42089.85
5.895593 | 42079.41
5.913598 | 42067.57
5.931542 | 42057.69
5.949548 | 42047.6
5.967553 | 42039.1
5.986779 | 42028.19
6.004785 | 42018.63
6.021569 | 42006.54
6.040795 | 41996.91
6.05874 | 41987.35
6.076745 | 41980.04
6.095971 | 41970.66
6.113976 | 41961.91
6.133142 | 41951.91
6.149987 | 41942.07
6.167993 | 41932.82
6.187158 | 41923.88
6.206384 | 41913.75
6.225549 | 41901.07
6.243554 | 41888.1
6.261559 | 41872.88
6.280786 | 41859.6
6.299951 | 41846.35
6.317956 | 41834.94
6.337182 | 41820.91
6.355187 | 41808.07
6.374352 | 41793.35
6.391198 | 41781.07
6.410363 | 41768.38
6.429589 | 41757.72
6.447595 | 41745.75
6.46676 | 41734.41
6.484765 | 41722.1
6.50277 | 41710.1
6.521996 | 41698.85
6.541162 | 41688.19
6.560388 | 41676.91
6.579553 | 41662.5
6.598779 | 41647.75
6.617944 | 41631.35
6.635949 | 41617.04
6.653955 | 41602
6.673181 | 41588.66
6.693566 | 41573.29
6.712792 | 41558.69
6.730798 | 41541.82
6.749963 | 41527.22
6.767968 | 41513
6.787194 | 41500.72
6.80758 | 41486.97
6.825585 | 41473.29
6.84475 | 41458.54
6.863976 | 41443.88
6.883142 | 41429.75
6.903588 | 41415.57
6.922753 | 41400.63
6.941979 | 41383.25
6.961144 | 41365.25
6.980371 | 41345.13
6.999597 | 41327.38
7.017541 | 41309.75
7.037988 | 41293.91
7.057153 | 41275.6
7.076379 | 41258.35
7.095544 | 41238.97
7.113549 | 41222.1
7.132775 | 41204.79
7.15194 | 41189.63
7.171166 | 41173.38
7.191552 | 41157.72
7.209558 | 41140.66
7.228784 | 41123.54
7.247949 | 41106.91
7.267175 | 41090.32
7.28756 | 41073.38
7.306787 | 41053.44
7.325952 | 41033.32
7.346398 | 41011.69
7.365563 | 40992.57
7.383569 | 40972.69
7.403955 | 40954.63
7.42434 | 40934.32
7.442346 | 40914.82
7.461572 | 40892.88
7.480798 | 40872.94
7.499963 | 40853.07
7.519189 | 40835
7.539575 | 40815.82
7.55874 | 40796.88
7.577966 | 40776.94
7.597192 | 40757
7.617578 | 40738.19
7.636743 | 40718.94
7.657189 | 40699
7.676354 | 40676.57
7.69674 | 40654.07
7.717187 | 40629.07
7.735192 | 40606.32
7.755578 | 40583.32
7.774743 | 40561.82
7.79519 | 40537.63
7.815576 | 40514.5
7.834741 | 40489.19
7.853967 | 40466.25
7.874352 | 40443.69
7.892358 | 40423
7.912744 | 40401.69
7.93319 | 40380.75
7.952355 | 40358.82
7.971581 | 40336.44
7.991967 | 40315
8.011193 | 40293.25
8.0328 | 40270.69
8.053185 | 40245.13
8.072351 | 40219.44
8.092797 | 40191.57
8.113183 | 40166
8.132348 | 40140.07
8.152795 | 40115.75
8.173181 | 40089.32
8.193566 | 40064.63
8.211572 | 40037.75
8.231957 | 40013.07
8.251184 | 39989.25
8.271569 | 39967.38
8.291955 | 39944.19
8.311181 | 39921.13
8.331567 | 39897.44
8.350793 | 39873.07
8.372399 | 39849.5
8.392785 | 39825.44
8.413171 | 39800.63
8.433557 | 39772.63
8.455163 | 39744.75
8.474389 | 39714.44
8.494775 | 39686.13
8.515161 | 39657.57
8.535546 | 39631.07
8.555993 | 39602.32
8.576379 | 39574.82
8.595544 | 39545.69
8.615991 | 39518.88
8.636376 | 39492.19
8.655541 | 39467.07
8.677148 | 39440.69
8.696374 | 39414.44
8.71676 | 39387.5
8.737145 | 39359.13
8.758752 | 39331.19
8.779199 | 39302.32
8.799584 | 39272.25
8.821191 | 39238
8.842797 | 39203.5
8.863183 | 39167.13
8.884789 | 39133.13
8.903955 | 39098.75
8.925561 | 39066.63
8.947167 | 39032.5
8.968774 | 38999
8.98916 | 38962.75
9.009545 | 38927.38
9.031152 | 38891.38
9.052758 | 38856.25
9.074365 | 38819.63
9.09475 | 38782
9.117578 | 38740.13
9.139184 | 38691.63
9.163171 | 38637.5
9.187158 | 38576.75
9.213586 | 38511.63
9.237573 | 38442.13
9.26278 | 38371.63
9.286767 | 38296.13
9.313195 | 38219.88
9.338342 | 38135.88
9.365991 | 38036.38
9.393579 | 37904.13

## Specimen 3
Specimen 3 | Specimen 3
Strain | Force
% | N
0 | -6.569978
0 | -6.636873
0 | -6.605134
0 | -6.690057
0 | -6.862176
0 | -6.933465
0 | -6.935831
0 | -7.037271
0 | -7.0393
0 | -6.912836
0 | -6.919305
0 | -6.853754
0 | -6.715448
0 | -6.629022
0 | -6.674432
0 | -6.615228
0 | -6.58645
0 | -6.66189
0 | -6.733179
0 | -6.785547
0 | -6.829004
0 | -6.941308
0 | -6.933374
0 | -6.840845
0 | -6.604028
0 | -6.14602
0 | -5.37063
0.001199991 | -4.105005
0.0012 | -2.43313
0.0012 | -0.05031727
0.0012 | 2.965308
0.0012 | 6.840308
0.0012 | 11.24656
0.0012 | 16.71531
0.0012 | 22.94968
0.0012 | 29.94968
0.0012 | 37.62156
0.0012 | 46.12156
0.0012 | 55.30906
0.0012 | 65.30906
0.0012 | 76.21531
0.002397815 | 88.27781
0.0024 | 101.3091
0.0024 | 115.3716
0.0024 | 130.3716
0.0024 | 146.5903
0.0024 | 163.7153
0.003597815 | 181.9028
0.0036 | 201.0903
0.0036 | 221.3403
0.0036 | 242.4028
0.004797815 | 264.4653
0.0048 | 287.8403
0.0048 | 312.7153
0.005997815 | 338.7778
0.006 | 366.2778
0.006 | 395.2778
0.007197815 | 425.4028
0.0072 | 456.4028
0.0072 | 487.9028
0.00839999 | 519.3403
0.0084 | 549.8403
0.00959999 | 579.8403
0.0096 | 608.8403
0.0096 | 637.4653
0.01079999 | 666.2153
0.0108 | 695.1528
0.01199782 | 724.2153
0.012 | 753.7153
0.012 | 783.4028
0.01319999 | 812.7778
0.0132 | 842.3403
0.01439781 | 871.3403
0.0144 | 899.9653
0.0144 | 928.0903
0.01559999 | 955.8403
0.0156 | 983.0903
0.0156 | 1010.34
0.01679999 | 1037.528
0.0168 | 1064.84
0.0168 | 1092.278
0.01799999 | 1120.215
0.018 | 1148.403
0.01919781 | 1176.278
0.0192 | 1204.028
0.0192 | 1231.028
0.02039782 | 1257.465
0.0204 | 1283.465
0.0204 | 1309.528
0.02159999 | 1335.528
0.0216 | 1362.153
0.0216 | 1389.34
0.02279782 | 1416.59
0.0228 | 1444.153
0.0228 | 1471.903
0.02399999 | 1499.215
0.024 | 1526.278
0.024 | 1553.09
0.02519999 | 1579.278
0.0252 | 1605.34
0.02639781 | 1631.403
0.0264 | 1657.34
0.0264 | 1683.215
0.02759781 | 1709.528
0.0276 | 1735.84
0.0276 | 1762.715
0.02879781 | 1789.778
0.0288 | 1816.528
0.0288 | 1843.09
0.02999781 | 1869.09
0.03 | 1894.278
0.03 | 1919.153
0.03 | 1944.278
0.03119999 | 1969.403
0.0312 | 1995.153
0.0312 | 2021.403
0.03239781 | 2047.715
0.0324 | 2074.34
0.0324 | 2100.903
0.03359782 | 2127.59
0.0336 | 2153.903
0.0336 | 2180.153
0.0336 | 2205.903
0.03479781 | 2231.34
0.0348 | 2256.715
0.0348 | 2282.028
0.0348 | 2307.215
0.03599782 | 2333.09
0.036 | 2359.59
0.036 | 2386.028
0.03719781 | 2412.653
0.0372 | 2439.153
0.0372 | 2465.215
0.03839782 | 2490.528
0.0384 | 2515.653
0.0384 | 2540.465
0.03959782 | 2565.59
0.0396 | 2590.778
0.0396 | 2616.465
0.0396 | 2642.465
0.04079999 | 2668.715
0.0408 | 2695.028
0.0408 | 2721.465
0.04199782 | 2747.84
0.042 | 2774.028
0.042 | 2799.903
0.04319781 | 2825.528
0.0432 | 2851.153
0.0432 | 2876.59
0.04439782 | 2902.215
0.0444 | 2928.153
0.0444 | 2954.278
0.04559781 | 2980.715
0.0456 | 3007.34
0.0456 | 3033.778
0.0456 | 3059.84
0.04679999 | 3085.59
0.0468 | 3110.528
0.0468 | 3135.34
0.04799781 | 3159.84
0.048 | 3184.403
0.048 | 3209.465
0.048 | 3234.935
0.04919999 | 3260.31
0.0492 | 3286.185
0.0492 | 3312.247
0.05039999 | 3337.747
0.0504 | 3363.435
0.0504 | 3388.81
0.05159999 | 3413.872
0.0516 | 3438.622
0.0516 | 3463.622
0.05279999 | 3488.497
0.0528 | 3513.622
0.0528 | 3539.122
0.0528 | 3565.06
0.05399999 | 3591.185
0.054 | 3617.185
0.05519782 | 3642.935
0.0552 | 3667.997
0.0552 | 3692.56
0.0552 | 3716.81
0.05639999 | 3740.81
0.0564 | 3764.747
0.0564 | 3789.122
0.05759999 | 3813.685
0.0576 | 3838.56
0.0576 | 3863.747
0.0576 | 3888.997
0.05879999 | 3913.935
0.0588 | 3938.685
0.0588 | 3963.185
0.05999782 | 3987.435
0.06 | 4011.622
0.06 | 4035.622
0.06 | 4059.622
0.06119999 | 4083.81
0.0612 | 4108.185
0.0612 | 4133.06
0.06239782 | 4158.497
0.0624 | 4184.31
0.0624 | 4209.81
0.0624 | 4234.997
0.06359781 | 4259.497
0.0636 | 4283.185
0.0636 | 4306.497
0.0636 | 4329.81
0.06479999 | 4353.31
0.0648 | 4377.122
0.0648 | 4401.372
0.06599782 | 4425.747
0.066 | 4450.06
0.066 | 4474.372
0.06719781 | 4498.435
0.0672 | 4522.122
0.0672 | 4545.622
0.0672 | 4569.06
0.06839999 | 4592.185
0.0684 | 4615.247
0.0684 | 4638.81
0.06959782 | 4662.435
0.0696 | 4686.497
0.0696 | 4711.122
0.07079782 | 4736.122
0.0708 | 4761.185
0.0708 | 4786.185
0.07199781 | 4810.685
0.072 | 4834.31
0.072 | 4857.56
0.07319781 | 4880.56
0.0732 | 4903.497
0.0732 | 4926.872
0.0732 | 4950.685
0.07439999 | 4974.747
0.0744 | 4998.997
0.0744 | 5023.185
0.07559999 | 5047.185
0.0756 | 5071.122
0.0756 | 5094.747
0.07679999 | 5118.06
0.0768 | 5140.872
0.0768 | 5163.872
0.07799782 | 5186.497
0.078 | 5209.247
0.078 | 5232.372
0.078 | 5256.06
0.07919999 | 5280.247
0.0792 | 5304.747
0.0792 | 5329.435
0.0792 | 5353.622
0.08039999 | 5377.372
0.0804 | 5400.31
0.0804 | 5422.997
0.08159999 | 5445.56
0.0816 | 5468.435
0.0816 | 5491.56
0.0816 | 5515.372
0.08279999 | 5539.435
0.0828 | 5563.435
0.0828 | 5587.372
0.0828 | 5611.31
0.08399999 | 5634.435
0.084 | 5657.372
0.084 | 5679.935
0.08519781 | 5702.247
0.0852 | 5724.31
0.0852 | 5746.497
0.0852 | 5768.685
0.08639999 | 5791.372
0.0864 | 5814.685
0.0864 | 5838.435
0.0864 | 5862.247
0.08759999 | 5885.935
0.0876 | 5908.997
0.0876 | 5931.497
0.08879999 | 5953.31
0.0888 | 5975.31
0.0888 | 5997.497
0.0888 | 6019.997
0.08999999 | 6042.997
0.09 | 6066.31
0.09 | 6089.622
0.09119999 | 6112.685
0.0912 | 6135.497
0.0912 | 6157.872
0.0912 | 6179.997
0.09239999 | 6201.622
0.0924 | 6223.247
0.0924 | 6244.685
0.09359781 | 6265.997
0.0936 | 6287.31
0.0936 | 6308.935
0.0936 | 6330.81
0.09479781 | 6352.935
0.0948 | 6375.31
0.0948 | 6397.56
0.0948 | 6419.435
0.09599999 | 6440.81
0.096 | 6461.81
0.096 | 6482.56
0.09719782 | 6503.372
0.0972 | 6524.56
0.0972 | 6546.185
0.0972 | 6568.122
0.09839781 | 6590.06
0.0984 | 6612.06
0.0984 | 6633.872
0.0984 | 6655.56
0.09959999 | 6676.685
0.0996 | 6697.747
0.0996 | 6718.247
0.1007978 | 6738.747
0.1008 | 6758.872
0.1008 | 6779.185
0.1008 | 6799.56
0.1019978 | 6820.435
0.102 | 6841.435
0.102 | 6862.81
0.102 | 6883.81
0.1032 | 6904.622
0.1032 | 6924.997
0.1032 | 6944.872
0.1032 | 6964.122
0.1044 | 6983.747
0.1044 | 7003.247
0.1044 | 7023.247
0.1044 | 7043.31
0.1056 | 7063.997
0.1056 | 7084.747
0.1056 | 7105.622
0.1056 | 7126.185
0.1068 | 7146.622
0.1068 | 7166.435
0.1068 | 7185.747
0.1068 | 7204.747
0.1079978 | 7223.622
0.108 | 7242.31
0.108 | 7261.247
0.108 | 7280.247
0.1091978 | 7299.622
0.1092 | 7319.06
0.1092 | 7338.747
0.1092 | 7358.122
0.1092 | 7377.185
0.1104 | 7395.747
0.1104 | 7413.747
0.1104 | 7431.747
0.1104 | 7449.747
0.1115978 | 7468.06
0.1116 | 7486.622
0.1116 | 7505.747
0.1116 | 7524.872
0.1116 | 7544.185
0.1128 | 7563.497
0.1128 | 7582.747
0.1128 | 7601.747
0.1128 | 7620.497
0.114 | 7638.747
0.114 | 7656.935
0.114 | 7675.247
0.114 | 7693.497
0.1151978 | 7712.06
0.1152 | 7730.935
0.1152 | 7750.185
0.1152 | 7769.31
0.1163978 | 7788.372
0.1164 | 7807.122
0.1164 | 7825.31
0.1164 | 7842.747
0.1175978 | 7859.935
0.1176 | 7876.81
0.1176 | 7893.685
0.1176 | 7911.185
0.1176 | 7928.997
0.1188 | 7946.935
0.1188 | 7965.31
0.1188 | 7983.685
0.1188 | 8001.747
0.1199978 | 8019.435
0.12 | 8037.185
0.12 | 8054.435
0.12 | 8071.685
0.1211978 | 8088.81
0.1212 | 8105.935
0.1212 | 8122.935
0.1212 | 8140.372
0.1223978 | 8157.935
0.1224 | 8175.747
0.1224 | 8193.685
0.1224 | 8211.185
0.1224 | 8228.31
0.1236 | 8244.935
0.1236 | 8261.122
0.1236 | 8277.091
0.1236 | 8293.091
0.1247978 | 8309.153
0.1248 | 8325.528
0.1248 | 8342.091
0.1248 | 8358.778
0.1248 | 8375.716
0.1259978 | 8392.716
0.126 | 8409.216
0.126 | 8425.653
0.126 | 8441.716
0.126 | 8457.497
0.1272 | 8473.091
0.1272 | 8488.81
0.1272 | 8504.372
0.1272 | 8520.091
0.1272 | 8536.216
0.1272 | 8552.716
0.1284 | 8569.341
0.1284 | 8586.028
0.1284 | 8602.233
0.1284 | 8617.796
0.1284 | 8632.827
0.1295978 | 8647.452
0.1296 | 8661.921
0.1296 | 8676.64
0.1296 | 8691.796
0.1296 | 8706.983
0.1296 | 8722.358
0.1296 | 8737.765
0.1308 | 8753.108
0.1308 | 8768.108
0.1308 | 8782.827
0.1308 | 8797.296
0.1308 | 8811.733
0.1308 | 8825.952
0.132 | 8840.233
0.132 | 8854.64
0.132 | 8868.921
0.132 | 8883.233
0.132 | 8897.796
0.132 | 8912.358
0.1332 | 8926.952
0.1332 | 8941.421
0.1332 | 8955.608
0.1332 | 8969.046
0.1332 | 8981.952
0.1332 | 8994.483
0.1344 | 9007.046
0.1344 | 9019.671
0.1344 | 9032.733
0.1344 | 9046.171
0.1344 | 9059.796
0.1344 | 9073.358
0.1355978 | 9086.733
0.1356 | 9099.733
0.1356 | 9112.421
0.1356 | 9124.796
0.1356 | 9136.983
0.1356 | 9148.89
0.1367978 | 9161.046
0.1368 | 9173.202
0.1368 | 9185.296
0.1368 | 9197.796
0.1368 | 9210.671
0.1368 | 9223.483
0.1368 | 9236.327
0.1379978 | 9249.265
0.138 | 9261.421
0.138 | 9273.14
0.138 | 9284.515
0.138 | 9295.796
0.138 | 9306.952
0.138 | 9318.483
0.1391978 | 9330.233
0.1392 | 9342.202
0.1392 | 9354.046
0.1392 | 9365.702
0.1392 | 9377.202
0.1392 | 9388.265
0.1392 | 9399.015
0.1403978 | 9409.483
0.1404 | 9419.952
0.1404 | 9430.233
0.1404 | 9440.452
0.1404 | 9450.733
0.1404 | 9461.171
0.1404 | 9471.89
0.1404 | 9482.671
0.1404 | 9493.577
0.1415978 | 9504.171
0.1416 | 9514.327
0.1416 | 9523.827
0.1416 | 9532.796
0.1416 | 9541.577
0.1416 | 9550.358
0.1416 | 9559.327
0.1416 | 9568.358
0.1416 | 9577.702
0.1416 | 9586.921
0.1416 | 9596.077
0.1428 | 9604.983
0.1428 | 9613.733
0.1428 | 9621.983
0.1428 | 9629.999
0.1428 | 9637.827
0.1428 | 9645.546
0.1428 | 9653.155
0.1428 | 9660.983
0.1428 | 9669.077
0.1428 | 9677.171
0.1428 | 9685.483
0.1428 | 9693.921
0.144 | 9702.171
0.144 | 9710.093
0.144 | 9717.718
0.144 | 9724.765
0.144 | 9731.765
0.144 | 9738.78
0.144 | 9745.999
0.144 | 9753.577
0.144 | 9761.546
0.144 | 9769.64
0.144 | 9777.624
0.144 | 9785.64
0.1451978 | 9793.343
0.1452 | 9800.843
0.1452 | 9807.937
0.1452 | 9814.858
0.1452 | 9821.718
0.1452 | 9828.577
0.1452 | 9835.546
0.1452 | 9842.702
0.1452 | 9850.171
0.1452 | 9857.733
0.1452 | 9865.499
0.1452 | 9873.405
0.1452 | 9881.062
0.1452 | 9888.421
0.1452 | 9895.405
0.1463978 | 9901.983
0.1464 | 9908.483
0.1464 | 9915.265
0.1464 | 9922.265
0.1464 | 9929.608
0.1464 | 9937.249
0.1464 | 9944.937
0.1464 | 9952.671
0.1464 | 9960.187
0.1464 | 9967.577
0.1464 | 9974.89
0.1464 | 9981.89
0.1464 | 9988.624
0.1464 | 9995.515
0.1464 | 10002.3
0.1464 | 10009.14
0.1464 | 10016.08
0.1475978 | 10023.36
0.1476 | 10031.23
0.1476 | 10039.2
0.1476 | 10047
0.1476 | 10054.61
0.1476 | 10061.84
0.1476 | 10068.3
0.1476 | 10074.7
0.1476 | 10081.17
0.1476 | 10087.91
0.1476 | 10095.05
0.1476 | 10102.34
0.1476 | 10109.89
0.1476 | 10117.42
0.1476 | 10124.91
0.1487978 | 10132.19
0.1488 | 10139.59
0.1488 | 10146.51
0.1488 | 10153.62
0.1488 | 10160.69
0.1488 | 10167.59
0.1488 | 10174.37
0.1488 | 10181.41
0.1488 | 10188.69
0.1488 | 10196.2
0.1488 | 10204.06
0.1488 | 10211.94
0.1488 | 10219.78
0.1488 | 10226.95
0.1488 | 10233.92
0.1488 | 10240.39
0.1488 | 10246.75
0.15 | 10253.26
0.15 | 10260.3
0.15 | 10267.5
0.15 | 10275.12
0.15 | 10282.86
0.15 | 10290.42
0.15 | 10297.91
0.15 | 10305.19
0.15 | 10312.26
0.15 | 10319.2
0.15 | 10326.17
0.15 | 10333.01
0.15 | 10339.98
0.15 | 10346.89
0.15 | 10354.09
0.1512 | 10361.59
0.1512 | 10369.17
0.1512 | 10376.84
0.1512 | 10384.48
0.1512 | 10391.87
0.1512 | 10398.73
0.1512 | 10405.44
0.1512 | 10411.73
0.1512 | 10418.12
0.1512 | 10424.66
0.1512 | 10431.56
0.1512 | 10438.81
0.1512 | 10446.33
0.1512 | 10454.05
0.1512 | 10461.53
0.1512 | 10468.94
0.1524 | 10476.01
0.1524 | 10482.98
0.1524 | 10489.67
0.1524 | 10496.42
0.1524 | 10503.11
0.1524 | 10509.8
0.1524 | 10516.76
0.1524 | 10524.05
0.1524 | 10531.69
0.1524 | 10539.48
0.1524 | 10547.42
0.1524 | 10555.03
0.1524 | 10562.23
0.1524 | 10568.89
0.1535978 | 10575.26
0.1536 | 10581.58
0.1536 | 10588.03
0.1536 | 10594.81
0.1536 | 10601.94
0.1536 | 10609.14
0.1536 | 10616.51
0.1536 | 10623.75
0.1536 | 10630.95
0.1536 | 10638.2
0.1536 | 10645.23
0.1536 | 10651.98
0.1536 | 10658.7
0.1536 | 10665.39
0.1536 | 10671.98
0.1536 | 10679.01
0.1536 | 10686.19
0.1547978 | 10693.58
0.1548 | 10701.28
0.1548 | 10708.92
0.1548 | 10716.59
0.1548 | 10724.22
0.1548 | 10731.47
0.1548 | 10738.26
0.1548 | 10744.98
0.1548 | 10751.39
0.1548 | 10757.91
0.1548 | 10764.75
0.1548 | 10771.76
0.1548 | 10779.06
0.1548 | 10786.66
0.1548 | 10794.25
0.1548 | 10801.7
0.156 | 10808.97
0.156 | 10816.01
0.156 | 10822.73
0.156 | 10829.18
0.156 | 10835.78
0.156 | 10842.57
0.156 | 10849.43
0.156 | 10856.56
0.156 | 10864.09
0.156 | 10871.79
0.156 | 10879.68
0.156 | 10887.34
0.156 | 10894.76
0.156 | 10901.9
0.1572 | 10908.54
0.1572 | 10914.93
0.1572 | 10921.65
0.1572 | 10928.54
0.1572 | 10935.65
0.1572 | 10943.18
0.1572 | 10950.78
0.1572 | 10958.43
0.1572 | 10965.89
0.1572 | 10973.28
0.1572 | 10980.42
0.1572 | 10987.37
0.1572 | 10994.01
0.1572 | 11000.78
0.1583978 | 11007.32
0.1584 | 11013.89
0.1584 | 11020.7
0.1584 | 11028.04
0.1584 | 11035.62
0.1584 | 11043.53
0.1584 | 11051.4
0.1584 | 11058.92
0.1584 | 11065.86
0.1584 | 11072.32
0.1584 | 11078.71
0.1584 | 11085.34
0.1584 | 11092.15
0.1584 | 11099.29
0.1584 | 11106.82
0.1584 | 11114.32
0.1595978 | 11121.71
0.1596 | 11129.04
0.1596 | 11136.2
0.1596 | 11143.04
0.1596 | 11149.75
0.1596 | 11156.34
0.1596 | 11162.96
0.1596 | 11169.56
0.1596 | 11176.26
0.1596 | 11183.09
0.1596 | 11190.06
0.1596 | 11197.25
0.1596 | 11204.7
0.1607978 | 11212.14
0.1608 | 11219.29
0.1608 | 11226.15
0.1608 | 11232.68
0.1608 | 11238.9
0.1608 | 11245.21
0.1608 | 11251.73
0.1608 | 11258.62
0.1608 | 11265.84
0.1608 | 11273.28
0.1608 | 11280.68
0.1608 | 11288.23
0.1608 | 11295.54
0.1608 | 11302.45
0.1608 | 11309.36
0.162 | 11315.82
0.162 | 11322.2
0.162 | 11328.68
0.162 | 11335.25
0.162 | 11341.7
0.162 | 11348.71
0.162 | 11355.87
0.162 | 11363.18
0.162 | 11370.62
0.162 | 11378.07
0.162 | 11385.11
0.162 | 11391.79
0.1632 | 11398.04
0.1632 | 11404.18
0.1632 | 11410.53
0.1632 | 11417.15
0.1632 | 11424.04
0.1632 | 11431.36
0.1632 | 11438.89
0.1632 | 11446.39
0.1632 | 11453.81
0.1632 | 11461.04
0.1632 | 11468.06
0.1632 | 11474.86
0.1632 | 11481.46
0.1632 | 11488
0.1644 | 11494.54
0.1644 | 11501.14
0.1644 | 11507.86
0.1644 | 11514.71
0.1644 | 11521.98
0.1644 | 11529.54
0.1644 | 11537.06
0.1644 | 11544.37
0.1644 | 11551.43
0.1644 | 11558.15
0.1644 | 11564.45
0.1655978 | 11570.87
0.1656 | 11577.46
0.1656 | 11584.42
0.1656 | 11591.57
0.1656 | 11599.06
0.1656 | 11606.57
0.1656 | 11614.01
0.1656 | 11621.39
0.1656 | 11628.43
0.1656 | 11635.56
0.1656 | 11642.53
0.1656 | 11649.48
0.1667978 | 11656.37
0.1668 | 11663.48
0.1668 | 11670.45
0.1668 | 11677.54
0.1668 | 11684.92
0.1668 | 11692.68
0.1668 | 11700.45
0.1668 | 11708.03
0.1668 | 11715.64
0.1668 | 11722.57
0.1668 | 11728.92
0.1679978 | 11735.18
0.168 | 11741.73
0.168 | 11748.34
0.168 | 11755.51
0.168 | 11763.14
0.168 | 11770.93
0.168 | 11778.61
0.168 | 11786.39
0.168 | 11793.82
0.168 | 11801.03
0.168 | 11808.14
0.168 | 11815.12
0.1692 | 11821.89
0.1692 | 11828.75
0.1692 | 11835.65
0.1692 | 11842.67
0.1692 | 11850.07
0.1692 | 11857.54
0.1692 | 11865.26
0.1692 | 11873
0.1692 | 11880.34
0.1692 | 11887.23
0.1703978 | 11894.06
0.1704 | 11900.53
0.1704 | 11906.82
0.1704 | 11913.31
0.1704 | 11920.17
0.1704 | 11927.31
0.1704 | 11934.59
0.1704 | 11942.29
0.1704 | 11950.01
0.1704 | 11957.53
0.1704 | 11964.71
0.1704 | 11971.98
0.1704 | 11979
0.1716 | 11985.73
0.1716 | 11992.4
0.1716 | 11999.34
0.1716 | 12006.25
0.1716 | 12013.31
0.1716 | 12020.96
0.1716 | 12029
0.1716 | 12036.84
0.1716 | 12044.59
0.1716 | 12051.98
0.1728 | 12058.81
0.1728 | 12065.2
0.1728 | 12071.5
0.1728 | 12077.87
0.1728 | 12084.57
0.1728 | 12091.68
0.1728 | 12098.95
0.1728 | 12106.37
0.1728 | 12113.7
0.1728 | 12120.96
0.1728 | 12128
0.1728 | 12134.95
0.1728 | 12141.92
0.174 | 12148.84
0.174 | 12155.62
0.174 | 12162.54
0.174 | 12169.57
0.174 | 12176.61
0.174 | 12183.79
0.174 | 12191.45
0.174 | 12199.29
0.174 | 12207.04
0.174 | 12214.79
0.174 | 12222.37
0.1752 | 12229.39
0.1752 | 12235.89
0.1752 | 12242.46
0.1752 | 12249.03
0.1752 | 12255.78
0.1752 | 12263.01
0.1752 | 12270.54
0.1752 | 12278.21
0.1752 | 12285.95
0.1752 | 12293.65
0.1752 | 12301.06
0.1752 | 12308.28
0.1752 | 12315.23
0.1763978 | 12322.11
0.1764 | 12328.89
0.1764 | 12335.71
0.1764 | 12342.73
0.1764 | 12349.86
0.1764 | 12357.32
0.1764 | 12364.98
0.1764 | 12372.96
0.1764 | 12381.06
0.1764 | 12388.9
0.1764 | 12396.17
0.1764 | 12403.28
0.1775978 | 12410
0.1776 | 12416.68
0.1776 | 12423.59
0.1776 | 12430.9
0.1776 | 12438.37
0.1776 | 12446.07
0.1776 | 12453.95
0.1776 | 12461.73
0.1776 | 12469.2
0.1776 | 12476.7
0.1776 | 12483.78
0.1776 | 12490.54
0.1776 | 12497.34
0.1776 | 12504.28
0.1788 | 12511
0.1788 | 12518.11
0.1788 | 12525.45
0.1788 | 12533.42
0.1788 | 12541.51
0.1788 | 12549.67
0.1788 | 12557.68
0.1788 | 12565.11
0.1788 | 12571.93
0.1788 | 12578.54
0.1788 | 12585.14
0.1788 | 12591.76
0.1788 | 12599
0.1788 | 12606.46
0.18 | 12614.1
0.18 | 12622.04
0.18 | 12629.88
0.18 | 12637.41
0.18 | 12644.65
0.18 | 12651.6
0.18 | 12658.19
0.18 | 12664.76
0.18 | 12671.29
0.18 | 12677.94
0.18 | 12684.72
0.18 | 12691.76
0.1811978 | 12699.05
0.1812 | 12706.77
0.1812 | 12714.46
0.1812 | 12722.16
0.1812 | 12729.49
0.1812 | 12736.49
0.1812 | 12742.91
0.1812 | 12749.3
0.1812 | 12755.71
0.1812 | 12762.29
0.1812 | 12769.24
0.1812 | 12776.79
0.1812 | 12784.58
0.1824 | 12792.43
0.1824 | 12800.21
0.1824 | 12807.69
0.1824 | 12814.99
0.1824 | 12821.8
0.1824 | 12828.37
0.1824 | 12834.83
0.1824 | 12841.37
0.1824 | 12847.85
0.1824 | 12854.62
0.1824 | 12861.79
0.1824 | 12869.21
0.1824 | 12876.82
0.1835978 | 12884.47
0.1836 | 12892.15
0.1836 | 12899.37
0.1836 | 12906.29
0.1836 | 12912.79
0.1836 | 12919.1
0.1836 | 12925.43
0.1836 | 12931.99
0.1836 | 12939.12
0.1836 | 12946.66
0.1836 | 12954.38
0.1836 | 12962.08
0.1847978 | 12969.79
0.1848 | 12977.15
0.1848 | 12984.21
0.1848 | 12991.15
0.1848 | 12998.01
0.1848 | 13004.77
0.1848 | 13011.3
0.1848 | 13018.21
0.1848 | 13025.02
0.1848 | 13032.35
0.1848 | 13040.05
0.1848 | 13047.96
0.1859978 | 13055.79
0.186 | 13063.43
0.186 | 13070.44
0.186 | 13077.08
0.186 | 13083.57
0.186 | 13089.85
0.186 | 13096.58
0.186 | 13103.77
0.186 | 13111.19
0.186 | 13118.79
0.186 | 13126.52
0.1871978 | 13134.21
0.1872 | 13141.6
0.1872 | 13148.85
0.1872 | 13155.97
0.1872 | 13162.88
0.1872 | 13169.54
0.1872 | 13176.33
0.1872 | 13183.22
0.1872 | 13190.43
0.1872 | 13197.94
0.1872 | 13205.77
0.1872 | 13213.71
0.1884 | 13221.72
0.1884 | 13229.41
0.1884 | 13236.71
0.1884 | 13243.54
0.1884 | 13250.13
0.1884 | 13256.55
0.1884 | 13263.22
0.1884 | 13270.35
0.1884 | 13277.72
0.1884 | 13285.32
0.1884 | 13293.08
0.1896 | 13300.9
0.1896 | 13308.55
0.1896 | 13316.05
0.1896 | 13323.29
0.1896 | 13330.3
0.1896 | 13337.1
0.1896 | 13343.91
0.1896 | 13350.8
0.1896 | 13357.91
0.1896 | 13365.21
0.1896 | 13372.9
0.1896 | 13380.72
0.1908 | 13388.68
0.1908 | 13396.49
0.1908 | 13404.01
0.1908 | 13411.01
0.1908 | 13417.8
0.1908 | 13424.3
0.1908 | 13430.9
0.1908 | 13437.71
0.1908 | 13444.83
0.1908 | 13452.08
0.1908 | 13459.79
0.192 | 13467.52
0.192 | 13475.15
0.192 | 13482.71
0.192 | 13490.02
0.192 | 13497.12
0.192 | 13503.94
0.192 | 13510.8
0.192 | 13517.55
0.192 | 13524.47
0.192 | 13531.4
0.1932 | 13538.79
0.1932 | 13546.68
0.1932 | 13554.83
0.1932 | 13562.99
0.1932 | 13570.87
0.1932 | 13578.38
0.1932 | 13585.26
0.1932 | 13591.63
0.1932 | 13597.88
0.1943978 | 13604.54
0.1944 | 13611.37
0.1944 | 13618.57
0.1944 | 13626.04
0.1944 | 13633.65
0.1944 | 13641.16
0.1944 | 13648.6
0.1944 | 13655.68
0.1944 | 13662.6
0.1944 | 13669.52
0.1955978 | 13676.44
0.1956 | 13683.49
0.1956 | 13690.46
0.1956 | 13697.62
0.1956 | 13704.83
0.1956 | 13712.24
0.1956 | 13719.76
0.1956 | 13727.58
0.1956 | 13735.63
0.1967978 | 13743.54
0.1968 | 13750.85
0.1968 | 13757.85
0.1968 | 13764.63
0.1968 | 13771.19
0.1968 | 13777.97
0.1968 | 13785.29
0.1968 | 13792.87
0.1968 | 13800.68
0.1968 | 13808.58
0.198 | 13816.47
0.198 | 13824.08
0.198 | 13831.41
0.198 | 13838.52
0.198 | 13845.38
0.198 | 13852.15
0.198 | 13859.04
0.198 | 13865.94
0.198 | 13873.07
0.1992 | 13880.55
0.1992 | 13888.19
0.1992 | 13896.07
0.1992 | 13904.19
0.1992 | 13912.22
0.1992 | 13919.76
0.1992 | 13926.88
0.1992 | 13933.68
0.1992 | 13940.3
0.2004 | 13946.9
0.2004 | 13954.02
0.2004 | 13961.44
0.2004 | 13969.21
0.2004 | 13977.26
0.2004 | 13985.38
0.2004 | 13993.3
0.2004 | 14001.04
0.2016 | 14008.44
0.2016 | 14015.51
0.2016 | 14022.44
0.2016 | 14029.3
0.2016 | 14036.19
0.2016 | 14043.12
0.2016 | 14050.26
0.2016 | 14057.9
0.2016 | 14065.85
0.2016 | 14074.1
0.2028 | 14082.35
0.2028 | 14090.22
0.2028 | 14097.52
0.2028 | 14104.3
0.2028 | 14110.9
0.2028 | 14117.44
0.2028 | 14124.46
0.2028 | 14131.57
0.2028 | 14139.19
0.2039978 | 14147.15
0.204 | 14155.18
0.204 | 14162.97
0.204 | 14170.68
0.204 | 14178.01
0.204 | 14184.91
0.204 | 14191.76
0.204 | 14198.47
0.204 | 14205.21
0.2051978 | 14212.08
0.2052 | 14219.16
0.2052 | 14226.46
0.2052 | 14234.15
0.2052 | 14242.07
0.2052 | 14249.94
0.2052 | 14257.55
0.2052 | 14264.69
0.2052 | 14271.43
0.2063978 | 14277.91
0.2064 | 14284.35
0.2064 | 14290.96
0.2064 | 14297.88
0.2064 | 14305.1
0.2064 | 14312.68
0.2064 | 14320.37
0.2064 | 14327.99
0.2064 | 14335.47
0.2064 | 14342.9
0.2076 | 14349.93
0.2076 | 14356.82
0.2076 | 14363.55
0.2076 | 14370.3
0.2076 | 14377.02
0.2076 | 14383.82
0.2076 | 14390.97
0.2076 | 14398.57
0.2076 | 14406.3
0.2088 | 14414.05
0.2088 | 14421.7
0.2088 | 14429.12
0.2088 | 14435.89
0.2088 | 14442.31
0.2088 | 14448.67
0.2088 | 14455.18
0.2088 | 14461.7
0.2088 | 14468.73
0.21 | 14476.21
0.21 | 14483.64
0.21 | 14491.21
0.21 | 14498.92
0.21 | 14506.46
0.21 | 14513.78
0.21 | 14521.07
0.21 | 14528.03
0.2112 | 14534.67
0.2112 | 14541.29
0.2112 | 14547.98
0.2112 | 14555.07
0.2112 | 14562.51
0.2112 | 14570.39
0.2112 | 14578.39
0.2112 | 14586.48
0.2112 | 14594.04
0.2124 | 14601.31
0.2124 | 14607.98
0.2124 | 14614.39
0.2124 | 14620.9
0.2124 | 14627.81
0.2124 | 14634.89
0.2124 | 14642.39
0.2124 | 14650.2
0.2136 | 14657.76
0.2136 | 14665.28
0.2136 | 14672.79
0.2136 | 14680.21
0.2136 | 14687.48
0.2136 | 14694.71
0.2136 | 14701.71
0.2136 | 14708.61
0.2148 | 14715.61
0.2148 | 14722.86
0.2148 | 14730.2
0.2148 | 14737.89
0.2148 | 14745.95
0.2148 | 14754.01
0.2148 | 14761.73
0.2159978 | 14769.48
0.216 | 14776.67
0.216 | 14783.32
0.216 | 14789.87
0.216 | 14796.73
0.216 | 14803.5
0.216 | 14810.87
0.216 | 14818.71
0.2171978 | 14826.84
0.2172 | 14834.84
0.2172 | 14842.79
0.2172 | 14850.51
0.2172 | 14858.03
0.2172 | 14865.01
0.2172 | 14871.89
0.2172 | 14878.89
0.2183978 | 14885.7
0.2184 | 14892.51
0.2184 | 14899.65
0.2184 | 14907.07
0.2184 | 14914.84
0.2184 | 14922.78
0.2184 | 14930.73
0.2184 | 14938.43
0.2195978 | 14945.78
0.2196 | 14952.48
0.2196 | 14959
0.2196 | 14965.42
0.2196 | 14971.9
0.2196 | 14978.79
0.2196 | 14986.07
0.2196 | 14993.73
0.2208 | 15001.73
0.2208 | 15009.7
0.2208 | 15017.36
0.2208 | 15024.86
0.2208 | 15031.98
0.2208 | 15038.81
0.2208 | 15045.68
0.2208 | 15052.51
0.2219978 | 15059.29
0.222 | 15066.31
0.222 | 15073.5
0.222 | 15081
0.222 | 15088.86
0.222 | 15097.11
0.222 | 15105.07
0.222 | 15112.65
0.2232 | 15119.75
0.2232 | 15126.46
0.2232 | 15132.76
0.2232 | 15139.18
0.2232 | 15146.06
0.2232 | 15153.26
0.2232 | 15160.78
0.2232 | 15168.42
0.2243978 | 15176.06
0.2244 | 15183.53
0.2244 | 15190.75
0.2244 | 15197.75
0.2244 | 15204.75
0.2244 | 15211.73
0.2244 | 15218.67
0.2244 | 15225.57
0.2244 | 15232.68
0.2256 | 15239.81
0.2256 | 15247.14
0.2256 | 15254.76
0.2256 | 15262.86
0.2256 | 15270.84
0.2256 | 15278.87
0.2256 | 15286.5
0.2256 | 15293.73
0.2267978 | 15300.59
0.2268 | 15307.39
0.2268 | 15314.17
0.2268 | 15321.32
0.2268 | 15328.82
0.2268 | 15336.46
0.2268 | 15344.21
0.2268 | 15352.11
0.2268 | 15359.89
0.228 | 15367.64
0.228 | 15375.04
0.228 | 15382.23
0.228 | 15389.11
0.228 | 15396.15
0.228 | 15403.17
0.228 | 15410.31
0.228 | 15417.73
0.2291978 | 15425.54
0.2292 | 15433.53
0.2292 | 15441.54
0.2292 | 15449.64
0.2292 | 15457.51
0.2292 | 15465.04
0.2292 | 15472.01
0.2292 | 15478.89
0.2303978 | 15485.81
0.2304 | 15492.86
0.2304 | 15500.26
0.2304 | 15508.23
0.2304 | 15516.26
0.2304 | 15524.42
0.2304 | 15532.57
0.2304 | 15540.51
0.2304 | 15547.93
0.2316 | 15555.09
0.2316 | 15562.37
0.2316 | 15569.25
0.2316 | 15576.12
0.2316 | 15583.03
0.2316 | 15590.37
0.2316 | 15597.81
0.2316 | 15605.96
0.2327978 | 15614.4
0.2328 | 15622.87
0.2328 | 15630.81
0.2328 | 15638.12
0.2328 | 15645.03
0.2328 | 15651.42
0.2328 | 15658.01
0.2328 | 15665.06
0.2328 | 15672.46
0.234 | 15680.15
0.234 | 15688.21
0.234 | 15696.31
0.234 | 15704.06
0.234 | 15711.65
0.234 | 15718.98
0.234 | 15726.14
0.234 | 15732.9
0.2352 | 15739.67
0.2352 | 15746.23
0.2352 | 15752.87
0.2352 | 15759.7
0.2352 | 15766.92
0.2352 | 15774.36
0.2352 | 15782.31
0.2352 | 15790.23
0.2352 | 15797.82
0.2352 | 15805.14
0.2364 | 15812.12
0.2364 | 15818.65
0.2364 | 15825.03
0.2364 | 15831.7
0.2364 | 15838.54
0.2364 | 15846.06
0.2364 | 15853.81
0.2364 | 15861.75
0.2364 | 15869.59
0.2376 | 15877.36
0.2376 | 15884.79
0.2376 | 15891.95
0.2376 | 15898.92
0.2376 | 15905.71
0.2376 | 15912.51
0.2376 | 15919.09
0.2376 | 15925.81
0.2376 | 15932.71
0.2376 | 15939.95
0.2388 | 15947.39
0.2388 | 15955.18
0.2388 | 15963.07
0.2388 | 15970.81
0.2388 | 15977.93
0.2388 | 15984.7
0.2388 | 15991.14
0.2388 | 15997.57
0.2388 | 16004.03
0.2388 | 16011.15
0.2399978 | 16018.48
0.24 | 16026.06
0.24 | 16033.76
0.24 | 16041.57
0.24 | 16049.17
0.24 | 16056.76
0.24 | 16063.98
0.24 | 16071.01
0.24 | 16077.82
0.24 | 16084.43
0.2411978 | 16091.03
0.2412 | 16097.93
0.2412 | 16105.06
0.2412 | 16112.56
0.2412 | 16120.75
0.2412 | 16128.9
0.2412 | 16136.82
0.2412 | 16144.45
0.2412 | 16151.67
0.2412 | 16158.31
0.2412 | 16164.93
0.2424 | 16171.68
0.2424 | 16178.56
0.2424 | 16185.59
0.2424 | 16193.06
0.2424 | 16200.57
0.2424 | 16208.34
0.2424 | 16216.07
0.2424 | 16223.75
0.2424 | 16231.14
0.2424 | 16238.5
0.2424 | 16245.54
0.2436 | 16252.61
0.2436 | 16259.73
0.2436 | 16266.77
0.2436 | 16273.73
0.2436 | 16281.17
0.2436 | 16288.84375
0.2436 | 16296.67
0.2436 | 16304.55
0.2436 | 16312.61
0.2436 | 16320.09375
0.2436 | 16327.09375
0.2448 | 16333.875
0.2448 | 16340.5625
0.2448 | 16347.15625
0.2448 | 16354.2
0.2448 | 16361.89
0.2448 | 16369.78125
0.2448 | 16377.90625
0.2448 | 16386
0.2448 | 16393.90625
0.2448 | 16401.3
0.2448 | 16408.5625
0.246 | 16415.65625
0.246 | 16422.55
0.246 | 16429.375
0.246 | 16436.34375
0.246 | 16443.40625
0.246 | 16450.7
0.246 | 16458.39
0.246 | 16466.3
0.246 | 16474.1875
0.246 | 16481.96875
0.246 | 16489.40625
0.246 | 16496.40625
0.2472 | 16503.09375
0.2472 | 16509.65625
0.2472 | 16516.1875
0.2472 | 16522.96875
0.2472 | 16530.3125
0.2472 | 16537.875
0.2472 | 16545.75
0.2472 | 16553.78125
0.2472 | 16561.59375
0.2472 | 16568.96875
0.2472 | 16576.40625
0.2472 | 16583.55
0.2484 | 16590.3125
0.2484 | 16597.1875
0.2484 | 16604.2
0.2484 | 16611.17
0.2484 | 16618.3125
0.2484 | 16625.98
0.2484 | 16633.96875
0.2484 | 16642.03125
0.2484 | 16650.09375
0.2484 | 16658.05
0.2484 | 16665.4375
0.2495978 | 16672.3125
0.2496 | 16678.90625
0.2496 | 16685.48
0.2496 | 16692.125
0.2496 | 16699.21875
0.2496 | 16706.61
0.2496 | 16714.21875
0.2496 | 16721.9375
0.2496 | 16729.61
0.2496 | 16737.21875
0.2496 | 16744.55
0.2496 | 16751.78125
0.2507978 | 16758.77
0.2508 | 16765.61
0.2508 | 16772.375
0.2508 | 16779.39
0.2508 | 16786.34375
0.2508 | 16793.625
0.2508 | 16801.39
0.2508 | 16809.55
0.2508 | 16817.8
0.2508 | 16826.14
0.2508 | 16834.27
0.2508 | 16841.6875
0.2508 | 16848.5
0.2508 | 16855.14
0.2508 | 16861.65625
0.2508 | 16868.42
0.252 | 16875.6875
0.252 | 16883.375
0.252 | 16891.3125
0.252 | 16899.46875
0.252 | 16907.39
0.252 | 16915.05
0.252 | 16922.67
0.252 | 16929.75
0.252 | 16936.71875
0.252 | 16943.55
0.252 | 16950.46875
0.2532 | 16957.42
0.2532 | 16964.59375
0.2532 | 16972.15625
0.2532 | 16980.28125
0.2532 | 16988.5
0.2532 | 16996.8125
0.2532 | 17005.25
0.2532 | 17012.98
0.2532 | 17020.17
0.2532 | 17027.05
0.2532 | 17033.65625
0.2532 | 17040.34375
0.2532 | 17047.4375
0.2532 | 17055.02
0.2532 | 17063.17
0.2532 | 17071.55
0.2532 | 17079.67
0.2543978 | 17087.58
0.2544 | 17095.21875
0.2544 | 17102.48
0.2544 | 17109.53125
0.2544 | 17116.67
0.2544 | 17123.7
0.2544 | 17130.65625
0.2544 | 17137.8125
0.2544 | 17145.36
0.2544 | 17153.15625
0.2544 | 17161.46875
0.2544 | 17170.03125
0.2544 | 17178.53125
0.2555978 | 17186.33
0.2556 | 17193.625
0.2556 | 17200.53125
0.2556 | 17207.11
0.2556 | 17213.6875
0.2556 | 17220.84375
0.2556 | 17228.46875
0.2556 | 17236.1875
0.2556 | 17244.14
0.2556 | 17252.17
0.2556 | 17260
0.2556 | 17267.53125
0.2568 | 17274.90625
0.2568 | 17282.125
0.2568 | 17288.98
0.2568 | 17295.6875
0.2568 | 17302.52
0.2568 | 17309.46875
0.2568 | 17316.55
0.2568 | 17323.96875
0.2568 | 17331.71875
0.2568 | 17339.67
0.2568 | 17347.53125
0.2568 | 17355.11
0.2568 | 17362.34375
0.2568 | 17369.15625
0.2568 | 17375.58
0.2568 | 17382.08
0.2568 | 17388.90625
0.2579978 | 17395.9375
0.258 | 17403.375
0.258 | 17411.23
0.258 | 17419.36
0.258 | 17427.3
0.258 | 17435.14
0.258 | 17442.75
0.258 | 17449.89
0.258 | 17456.8125
0.258 | 17463.65625
0.258 | 17470.42
0.258 | 17477.14
0.258 | 17484.09375
0.2592 | 17491.23
0.2592 | 17498.67
0.2592 | 17506.4375
0.2592 | 17514.27
0.2592 | 17521.86
0.2592 | 17529.03125
0.2592 | 17535.875
0.2592 | 17542.34375
0.2592 | 17548.78125
0.2592 | 17555.33
0.2592 | 17562.11
0.2592 | 17569.3
0.2592 | 17576.89
0.2592 | 17584.64
0.2592 | 17592.40625
0.2592 | 17600.27
0.2592 | 17607.86
0.2604 | 17615.14
0.2604 | 17622.15625
0.2604 | 17629.21875
0.2604 | 17636.17
0.2604 | 17643.1875
0.2604 | 17650.23
0.2604 | 17657.65625
0.2604 | 17665.3125
0.2604 | 17673.17
0.2604 | 17681.27
0.2604 | 17689.36
0.2616 | 17697.08
0.2616 | 17704.36
0.2616 | 17711.3
0.2616 | 17717.83
0.2616 | 17724.3125
0.2616 | 17731.17
0.2616 | 17738.40625
0.2616 | 17745.86
0.2616 | 17753.625
0.2616 | 17761.53125
0.2616 | 17769.33
0.2616 | 17776.92
0.2628 | 17784.61
0.2628 | 17792.08
0.2628 | 17799.28125
0.2628 | 17806.33
0.2628 | 17813.34375
0.2628 | 17820.3125
0.2628 | 17827.5
0.2628 | 17835.34375
0.2628 | 17843.5
0.2628 | 17851.9375
0.2628 | 17860.34375
0.2628 | 17868.6875
0.2628 | 17876.42
0.2628 | 17883.77
0.2639978 | 17890.53125
0.264 | 17897.08
0.264 | 17903.77
0.264 | 17907.17
0.264 | 17914.3125
0.264 | 17921.8125
0.264 | 17929.71875
0.264 | 17937.7
0.264 | 17945.83
0.264 | 17953.8125
0.2652 | 17961.73
0.2652 | 17969.27
0.2652 | 17976.46875
0.2652 | 17983.42
0.2652 | 17990.36
0.2652 | 17997.23
0.2652 | 18004.42
0.2652 | 18011.98
0.2652 | 18019.84375
0.2652 | 18028
0.2652 | 18036.40625
0.2663978 | 18044.40625
0.2664 | 18052.11
0.2664 | 18059.45
0.2664 | 18066.36
0.2664 | 18072.90625
0.2664 | 18079.65625
0.2664 | 18086.61
0.2664 | 18093.84375
0.2664 | 18101.32
0.2664 | 18109.2
0.2664 | 18117.15
0.2675978 | 18124.95
0.2676 | 18132.54
0.2676 | 18140.09
0.2676 | 18147.29
0.2676 | 18154.34
0.2676 | 18161.29
0.2676 | 18168.13
0.2676 | 18174.91
0.2676 | 18182.02
0.2676 | 18189.62
0.2676 | 18197.71
0.2676 | 18206.12
0.2676 | 18214.59
0.2676 | 18222.74
0.2688 | 18230.35
0.2688 | 18237.4
0.2688 | 18244.04
0.2688 | 18250.6
0.2688 | 18257.38
0.2688 | 18264.63
0.2688 | 18272.29
0.2688 | 18280.12
0.2688 | 18287.85
0.2688 | 18295.62
0.2688 | 18303.18
0.27 | 18310.51
0.27 | 18317.6
0.27 | 18324.68
0.27 | 18331.55
0.27 | 18338.29
0.27 | 18345.1
0.27 | 18352.24
0.27 | 18359.6
0.27 | 18367.34
0.27 | 18375.37
0.27 | 18383.65
0.2712 | 18392.09
0.2712 | 18400.1
0.2712 | 18407.63
0.2712 | 18414.82
0.2712 | 18421.68
0.2712 | 18428.49
0.2712 | 18435.76
0.2712 | 18443.52
0.2712 | 18451.51
0.2712 | 18459.91
0.2723978 | 18468.26
0.2712022 | 18476.51
0.2712 | 18484.43
0.2712 | 18492.1
0.2712 | 18499.32
0.2724 | 18506.35
0.2724 | 18513.38
0.2724 | 18520.37
0.2724 | 18527.71
0.2724 | 18535.18
0.2724 | 18542.95
0.2724 | 18550.95
0.2724 | 18559.32
0.2724 | 18567.46
0.2724 | 18575.52
0.2724 | 18583.43
0.2724 | 18590.96
0.2735978 | 18598.16
0.2736 | 18605.23
0.2736 | 18612.43
0.2736 | 18619.96
0.2736 | 18627.82
0.2736 | 18635.95
0.2736 | 18644.41
0.2736 | 18652.91
0.2736 | 18661.32
0.2736 | 18669.38
0.2736 | 18677.18
0.2736 | 18684.79
0.2748 | 18692.18
0.2748 | 18699.3
0.2748 | 18706.55
0.2748 | 18714.01
0.2748 | 18721.6
0.2748 | 18729.57
0.2748 | 18738.04
0.2748 | 18746.57
0.2748 | 18754.79
0.2759978 | 18762.65
0.276 | 18769.98
0.2748 | 18776.84
0.2748 | 18783.43
0.2748 | 18790.35
0.276 | 18797.7
0.276 | 18805.4
0.276 | 18813.38
0.276 | 18821.73
0.276 | 18830.04
0.276 | 18838.07
0.276 | 18846.07
0.276 | 18853.7
0.276 | 18861.05
0.276 | 18868.09
0.276 | 18875.21
0.2772 | 18882.21
0.2772 | 18889.35
0.2772 | 18896.74
0.2772 | 18904.41
0.2772 | 18912.45
0.2772 | 18920.73
0.2772 | 18928.82
0.2772 | 18936.57
0.2783978 | 18944.01
0.2784 | 18950.98
0.2784 | 18957.54
0.2784 | 18964.21
0.2784 | 18971.15
0.2784 | 18978.3
0.2796 | 18985.93
0.2796 | 18993.93
0.2796 | 19002.12
0.2796 | 19010.37
0.2796 | 19018.55
0.2796 | 19026.37
0.2796 | 19033.85
0.2796 | 19041.2
0.2796 | 19048.21
0.2807978 | 19055.12
0.2808 | 19062.2
0.2808 | 19069.46
0.2808 | 19077.15
0.2808 | 19085.15
0.2808 | 19093.37
0.2808 | 19101.59
0.2808 | 19109.62
0.2808 | 19117.07
0.2808 | 19124.16
0.2808 | 19130.87
0.282 | 19137.48
0.282 | 19144.24
0.282 | 19151.18
0.282 | 19158.63
0.282 | 19166.57
0.282 | 19174.48
0.282 | 19182.66
0.282 | 19191.01
0.282 | 19199.16
0.282 | 19206.91
0.282 | 19214.46
0.282 | 19221.66
0.282 | 19228.68
0.282 | 19235.77
0.2832 | 19243.3
0.2832 | 19251.04
0.2832 | 19259.23
0.2832 | 19267.88
0.2832 | 19276.38
0.2832 | 19284.79
0.2843978 | 19293.01
0.2844 | 19300.87
0.2844 | 19308.04
0.2844 | 19314.96
0.2844 | 19322.12
0.2844 | 19329.52
0.2844 | 19336.91
0.2844 | 19344.71
0.2844 | 19353.18
0.2844 | 19361.37
0.2844 | 19369.49
0.2844 | 19377.59
0.2844 | 19385.49
0.2855978 | 19393.05
0.2856 | 19400.73
0.2856 | 19408.37
0.2856 | 19415.91
0.2856 | 19423.57
0.2856 | 19431.52
0.2856 | 19439.51
0.2867978 | 19447.85
0.2868 | 19456.45
0.2868 | 19465.29
0.2868 | 19473.85
0.2868 | 19482.1
0.2868 | 19489.76
0.2868 | 19497.09
0.2868 | 19504.1
0.2868 | 19511.23
0.2868 | 19518.76
0.2868 | 19526.6
0.288 | 19534.95
0.288 | 19543.57
0.288 | 19552.01
0.288 | 19560.45
0.288 | 19568.85
0.288 | 19576.88
0.288 | 19584.45
0.288 | 19591.95
0.288 | 19599.18
0.2891978 | 19606.49
0.2892 | 19613.87
0.2892 | 19621.59
0.2892 | 19629.84
0.2892 | 19638.55
0.2892 | 19647.24
0.2903978 | 19655.99
0.2904 | 19664.34
0.2904 | 19672.27
0.2904 | 19679.73
0.2904 | 19686.85
0.2904 | 19693.8
0.2904 | 19701.09
0.2904 | 19708.52
0.2915978 | 19716.27
0.2916 | 19724.55
0.2916 | 19733.21
0.2916 | 19741.93
0.2916 | 19750.62
0.2916 | 19759.09
0.2916 | 19767.02
0.2916 | 19774.57
0.2916 | 19781.79
0.2927978 | 19788.85
0.2928 | 19795.99
0.2928 | 19803.55
0.2928 | 19811.55
0.2928 | 19820.12
0.2928 | 19829.02
0.2928 | 19838.02
0.2928 | 19846.9
0.2928 | 19855.37
0.294 | 19863.26
0.294 | 19870.57
0.294 | 19877.79
0.294 | 19885.04
0.294 | 19892.59
0.294 | 19900.3
0.2951978 | 19908.62
0.2952 | 19917.09
0.2952 | 19925.49
0.2952 | 19933.71
0.2952 | 19941.93
0.2952 | 19949.79
0.2952 | 19957.32
0.2952 | 19964.91
0.2952 | 19972.41
0.2952 | 19979.99
0.2952 | 19987.66
0.2952 | 19995.7
0.2952 | 20003.95
0.2963978 | 20012.54
0.2964 | 20021.41
0.2964 | 20030.46
0.2964 | 20039.15
0.2964 | 20047.65
0.2964 | 20055.72
0.2964 | 20063.43
0.2964 | 20071.02
0.2975978 | 20078.69
0.2976 | 20086.49
0.2976 | 20094.8
0.2976 | 20103.46
0.2976 | 20112.15
0.2976 | 20121.02
0.2976 | 20129.8
0.2976 | 20138.21
0.2987978 | 20146.4
0.2988 | 20154.4
0.2988 | 20162.15
0.2988 | 20169.79
0.2988 | 20177.41
0.2988 | 20185.15
0.2988 | 20193.15
0.2988 | 20201.74
0.2988 | 20210.65
0.2988 | 20219.8
0.2988 | 20228.71
0.2999978 | 20237.52
0.3 | 20245.68
0.3 | 20253.32
0.3 | 20260.72
0.3 | 20268.22
0.3 | 20276.05
0.3 | 20284.21
0.3 | 20292.9
0.3 | 20301.83
0.3011978 | 20310.9
0.3012 | 20319.8
0.3012 | 20328.55
0.3012 | 20336.93
0.3012 | 20344.99
0.3012 | 20352.96
0.3012 | 20360.76
0.3012 | 20368.55
0.3023978 | 20376.52
0.3024 | 20384.96
0.3024 | 20393.68
0.3024 | 20402.83
0.3024 | 20412.18
0.3024 | 20421.37
0.3024 | 20430.08
0.3024 | 20438.32
0.3024 | 20445.99
0.3024 | 20453.33
0.3024 | 20460.87
0.3036 | 20468.74
0.3036 | 20476.87
0.3036 | 20485.3
0.3036 | 20493.99
0.3036 | 20502.71
0.3036 | 20511.24
0.3036 | 20519.77
0.3036 | 20528.12
0.3036 | 20536.21
0.3048 | 20544.07
0.3048 | 20551.71
0.3048 | 20559.24
0.3048 | 20566.68
0.3048 | 20574.3
0.3048 | 20582.29
0.3048 | 20590.79
0.3048 | 20599.63
0.3048 | 20608.6
0.3048 | 20617.41
0.3059978 | 20625.69
0.306 | 20633.38
0.306 | 20640.76
0.306 | 20647.96
0.306 | 20655.32
0.306 | 20663.19
0.306 | 20671.63
0.306 | 20680.19
0.3071978 | 20689.1
0.3072 | 20697.85
0.3072 | 20706.44
0.3072 | 20714.76
0.3072 | 20722.85
0.3072 | 20730.62
0.3072 | 20738.19
0.3072 | 20745.72
0.3072 | 20753.07
0.3072 | 20760.58
0.3084 | 20768.46
0.3084 | 20776.77
0.3084 | 20785.24
0.3084 | 20794.12
0.3084 | 20802.8
0.3084 | 20811.12
0.3095978 | 20819.07
0.3096 | 20826.68
0.3096 | 20833.85
0.3096 | 20841.07
0.3096 | 20848.52
0.3096 | 20856.33
0.3096 | 20864.46
0.3096 | 20872.96
0.3096 | 20881.52
0.3096 | 20890.24
0.3096 | 20898.74
0.3107978 | 20907.15
0.3108 | 20915.3
0.3108 | 20923.4
0.3108 | 20931.15
0.3108 | 20938.83
0.3108 | 20946.6
0.3108 | 20954.49
0.3108 | 20962.65
0.3108 | 20971.4
0.3119978 | 20980.33
0.312 | 20989.3
0.312 | 20998.21
0.312 | 21006.65
0.312 | 21014.66
0.312 | 21022.37
0.3132 | 21030.05
0.3132 | 21037.91
0.3132 | 21046.16
0.3132 | 21054.57
0.3132 | 21063.32
0.3132 | 21071.97
0.3132 | 21080.72
0.3132 | 21089.29
0.3132 | 21097.94
0.3143978 | 21106.22
0.3144 | 21114.47
0.3144 | 21122.51
0.3144 | 21130.44
0.3144 | 21138.32
0.3144 | 21146.33
0.3144 | 21154.43
0.3144 | 21163.02
0.3144 | 21171.99
0.3155978 | 21181.15
0.3156 | 21190.33
0.3156 | 21199.4
0.3156 | 21207.96
0.3156 | 21215.88
0.3156 | 21223.57
0.3156 | 21231.19
0.3168 | 21238.99
0.3168 | 21247.24
0.3168 | 21256.02
0.3168 | 21265.05
0.3168 | 21274.27
0.3168 | 21283.55
0.3168 | 21292.65
0.3168 | 21301.43
0.3168 | 21309.8
0.318 | 21317.87
0.318 | 21325.8
0.318 | 21333.49
0.318 | 21341.32
0.318 | 21349.41
0.318 | 21357.69
0.318 | 21366.32
0.318 | 21375.22
0.318 | 21384.22
0.318 | 21392.88
0.3191978 | 21401.38
0.3192 | 21409.32
0.3192 | 21416.82
0.3192 | 21424.15
0.3192 | 21431.62
0.3192 | 21439.41
0.3192 | 21447.63
0.3192 | 21456.41
0.3192 | 21465.35
0.3204 | 21474.44
0.3204 | 21483.41
0.3204 | 21492.01
0.3204 | 21500.51
0.3204 | 21508.66
0.3204 | 21516.52
0.3204 | 21524.33
0.3204 | 21532.29
0.3204 | 21540.13
0.3204 | 21548.32
0.3216 | 21557.13
0.3216 | 21566.29
0.3216 | 21575.63
0.3216 | 21584.97
0.3216 | 21593.76
0.3216 | 21602.04
0.3216 | 21609.63
0.3216 | 21616.99
0.3216 | 21624.33
0.3216 | 21632.12
0.3227978 | 21640.3
0.3228 | 21648.8
0.3228 | 21657.55
0.3228 | 21666.27
0.3228 | 21674.96
0.3228 | 21683.55
0.3228 | 21691.96
0.3228 | 21700.08
0.3228 | 21708.21
0.3239978 | 21716.04
0.324 | 21723.82
0.324 | 21731.72
0.324 | 21739.77
0.324 | 21748.08
0.324 | 21756.87
0.3252 | 21766.05
0.3252 | 21775.49
0.3252 | 21784.9
0.3252 | 21793.9
0.3252 | 21802.4
0.3252 | 21810.22
0.3252 | 21817.72
0.3252 | 21825.22
0.3252 | 21833.13
0.3252 | 21841.57
0.3252 | 21850.6
0.3252 | 21859.85
0.3263978 | 21869.1
0.3264 | 21878.19
0.3264 | 21887.1
0.3264 | 21895.66
0.3264 | 21904.16
0.3264 | 21912.38
0.3264 | 21920.63
0.3264 | 21928.69
0.3264 | 21936.91
0.3264 | 21945.26
0.3276 | 21954.22
0.3276 | 21963.44
0.3276 | 21972.79
0.3276 | 21982.22
0.3276 | 21991.47
0.3287978 | 22000.19
0.3288 | 22008.44
0.3288 | 22016.47
0.3288 | 22024.38
0.3288 | 22032.29
0.3288 | 22040.51
0.3288 | 22049.35
0.3288 | 22058.63
0.3288 | 22068.04
0.3288 | 22077.69
0.3288 | 22086.97
0.33 | 22095.91
0.33 | 22104.44
0.33 | 22112.69
0.33 | 22120.83
0.33 | 22129.05
0.33 | 22137.11
0.33 | 22145.52
0.33 | 22154.3
0.33 | 22163.39
0.3312 | 22172.89
0.3312 | 22182.73
0.3312 | 22192.17
0.3312 | 22201.11
0.3312 | 22209.55
0.3323978 | 22217.46875
0.3324 | 22225.05
0.3324 | 22232.83
0.3324 | 22241.17
0.3324 | 22249.7
0.3324 | 22258.73
0.3324 | 22267.95
0.3324 | 22277.17
0.3324 | 22286.17
0.3336 | 22294.89
0.3336 | 22303.33
0.3336 | 22311.48
0.3336 | 22319.46875
0.3336 | 22327.25
0.3336 | 22335.09375
0.3336 | 22343.05
0.3336 | 22351.23
0.3336 | 22359.67
0.3347978 | 22368.48
0.3348 | 22377.55
0.3348 | 22386.58
0.3348 | 22395.33
0.3348 | 22403.61
0.3348 | 22411.39
0.3348 | 22418.96875
0.3348 | 22426.55
0.3348 | 22434.21875
0.336 | 22442.375
0.336 | 22451.21875
0.336 | 22460.15625
0.336 | 22469.46875
0.336 | 22478.71875
0.336 | 22487.78125
0.336 | 22496.25
0.336 | 22504.71875
0.336 | 22512.65625
0.3371978 | 22520.48
0.3372 | 22528.27
0.3372 | 22536.25
0.3372 | 22544.0625
0.3372 | 22552.375
0.3372 | 22561.09375
0.3372 | 22569.9375
0.3372 | 22578.90625
0.3372 | 22587.84375
0.3372 | 22596.3125
0.3384 | 22604.33
0.3384 | 22611.98
0.3384 | 22619.40625
0.3384 | 22627.0625
0.3384 | 22635
0.3384 | 22643.28125
0.3384 | 22652.125
0.3384 | 22661.15625
0.3396 | 22670.25
0.3396 | 22679.125
0.3396 | 22687.90625
0.3396 | 22696.375
0.3396 | 22704.53125
0.3396 | 22712.625
0.3396 | 22720.65625
0.3408 | 22728.67
0.3408 | 22736.83
0.3408 | 22745.45
0.3408 | 22754.2
0.3408 | 22763.42
0.3408 | 22772.77
0.3408 | 22781.95
0.3408 | 22790.89
0.3408 | 22799.42
0.3408 | 22807.4375
0.342 | 22815.125
0.342 | 22822.86
0.342 | 22830.86
0.342 | 22838.98
0.342 | 22847.7
0.342 | 22856.67
0.342 | 22865.7
0.342 | 22874.58
0.3432 | 22883.45
0.3432 | 22891.92
0.3432 | 22900.33
0.3432 | 22908.67
0.3432 | 22916.89
0.3432 | 22925.05
0.3432 | 22933.3
0.3432 | 22941.64
0.3444 | 22950.27
0.3444 | 22959.42
0.3444 | 22968.95
0.3444 | 22978.64
0.3444 | 22988.33
0.3444 | 22997.64
0.3444 | 23006.17
0.3444 | 23014.17
0.3444 | 23021.75
0.3456 | 23029.40625
0.3456 | 23037.39
0.3456 | 23045.77
0.3456 | 23054.86
0.3456 | 23064.08
0.3456 | 23073.23
0.3456 | 23082.17
0.3456 | 23090.98
0.3468 | 23099.45
0.3468 | 23107.73
0.3468 | 23115.95
0.3468 | 23124.02
0.3468 | 23132.14
0.3468 | 23140.39
0.3468 | 23149.08
0.3468 | 23157.95
0.3479978 | 23167.17
0.348 | 23176.7
0.348 | 23185.77
0.348 | 23194.42
0.348 | 23202.92
0.348 | 23210.75
0.348 | 23218.21875
0.348 | 23226.03125
0.3491978 | 23234.0625
0.3492 | 23242.09375
0.3492 | 23250.5625
0.3492 | 23259.3125
0.3492 | 23268.21875
0.3492 | 23277.15625
0.3492 | 23286.0625
0.3492 | 23295
0.3492 | 23303.46875
0.3492 | 23311.625
0.3504 | 23319.59375
0.3504 | 23327.48
0.3504 | 23335.25
0.3504 | 23343.36
0.3504 | 23351.95
0.3504 | 23360.98
0.3504 | 23370.45
0.3504 | 23379.98
0.3504 | 23389.33
0.3516 | 23398.3
0.3516 | 23406.61
0.3516 | 23414.375
0.3516 | 23422.05
0.3516 | 23429.95
0.3516 | 23438.02
0.3516 | 23446.42
0.3528 | 23455.17
0.3528 | 23464.11
0.3528 | 23472.95
0.3528 | 23481.7
0.3528 | 23490.3
0.3528 | 23498.42
0.3528 | 23506.45
0.3528 | 23514.33
0.3528 | 23522.125
0.3528 | 23529.95
0.3528 | 23538.17
0.354 | 23546.64
0.354 | 23555.55
0.354 | 23564.73
0.354 | 23573.98
0.354 | 23583.42
0.354 | 23592.73
0.354 | 23601.48
0.3551978 | 23609.83
0.3552 | 23617.95
0.3552 | 23625.9375
0.3552 | 23633.92
0.3552 | 23642.45
0.3552 | 23651.52
0.3552 | 23660.95
0.3564 | 23670.48
0.3564 | 23680.05
0.3564 | 23689.27
0.3564 | 23698.05
0.3564 | 23706.48
0.3564 | 23714.73
0.3564 | 23722.6875
0.3564 | 23730.5625
0.3564 | 23738.58
0.3575978 | 23746.83
0.3576 | 23755.42
0.3576 | 23764.58
0.3576 | 23773.95
0.3576 | 23783.33
0.3576 | 23792.77
0.3576 | 23801.67
0.3576 | 23809.98
0.3576 | 23817.96875
0.3588 | 23825.83
0.3588 | 23833.65625
0.3588 | 23841.8125
0.3588 | 23850.4375
0.3588 | 23859.59375
0.3588 | 23869.03125
0.3588 | 23878.6875
0.36 | 23888.25
0.36 | 23897.46875
0.36 | 23906.28125
0.36 | 23914.9375
0.36 | 23923.25
0.36 | 23931.375
0.3611978 | 23939.625
0.3612 | 23947.96875
0.3612 | 23956.28125
0.3612 | 23965.125
0.3612 | 23974.375
0.3612 | 23983.9375
0.3612 | 23993.375
0.3612 | 24002.6875
0.3612 | 24011.1875
0.3624 | 24019.375
0.3624 | 24027.125
0.3624 | 24034.96875
0.3624 | 24043.125
0.3624 | 24051.78125
0.3624 | 24060.71875
0.3624 | 24069.875
0.3635978 | 24079.25
0.3636 | 24088.40625
0.3636 | 24097.28125
0.3636 | 24105.90625
0.3636 | 24114.375
0.3636 | 24122.5
0.3636 | 24130.53125
0.3647978 | 24138.45
0.3648 | 24146.52
0.3648 | 24154.77
0.3648 | 24163.33
0.3648 | 24172.39
0.3648 | 24181.67
0.3648 | 24190.89
0.366 | 24200.02
0.366 | 24208.61
0.366 | 24216.33
0.366 | 24224
0.366 | 24231.59375
0.366 | 24239.125
0.366 | 24247.15625
0.366 | 24255.84
0.366 | 24264.81
0.366 | 24273.96
0.3672 | 24283.31
0.3672 | 24292.43
0.3672 | 24301.25
0.3672 | 24309.81
0.3672 | 24318.03
0.3672 | 24326.03
0.3672 | 24334.12
0.3672 | 24342.12
0.3683978 | 24350.12
0.3684 | 24358.78
0.3684 | 24367.75
0.3684 | 24376.71
0.3684 | 24385.81
0.3684 | 24394.81
0.3684 | 24403.37
0.3684 | 24411.46
0.3684 | 24419.23
0.3696 | 24426.75
0.3696 | 24434.37
0.3696 | 24442.29
0.3696 | 24450.42
0.3696 | 24458.95
0.3696 | 24467.89
0.3696 | 24476.92
0.3696 | 24485.89
0.3696 | 24494.73
0.3696 | 24503.45
0.3696 | 24511.82
0.3708 | 24520.11
0.3708 | 24528.2
0.3708 | 24536.26
0.3708 | 24544.42
0.3708 | 24552.89
0.3708 | 24561.67
0.3708 | 24570.95
0.3708 | 24580.36
0.3708 | 24589.79
0.372 | 24599.11
0.372 | 24608.01
0.372 | 24616.12
0.372 | 24623.95
0.372 | 24631.65
0.3732 | 24639.46
0.3732 | 24647.71
0.3732 | 24656.4
0.3732 | 24665.46
0.3732 | 24674.65
0.3732 | 24683.78
0.3732 | 24692.59
0.3732 | 24701.34
0.3732 | 24709.87
0.3743978 | 24718.28
0.3744 | 24726.59
0.3744 | 24734.93
0.3744 | 24743.15
0.3744 | 24751.59
0.3744 | 24760.18
0.3744 | 24769.06
0.3744 | 24778.31
0.3744 | 24787.75
0.3755978 | 24797.25
0.3756 | 24806.53
0.3756 | 24815.4
0.3756 | 24823.67
0.3756 | 24831.71
0.3756 | 24839.51
0.3756 | 24847.7
0.3756 | 24856.32
0.3767978 | 24865.42
0.3768 | 24874.67
0.3768 | 24884.26
0.3768 | 24893.61
0.3768 | 24902.73
0.3779978 | 24911.7
0.378 | 24920.39
0.378 | 24928.64
0.378 | 24936.79
0.378 | 24944.84
0.378 | 24952.84
0.378 | 24961.18
0.378 | 24969.87
0.378 | 24978.96
0.3791978 | 24988.4
0.3792 | 24998
0.3792 | 25007.28
0.3792 | 25016.03
0.3792 | 25024.15
0.3792 | 25031.86
0.3792 | 25039.15
0.3792 | 25046.67
0.3792 | 25054.59
0.3792 | 25063.03
0.3804 | 25072.06
0.3804 | 25081.46
0.3804 | 25091
0.3804 | 25100.31
0.3804 | 25109.28
0.3816 | 25117.78
0.3816 | 25126
0.3816 | 25134.03
0.3816 | 25141.95
0.3816 | 25149.84
0.3816 | 25157.89
0.3816 | 25166.26
0.3816 | 25175.07
0.3816 | 25184.39
0.3827978 | 25193.95
0.3828 | 25203.54
0.3828 | 25212.7
0.3828 | 25221.32
0.3828 | 25229.28
0.3828 | 25236.86
0.3828 | 25244.32
0.3828 | 25252.11
0.3828 | 25260.18
0.3839978 | 25268.62
0.384 | 25277.25
0.384 | 25286.09
0.384 | 25294.96
0.384 | 25303.53
0.384 | 25311.96
0.384 | 25320.31
0.384 | 25328.46
0.3852 | 25336.45
0.3852 | 25344.4
0.3852 | 25352.42
0.3852 | 25360.67
0.3852 | 25369.26
0.3863978 | 25378.2
0.3864 | 25387.45
0.3864 | 25397.01
0.3864 | 25406.42
0.3864 | 25415.45
0.3864 | 25423.98
0.3864 | 25432.23
0.3864 | 25440.14
0.3864 | 25448.04
0.3864 | 25456.23
0.3875978 | 25464.92
0.3876 | 25473.79
0.3876 | 25482.98
0.3876 | 25492.54
0.3876 | 25501.92
0.3876 | 25510.89
0.3876 | 25519.79
0.3876 | 25528.39
0.3888 | 25536.64
0.3888 | 25544.86
0.3888 | 25553.2
0.3888 | 25561.54
0.3888 | 25570.14
0.3899978 | 25579.07
0.39 | 25588.48
0.39 | 25597.98
0.39 | 25607.39
0.39 | 25616.64
0.39 | 25625.29
0.39 | 25633.42
0.39 | 25641.37
0.3911978 | 25649.39
0.3912 | 25657.42
0.3912 | 25665.86
0.3912 | 25674.79
0.3912 | 25683.98
0.3912 | 25693.2
0.3912 | 25702.73
0.3912 | 25711.98
0.3912 | 25720.86
0.3924 | 25729.42
0.3924 | 25738.01
0.3924 | 25746.11
0.3924 | 25754.26
0.3924 | 25762.51
0.3924 | 25770.92
0.3924 | 25779.7
0.3936 | 25789.04
0.3936 | 25798.64
0.3936 | 25808.39
0.3936 | 25817.76
0.3936 | 25826.48
0.3936 | 25834.67
0.3947978 | 25842.4
0.3948 | 25849.89
0.3948 | 25857.87
0.3948 | 25866.31
0.3948 | 25875.09
0.3948 | 25884.03
0.3948 | 25893.12
0.3948 | 25902.03
0.3948 | 25910.53
0.3948 | 25918.78
0.396 | 25927.06
0.396 | 25935.01
0.396 | 25942.84
0.396 | 25950.61
0.396 | 25958.48
0.396 | 25966.43
0.396 | 25974.75
0.396 | 25983.34
0.396 | 25992.4
0.3972 | 26001.56
0.3972 | 26010.68
0.3972 | 26019.37
0.3972 | 26027.48
0.3972 | 26035.23
0.3983978 | 26042.78
0.3984 | 26050.25
0.3984 | 26058.09
0.3984 | 26066.56
0.3984 | 26075.31
0.3984 | 26084.25
0.3984 | 26093.25
0.3984 | 26102.34
0.3984 | 26111.09
0.3984 | 26119.59
0.3984 | 26127.96
0.3995978 | 26136.25
0.3996 | 26144.28
0.3996 | 26152.23
0.3996 | 26160.12
0.3996 | 26168.21
0.3996 | 26176.5
0.3996 | 26185.25
0.3996 | 26194.28
0.4007978 | 26203.59
0.4008 | 26212.46
0.4008 | 26221.06
0.4008 | 26229.09
0.4008 | 26236.68
0.4008 | 26244.21
0.4008 | 26251.92
0.4019978 | 26259.87
0.402 | 26268.31
0.402 | 26277.06
0.402 | 26285.9
0.402 | 26294.93
0.402 | 26303.93
0.402 | 26312.56
0.402 | 26321.03
0.4031978 | 26329.34
0.4032 | 26337.46
0.4032 | 26345.65
0.4032 | 26353.75
0.4032 | 26362.09
0.4032 | 26370.68
0.4032 | 26379.65
0.4032 | 26388.75
0.4032 | 26398.28
0.4044 | 26407.57
0.4044 | 26416.72
0.4044 | 26425.22
0.4044 | 26433.38
0.4044 | 26441.32
0.4044 | 26449.35
0.4044 | 26457.46
0.4056 | 26466.15
0.4056 | 26475.08
0.4056 | 26483.99
0.4056 | 26493.24
0.4056 | 26502.3
0.4068 | 26511.02
0.4068 | 26519.65
0.4068 | 26528.08
0.4068 | 26536.1
0.4068 | 26544.19
0.4068 | 26552.35
0.4068 | 26560.54
0.4068 | 26568.94
0.4068 | 26577.63
0.408 | 26586.79
0.408 | 26596.29
0.408 | 26605.79
0.408 | 26615.1
0.408 | 26624.13
0.408 | 26632.54
0.4091978 | 26640.32
0.4092 | 26648.12
0.4092 | 26656.1
0.4092 | 26664.41
0.4092 | 26673.16
0.4092 | 26682.6
0.4092 | 26692.04
0.4104 | 26701.47
0.4104 | 26710.76
0.4104 | 26719.82
0.4104 | 26728.38
0.4104 | 26736.72
0.4116 | 26744.83
0.4116 | 26752.87
0.4116 | 26760.76
0.4116 | 26768.97
0.4116 | 26777.38
0.4116 | 26786.38
0.4116 | 26795.54
0.4116 | 26804.79
0.4128 | 26813.97
0.4128 | 26822.79
0.4128 | 26831.16
0.4128 | 26838.94
0.4128 | 26846.55
0.4128 | 26854.1
0.4128 | 26861.91
0.4128 | 26870.01
0.4128 | 26878.66
0.414 | 26887.6
0.414 | 26896.72
0.414 | 26905.85
0.414 | 26914.91
0.414 | 26923.6
0.414 | 26932.07
0.4152 | 26940.22
0.4152 | 26948.29
0.4152 | 26956.26
0.4152 | 26964.47
0.4152 | 26972.88
0.4152 | 26981.72
0.4152 | 26990.91
0.4163978 | 27000.51
0.4164 | 27009.97
0.4164 | 27019.01
0.4164 | 27027.63
0.4164 | 27035.82
0.4164 | 27043.38
0.4164 | 27050.83
0.4164 | 27058.79
0.4164 | 27067.04
0.4175978 | 27075.57
0.4176 | 27084.35
0.4176 | 27093.26
0.4176 | 27102.1
0.4176 | 27110.6
0.4176 | 27118.79
0.4176 | 27126.91
0.4176 | 27135.07
0.4176 | 27143.07
0.4187978 | 27151.01
0.4188 | 27159.13
0.4188 | 27167.35
0.4188 | 27175.79
0.4188 | 27184.57
0.4188 | 27193.88
0.4188 | 27203.38
0.42 | 27212.72
0.42 | 27221.97
0.42 | 27230.63
0.42 | 27238.77
0.42 | 27246.58
0.42 | 27254.3
0.42 | 27262.16
0.42 | 27270.51
0.42 | 27279.26
0.4212 | 27288.38
0.4212 | 27297.94
0.4212 | 27307.41
0.4212 | 27316.54
0.4212 | 27325.44
0.4212 | 27333.94
0.4212 | 27342.13
0.4212 | 27350.19
0.4224 | 27358.35
0.4224 | 27366.41
0.4224 | 27374.52
0.4224 | 27383.05
0.4224 | 27391.96
0.4224 | 27401.18
0.4224 | 27410.71
0.4235978 | 27420.24
0.4236 | 27429.49
0.4236 | 27438.05
0.4236 | 27446.1
0.4236 | 27453.79
0.4236 | 27461.6
0.4236 | 27469.68
0.4247978 | 27478.4
0.4248 | 27487.55
0.4248 | 27496.99
0.4248 | 27506.62
0.4248 | 27516.02
0.4248 | 27524.87
0.4248 | 27533.55
0.4248 | 27541.93
0.4248 | 27549.97
0.426 | 27558.07
0.426 | 27566.35
0.426 | 27574.47
0.426 | 27582.97
0.426 | 27592.04
0.426 | 27601.26
0.426 | 27610.85
0.4272 | 27620.57
0.4272 | 27629.79
0.4272 | 27638.35
0.4272 | 27646.44
0.4272 | 27654.16
0.4272 | 27661.96
0.4272 | 27670.12
0.4283978 | 27678.58
0.4284 | 27687.43
0.4284 | 27696.74
0.4284 | 27705.99
0.4284 | 27715.15
0.4284 | 27723.93
0.4284 | 27732.43
0.4284 | 27740.49
0.4284 | 27748.33
0.4296 | 27755.97
0.4296 | 27763.72
0.4296 | 27771.55
0.4296 | 27779.65
0.4296 | 27788.05
0.4296 | 27797.02
0.4296 | 27806.21
0.4296 | 27815.49
0.4307978 | 27824.55
0.4308 | 27833.27
0.4308 | 27841.46
0.4308 | 27849.18
0.4308 | 27856.79
0.4308 | 27864.4
0.4308 | 27872.35
0.4308 | 27880.79
0.432 | 27889.72
0.432 | 27898.94
0.432 | 27908.29
0.432 | 27917.47
0.432 | 27926.29
0.432 | 27934.76
0.4331978 | 27942.88
0.4332 | 27950.79
0.4332 | 27958.6
0.4332 | 27966.51
0.4332 | 27974.54
0.4332 | 27982.88
0.4332 | 27991.57
0.4332 | 28000.51
0.4332 | 28009.47
0.4344 | 28018.29
0.4344 | 28026.79
0.4344 | 28034.88
0.4344 | 28042.62
0.4344 | 28050.04
0.4344 | 28057.47
0.4356 | 28065.1
0.4356 | 28073.07
0.4356 | 28081.54
0.4356 | 28090.35
0.4356 | 28099.44
0.4356 | 28108.47
0.4356 | 28117.44
0.4367978 | 28126.1
0.4368 | 28134.54
0.4368 | 28142.76
0.4368 | 28150.94
0.4368 | 28158.91
0.4368 | 28167.07
0.4368 | 28175.51
0.4368 | 28184.16
0.438 | 28193.22
0.438 | 28202.63
0.438 | 28211.82
0.438 | 28220.63
0.438 | 28229.22
0.438 | 28237.21
0.438 | 28244.79
0.438 | 28252.43
0.4391978 | 28260.46
0.4392 | 28268.52
0.4392 | 28277.21
0.4392 | 28286.27
0.4392 | 28295.33
0.4392 | 28304.3
0.4392 | 28313.3
0.4403978 | 28321.87
0.4404 | 28330.18
0.4404 | 28338.43
0.4404 | 28346.55
0.4404 | 28354.65
0.4404 | 28362.83
0.4404 | 28371.15
0.4404 | 28379.71
0.4416 | 28388.77
0.4416 | 28398.15
0.4416 | 28407.77
0.4416 | 28417.4
0.4416 | 28426.62
0.4416 | 28435.18
0.4416 | 28443.27
0.4416 | 28451.13
0.4416 | 28458.69
0.4427978 | 28466.52
0.4428 | 28475.08
0.4428 | 28483.93
0.4428 | 28493.05
0.4428 | 28502.4
0.4428 | 28511.65
0.4428 | 28520.83
0.4439978 | 28529.77
0.444 | 28538.3
0.444 | 28546.61
0.444 | 28554.62
0.444 | 28562.5
0.444 | 28570.32
0.444 | 28578.48
0.444 | 28587.14
0.4451978 | 28596.36
0.4452 | 28605.67
0.4452 | 28615.07
0.4452 | 28624.07
0.4452 | 28632.67
0.4463978 | 28640.62
0.4464 | 28648.18
0.4464 | 28655.65
0.4464 | 28663.2
0.4464 | 28670.98
0.4464 | 28679.29
0.4464 | 28687.95
0.4464 | 28696.79
0.4464 | 28705.86
0.4464 | 28714.76
0.4476 | 28723.32
0.4476 | 28731.61
0.4476 | 28739.62
0.4476 | 28747.51
0.4476 | 28755.23
0.4476 | 28763.11
0.4476 | 28771.17
0.4476 | 28779.54
0.4488 | 28788.39
0.4488 | 28797.73
0.4488 | 28807.11
0.4488 | 28816.42
0.4488 | 28825.29
0.4488 | 28833.48
0.45 | 28841.12
0.45 | 28848.5
0.45 | 28856
0.45 | 28863.89
0.45 | 28872.11
0.45 | 28880.79
0.45 | 28889.61
0.4512 | 28898.32
0.4512 | 28906.73
0.4512 | 28915.01
0.4512 | 28923
0.4512 | 28930.86
0.4512 | 28938.7
0.4512 | 28946.45
0.4523978 | 28954.29
0.4524 | 28962.25
0.4524 | 28970.32
0.4524 | 28978.64
0.4524 | 28987.42
0.4524 | 28996.54
0.4524 | 29005.82
0.4535978 | 29015.01
0.4536 | 29023.76
0.4536 | 29032.01
0.4536 | 29039.81
0.4536 | 29047.5
0.4536 | 29055.26
0.4536 | 29063.42
0.4548 | 29072.2
0.4548 | 29081.39
0.4548 | 29090.82
0.4548 | 29100.11
0.4559978 | 29109.04
0.456 | 29117.76
0.456 | 29126.26
0.456 | 29134.18
0.456 | 29141.98
0.456 | 29149.92
0.456 | 29157.7
0.456 | 29165.45
0.456 | 29173.7
0.4572 | 29182.42
0.4572 | 29191.48
0.4572 | 29200.73
0.4572 | 29209.98
0.4572 | 29218.89
0.4572 | 29227.36
0.4584 | 29235.28
0.4584 | 29242.92
0.4584 | 29250.59
0.4584 | 29258.51
0.4584 | 29266.86
0.4584 | 29275.82
0.4584 | 29285.07
0.4596 | 29294.54
0.4596 | 29303.98
0.4596 | 29313.11
0.4596 | 29321.86
0.4596 | 29330.36
0.4607978 | 29338.7
0.4608 | 29346.73
0.4608 | 29354.86
0.4608 | 29362.92
0.4608 | 29371.29
0.4608 | 29379.92
0.4608 | 29389.11
0.4608 | 29398.45
0.4619978 | 29407.86
0.462 | 29416.95
0.462 | 29425.61
0.462 | 29433.53
0.462 | 29441.11
0.462 | 29448.57
0.462 | 29456.36
0.462 | 29464.42
0.4632 | 29473.07
0.4632 | 29482.07
0.4632 | 29491.14
0.4632 | 29500.01
0.4632 | 29508.76
0.4632 | 29517.01
0.4632 | 29525.07
0.4644 | 29533.04
0.4644 | 29540.68
0.4644 | 29548.26
0.4644 | 29555.95
0.4644 | 29563.64
0.4644 | 29571.64
0.4655978 | 29580.39
0.4644 | 29589.26
0.4655978 | 29598.2
0.4656 | 29607.26
0.4656 | 29615.76
0.4656 | 29623.48
0.4656 | 29630.89
0.4656 | 29638.21
0.4656 | 29645.36
0.4656 | 29653.14
0.4656 | 29661.48
0.4667978 | 29670.14
0.4668 | 29679.04
0.4668 | 29688.11
0.4668 | 29697.07
0.4668 | 29705.64
0.4668 | 29714.01
0.4668 | 29722.11
0.4679978 | 29730.07
0.468 | 29737.81
0.468 | 29745.65
0.468 | 29753.67
0.468 | 29761.76
0.468 | 29770.2
0.468 | 29779.04
0.4692 | 29787.92
0.4692 | 29796.73
0.4692 | 29805.39
0.4692 | 29813.51
0.4692 | 29821
0.4692 | 29828.29
0.4692 | 29835.51
0.4692 | 29843
0.4692 | 29850.81
0.4704 | 29859.09
0.4704 | 29867.65
0.4704 | 29876.4
0.4704 | 29885.21
0.4704 | 29893.96
0.4704 | 29902.68
0.4704 | 29911.21
0.4716 | 29919.43
0.4716 | 29927.56
0.4716 | 29935.59
0.4716 | 29943.4
0.4716 | 29951.34
0.4716 | 29959.65
0.4716 | 29968.31
0.4728 | 29977.5
0.4728 | 29986.9
0.4728 | 29996.25
0.4728 | 30005.15
0.4739978 | 30013.56
0.4728 | 30021.43
0.4728 | 30028.92
0.474 | 30036.53
0.474 | 30044.48
0.474 | 30052.76
0.474 | 30061.42
0.474 | 30070.39
0.474 | 30079.23
0.474 | 30088.01
0.474 | 30096.64
0.4752 | 30105.04
0.4752 | 30113.32
0.4752 | 30121.7
0.4752 | 30129.76
0.4752 | 30137.98
0.4752 | 30146.07
0.4752 | 30154.54
0.4764 | 30163.04
0.4764 | 30172.17
0.4764 | 30181.48
0.4764 | 30190.98
0.4764 | 30200.01
0.4764 | 30208.76
0.4776 | 30216.75
0.4776 | 30224.39
0.4776 | 30231.93
0.4776 | 30239.64
0.4776 | 30247.82
0.4776 | 30256.61
0.4787978 | 30265.82
0.4788 | 30275.01
0.4788 | 30284.23
0.4788 | 30293.14
0.4788 | 30301.86
0.4788 | 30310.11
0.4788 | 30318.23
0.4788 | 30325.98
0.4788 | 30333.93
0.48 | 30341.92
0.48 | 30350.01
0.48 | 30358.45
0.48 | 30367.2
0.48 | 30376.26
0.48 | 30385.29
0.4812 | 30394.04
0.4812 | 30402.32
0.4812 | 30410.39
0.4812 | 30417.73
0.4812 | 30424.86
0.4812 | 30432.2
0.4823978 | 30439.78
0.4824 | 30447.73
0.4824 | 30456.17
0.4824 | 30465.01
0.4824 | 30473.92
0.4824 | 30482.92
0.4835978 | 30491.64
0.4836 | 30500.01
0.4836 | 30507.96
0.4836 | 30515.67
0.4836 | 30523.25
0.4836 | 30530.84
0.4836 | 30538.5
0.4836 | 30546.54
0.4836 | 30555.07
0.4848 | 30564.04
0.4848 | 30573.36
0.4848 | 30582.67
0.4848 | 30591.57
0.4848 | 30599.89
0.4859978 | 30607.65
0.486 | 30614.9
0.486 | 30622.17
0.486 | 30629.7
0.486 | 30637.53
0.486 | 30645.59
0.486 | 30653.99
0.4871978 | 30662.65
0.4872 | 30671.28
0.4872 | 30679.68
0.4872 | 30687.87
0.4872 | 30695.76
0.4884 | 30703.54
0.4884 | 30711.15
0.4884 | 30718.73
0.4884 | 30726.46
0.4884 | 30734.34
0.4884 | 30742.32
0.4884 | 30750.82
0.4884 | 30759.7
0.4895978 | 30768.76
0.4896 | 30777.85
0.4896 | 30786.57
0.4896 | 30794.79
0.4896 | 30802.62
0.4896 | 30810.2
0.4896 | 30817.76
0.4907978 | 30825.59
0.4908 | 30833.62
0.4908 | 30842.12
0.4908 | 30851.06
0.4908 | 30860.21
0.4908 | 30869.18
0.4908 | 30878.15
0.492 | 30886.81
0.492 | 30894.98
0.492 | 30902.73
0.492 | 30910.43
0.492 | 30918.1
0.4931978 | 30925.79
0.4932 | 30933.88
0.4932 | 30942.35
0.4932 | 30951.1
0.4932 | 30960.07
0.4932 | 30969.13
0.4932 | 30978.1
0.4932 | 30986.6
0.4943978 | 30994.78
0.4944 | 31002.54
0.4944 | 31010.2
0.4944 | 31017.9
0.4944 | 31025.92
0.4944 | 31034.38
0.4944 | 31043.29
0.4944 | 31052.23
0.4956 | 31061.23
0.4956 | 31070.29
0.4956 | 31079.07
0.4956 | 31087.57
0.4956 | 31095.76
0.4956 | 31103.71
0.4968 | 31111.54
0.4968 | 31119.37
0.4968 | 31127.43
0.4968 | 31135.93
0.4968 | 31145.09
0.4979978 | 31154.43
0.498 | 31163.93
0.498 | 31173.18
0.498 | 31181.93
0.498 | 31189.99
0.498 | 31197.67
0.4991978 | 31205.15
0.4992 | 31212.87
0.4992 | 31220.9
0.4992 | 31229.24
0.4992 | 31237.87
0.4992 | 31246.49
0.4992 | 31255.06
0.4992 | 31263.74
0.5004 | 31272.12
0.5004 | 31280.24
0.5004 | 31288.23
0.5004 | 31295.92
0.5004 | 31303.38
0.5015978 | 31310.88
0.5016 | 31318.59
0.5016 | 31326.4
0.5016 | 31334.74
0.5016 | 31343.53
0.5016 | 31352.56
0.5028 | 31361.56
0.5028 | 31370.34
0.5028 | 31378.49
0.5028 | 31386.06
0.5028 | 31393.32
0.5028 | 31400.4
0.5039978 | 31407.92
0.504 | 31415.85
0.504 | 31424.48
0.504 | 31433.29
0.504 | 31442.32
0.5051978 | 31451.26
0.5052 | 31460.04
0.5052 | 31468.38
0.5052 | 31476.45
0.5052 | 31484.24
0.5052 | 31491.81
0.5052 | 31499.18
0.5064 | 31506.68
0.5064 | 31514.38
0.5064 | 31522.31
0.5064 | 31530.56
0.5064 | 31539.18
0.5064 | 31547.84
0.5076 | 31556.34
0.5076 | 31564.59
0.5076 | 31572.32
0.5076 | 31579.48
0.5076 | 31586.34
0.5088 | 31593.42
0.5088 | 31600.9
0.5088 | 31608.68
0.5088 | 31616.87
0.5088 | 31625.68
0.5088 | 31634.46
0.5088 | 31643.12
0.5088 | 31651.74
0.5099978 | 31660.15
0.51 | 31668.03
0.51 | 31675.74
0.51 | 31683.4
0.51 | 31690.9
0.51 | 31698.63
0.5112 | 31706.54
0.5112 | 31714.92
0.5112 | 31723.48
0.5112 | 31732.38
0.5112 | 31741.38
0.5112 | 31750.32
0.5124 | 31758.57
0.5124 | 31766.43
0.5124 | 31773.98
0.5124 | 31781.45
0.5124 | 31789.01
0.5135978 | 31796.96
0.5136 | 31805.4
0.5136 | 31813.96
0.5136 | 31822.62
0.5136 | 31831.24
0.5136 | 31839.78
0.5136 | 31848.09
0.5136 | 31856.21
0.5147978 | 31864.1
0.5148 | 31871.96
0.5148 | 31879.81
0.5148 | 31887.54
0.5148 | 31895.49
0.5148 | 31903.84
0.5148 | 31912.43
0.5159978 | 31921.18
0.516 | 31930.37
0.516 | 31939.56
0.516 | 31948.21
0.516 | 31956.4
0.516 | 31964.24
0.5172 | 31971.65
0.5172 | 31979.1
0.5172 | 31986.92
0.5172 | 31995.26
0.5172 | 32004.2
0.5183978 | 32013.51
0.5184 | 32022.7
0.5184 | 32031.67
0.5184 | 32040.35
0.5184 | 32048.63
0.5184 | 32056.49
0.5184 | 32064.1
0.5184 | 32071.68
0.5196 | 32079.4
0.5196 | 32087.04
0.5196 | 32094.88
0.5196 | 32103.26
0.5196 | 32112.1
0.5196 | 32120.98
0.5196 | 32129.7
0.5207978 | 32138.13
0.5208 | 32146.23
0.5208 | 32153.62
0.5208 | 32160.59
0.5208 | 32167.68
0.5208 | 32174.98
0.522 | 32182.59
0.522 | 32190.78
0.522 | 32199.31
0.522 | 32208.03
0.522 | 32216.87
0.5232 | 32225.34
0.5232 | 32233.46
0.5232 | 32241.48
0.5232 | 32249.23
0.5232 | 32256.57
0.5232 | 32264.07
0.5232 | 32271.59
0.5232 | 32279.31
0.5244 | 32287.46
0.5244 | 32296.12
0.5244 | 32305.12
0.5244 | 32314.28
0.5244 | 32323.24
0.5256 | 32331.53
0.5256 | 32339.45
0.5256 | 32346.74
0.5256 | 32353.67
0.5256 | 32360.6
0.5256 | 32368.04
0.5256 | 32375.6
0.5268 | 32383.51
0.5268 | 32391.92
0.5268 | 32400.38
0.5268 | 32408.79
0.5268 | 32416.85
0.5268 | 32424.54
0.528 | 32431.85
0.528 | 32438.99
0.528 | 32445.99
0.528 | 32453.31
0.528 | 32460.92
0.5291978 | 32468.79
0.5292 | 32476.95
0.5292 | 32485.67
0.5292 | 32494.7
0.5292 | 32503.85
0.5292 | 32512.63
0.5303978 | 32521.04
0.5304 | 32528.85
0.5304 | 32536.15
0.5304 | 32543.18
0.5304 | 32550.4
0.5304 | 32558.12
0.5304 | 32566.43
0.5315978 | 32575.15
0.5316 | 32584.09
0.5316 | 32593.09
0.5316 | 32601.93
0.5316 | 32610.21
0.5328 | 32618.24
0.5328 | 32626.03
0.5328 | 32633.65
0.5328 | 32641.13
0.5328 | 32648.85
0.5339978 | 32656.71
0.534 | 32664.78
0.534 | 32673.37
0.534 | 32682.24
0.5352 | 32691.28125
0.5352 | 32700.09375
0.5352 | 32708.78125
0.5352 | 32716.8125
0.5352 | 32724.40625
0.5352 | 32731.61
0.5352 | 32738.83
0.5364 | 32746.45
0.5364 | 32754.73
0.5364 | 32763.42
0.5364 | 32772.39
0.5375978 | 32781.48
0.5376 | 32790.45
0.5376 | 32798.89
0.5376 | 32807.11
0.5376 | 32815.0625
0.5376 | 32822.89
0.5376 | 32830.5625
0.5388 | 32838.28125
0.5388 | 32846.03125
0.5388 | 32854.15625
0.5388 | 32862.5
0.5388 | 32871.375
0.54 | 32880.53125
0.54 | 32889.65625
0.54 | 32898.40625
0.54 | 32906.625
0.5412 | 32914.17
0.5412 | 32921.25
0.5412 | 32928.52
0.5412 | 32935.96875
0.5412 | 32943.875
0.5412 | 32952.21875
0.5412 | 32961
0.5412 | 32969.5625
0.5424 | 32978.09375
0.5424 | 32986.375
0.5424 | 32994.23
0.5424 | 33001.86
0.5424 | 33009.25
0.5424 | 33016.4375
0.5436 | 33023.625
0.5436 | 33030.89
0.5436 | 33038.1875
0.5436 | 33045.95
0.5436 | 33054.17
0.5448 | 33062.73
0.5448 | 33071.45
0.5448 | 33079.95
0.5448 | 33088.11
0.5448 | 33095.67
0.546 | 33102.77
0.546 | 33109.75
0.546 | 33116.84375
0.546 | 33124.1875
0.546 | 33132.17
0.546 | 33140.67
0.546 | 33149.39
0.5471978 | 33158.23
0.5472 | 33166.92
0.5472 | 33175.23
0.5472 | 33183.05
0.5472 | 33190.55
0.5472 | 33197.78125
0.5484 | 33205.02
0.5484 | 33212.27
0.5484 | 33219.71875
0.5484 | 33227.34375
0.5484 | 33235.03125
0.5495978 | 33243.03125
0.5496 | 33251.09375
0.5496 | 33259.1875
0.5496 | 33266.83
0.5496 | 33274.58
0.5508 | 33281.78125
0.5508 | 33288.73
0.5508 | 33295.67
0.5508 | 33303
0.5519978 | 33310.3
0.552 | 33318.23
0.552 | 33326.48
0.552 | 33334.86
0.552 | 33343.3
0.5532 | 33351.7
0.5532 | 33359.8
0.5532 | 33367.65625
0.5532 | 33375.3125
0.5532 | 33382.89
0.5543978 | 33390.5
0.5544 | 33398
0.5544 | 33405.77
0.5544 | 33413.92
0.5544 | 33422.2
0.5544 | 33430.89
0.5555978 | 33439.8
0.5556 | 33448.45
0.5556 | 33456.65625
0.5556 | 33464.65625
0.5556 | 33471.98
0.5568 | 33479.02
0.5568 | 33486.3
0.5568 | 33493.84375
0.5568 | 33501.65625
0.5579978 | 33509.90625
0.558 | 33518.3125
0.558 | 33526.75
0.558 | 33535.03125
0.558 | 33543.09375
0.5592 | 33550.96875
0.5592 | 33558.84375
0.5592 | 33566.40625
0.5592 | 33573.89
0.5592 | 33581.45
0.5592 | 33589.125
0.5604 | 33596.9375
0.5604 | 33605.21875
0.5604 | 33614.09375
0.5604 | 33623.1875
0.5604 | 33632.34375
0.5604 | 33641.15625
0.5615978 | 33649.40625
0.5616 | 33656.90625
0.5616 | 33663.9375
0.5616 | 33670.78125
0.5616 | 33677.83
0.5616 | 33685.34375
0.5628 | 33693.53125
0.5628 | 33702.21875
0.5628 | 33710.90625
0.5628 | 33719.59375
0.5628 | 33728.125
0.564 | 33736.1875
0.564 | 33743.89
0.564 | 33751.42
0.564 | 33758.84375
0.564 | 33766.03125
0.5652 | 33773.4375
0.5652 | 33781.1875
0.5652 | 33789.11
0.5652 | 33797.45
0.5652 | 33806.2
0.5663978 | 33814.73
0.5664 | 33822.86
0.5664 | 33830.73
0.5664 | 33837.9375
0.5664 | 33844.64
0.5675978 | 33851.36
0.5676 | 33858.23
0.5676 | 33865.34375
0.5676 | 33872.89
0.5676 | 33880.75
0.5676 | 33888.90625
0.5687978 | 33897.1875
0.5688 | 33905.53125
0.5688 | 33913.75
0.5688 | 33921.71875
0.5688 | 33929.17
0.57 | 33936.46875
0.57 | 33943.5625
0.57 | 33950.625
0.57 | 33957.9375
0.5711978 | 33965.58
0.5712 | 33973.7
0.5712 | 33982.23
0.5712 | 33990.92
0.5712 | 33999.61
0.5724 | 34008.05
0.5724 | 34015.84375
0.5724 | 34023.15625
0.5724 | 34030.05
0.5724 | 34036.78125
0.5735978 | 34043.7
0.5736 | 34050.95
0.5736 | 34058.67
0.5736 | 34066.67
0.5736 | 34074.89
0.5736 | 34083.05
0.5747978 | 34090.875
0.5748 | 34098.33
0.5748 | 34105.58
0.5748 | 34112.64
0.5748 | 34119.65625
0.5748 | 34126.53125
0.576 | 34133.5625
0.576 | 34140.90625
0.576 | 34148.42
0.576 | 34156.23
0.5771978 | 34164.67
0.5772 | 34173.33
0.5772 | 34181.89
0.5772 | 34190.3
0.5784 | 34198.2
0.5784 | 34205.5625
0.5784 | 34212.55
0.5784 | 34219.65625
0.5784 | 34226.89
0.5784 | 34234.59375
0.5795978 | 34242.78125
0.5796 | 34251.40625
0.5796 | 34260.0625
0.5796 | 34268.59375
0.5796 | 34276.8125
0.5808 | 34284.6875
0.5808 | 34292.14
0.5808 | 34299.34375
0.5808 | 34306.48
0.5819978 | 34313.6875
0.582 | 34320.92
0.582 | 34328.39
0.582 | 34336.15625
0.5831978 | 34344.28125
0.5832 | 34352.71875
0.5832 | 34361.125
0.5832 | 34369.46875
0.5844 | 34377.42
0.5844 | 34384.77
0.5844 | 34391.75
0.5844 | 34398.64
0.5855978 | 34405.67
0.5856 | 34413.03125
0.5856 | 34421.03125
0.5856 | 34429.40625
0.5856 | 34438.09375
0.5856 | 34446.6875
0.5856 | 34455.25
0.5867978 | 34463.4375
0.5868 | 34471.27
0.5868 | 34478.89
0.5868 | 34486.39
0.5868 | 34493.6875
0.588 | 34500.89
0.588 | 34508.46875
0.588 | 34516.21875
0.588 | 34524.46875
0.588 | 34533.1875
0.5892 | 34542
0.5892 | 34550.40625
0.5892 | 34558.33
0.5892 | 34565.65625
0.5904 | 34572.5
0.5904 | 34579.21875
0.5904 | 34586.3125
0.5904 | 34593.86
0.5915978 | 34601.67
0.5916 | 34609.8
0.5916 | 34618.23
0.5916 | 34626.45
0.5916 | 34634.61
0.5927978 | 34642.42
0.5928 | 34650.05
0.5928 | 34657.2
0.5928 | 34664.18
0.5928 | 34671.07
0.5928 | 34678.09
0.5939978 | 34685.13
0.594 | 34692.68
0.594 | 34700.48
0.594 | 34708.57
0.5951978 | 34716.76
0.5952 | 34724.95
0.5952 | 34732.73
0.5952 | 34740.05
0.5963978 | 34747.09
0.5964 | 34753.9
0.5964 | 34760.45
0.5964 | 34767.24
0.5975978 | 34774.52
0.5976 | 34782.16
0.5976 | 34790.1
0.5987978 | 34798.35
0.5988 | 34806.73
0.5988 | 34814.79
0.5988 | 34822.55
0.5988 | 34829.93
0.5988 | 34837.07
0.6 | 34843.91
0.6 | 34850.85
0.6 | 34857.87
0.6 | 34865.16
0.6 | 34872.62
0.6012 | 34880.37
0.6012 | 34888.13
0.6012 | 34895.9
0.6012 | 34903.52
0.6024 | 34910.91
0.6024 | 34917.62
0.6024 | 34924.2
0.6024 | 34930.51
0.6036 | 34936.82
0.6036 | 34943.45
0.6036 | 34950.54
0.6047978 | 34957.91
0.6048 | 34965.74
0.6048 | 34973.71
0.6048 | 34981.76
0.606 | 34989.76
0.606 | 34997.54
0.606 | 35005.02
0.606 | 35012.32
0.6072 | 35019.26
0.6072 | 35026.37
0.6072 | 35033.51
0.6072 | 35040.85
0.6072 | 35048.7
0.6072 | 35057.1
0.6084 | 35065.66
0.6084 | 35074.13
0.6084 | 35082.38
0.6084 | 35089.91
0.6096 | 35096.85
0.6096 | 35103.37
0.6096 | 35110.21
0.6096 | 35117.16
0.6107978 | 35124.62
0.6108 | 35132.45
0.6108 | 35140.43
0.6108 | 35148.32
0.6108 | 35156.2
0.612 | 35164.05
0.612 | 35171.77
0.612 | 35179.35
0.6131978 | 35186.84
0.6132 | 35194.18
0.6132 | 35201.27
0.6132 | 35208.34
0.6144 | 35215.82
0.6144 | 35223.57
0.6144 | 35231.73
0.6144 | 35240.23
0.6144 | 35249.13
0.6156 | 35257.57
0.6144 | 35265.51
0.6156 | 35272.96
0.6156 | 35279.95
0.6167978 | 35286.54
0.6168 | 35293.37
0.6168 | 35300.62
0.6168 | 35308.34
0.618 | 35316.59
0.618 | 35325.15
0.618 | 35333.43
0.618 | 35341.59
0.6191978 | 35349.52
0.6192 | 35356.87
0.6192 | 35363.8
0.6203978 | 35370.79
0.6204 | 35377.6
0.6204 | 35384.43
0.6204 | 35391.63
0.6216 | 35399.2
0.6216 | 35407.09
0.6216 | 35415.18
0.6216 | 35423.37
0.6228 | 35431.46
0.6216022 | 35439.05
0.6228 | 35446.07
0.6228 | 35452.71
0.6228 | 35458.91
0.624 | 35464.93
0.624 | 35471.29
0.624 | 35478.23
0.624 | 35485.49
0.6251978 | 35493.29
0.6252 | 35501.41
0.6252 | 35509.66
0.6263978 | 35517.59
0.6264 | 35525.23
0.6264 | 35532.43
0.6264 | 35539.29
0.6276 | 35545.8
0.6276 | 35552.34
0.6276 | 35558.95
0.6276 | 35565.84
0.6288 | 35572.95
0.6288 | 35580.55
0.6288 | 35588.68
0.63 | 35596.96
0.63 | 35605.12
0.63 | 35612.76
0.63 | 35619.93
0.6312 | 35626.3
0.6312 | 35632.59
0.6312 | 35638.9
0.6312 | 35645.66
0.6324 | 35652.7
0.6324 | 35660.12
0.6324 | 35667.65
0.6324 | 35675.26
0.6324 | 35682.79
0.6335978 | 35689.95
0.6336 | 35696.88
0.6336 | 35703.57
0.6336 | 35709.96
0.6348 | 35716.4
0.6348 | 35722.96
0.6348 | 35729.8
0.6348 | 35736.96
0.636 | 35744.59
0.636 | 35752.46
0.636 | 35760.55
0.6371978 | 35768.71
0.6372 | 35776.77
0.6372 | 35784.35
0.6383978 | 35791.49
0.6384 | 35798.32
0.6384 | 35804.96
0.6384 | 35811.55
0.6395978 | 35818.6
0.6384022 | 35825.99
0.6395978 | 35833.88
0.6396 | 35841.98
0.6396 | 35850.29
0.6396 | 35858.35
0.6408 | 35866.15
0.6408 | 35873.57
0.6408 | 35880.79
0.6419978 | 35887.52
0.642 | 35894.27
0.642 | 35901.18
0.642 | 35908.3
0.6431978 | 35915.62
0.6432 | 35923.45
0.6432 | 35931.54
0.6444 | 35939.73
0.6444 | 35947.66
0.6444 | 35955.43
0.6456 | 35962.74
0.6456 | 35969.62
0.6456 | 35976.09
0.6467978 | 35982.73
0.6468 | 35989.65
0.6468 | 35997.13
0.6479978 | 36004.9
0.648 | 36013.02
0.6491978 | 36021.27
0.648 | 36029.34
0.648 | 36037.15
0.648 | 36044.71
0.6491978 | 36051.98
0.6492 | 36058.9
0.6503978 | 36065.73
0.6504 | 36072.51
0.6504 | 36079.59
0.6515978 | 36087.07
0.6516 | 36094.99
0.6516 | 36103.24
0.6516 | 36111.68
0.6528 | 36119.96
0.6528 | 36127.55
0.6528 | 36134.7
0.654 | 36141.35
0.654 | 36147.59
0.6552 | 36153.84
0.6552 | 36160.76
0.6552 | 36167.8
0.6552 | 36175.13
0.6564 | 36182.87
0.6564 | 36190.49
0.6564 | 36197.99
0.6575978 | 36205.48
0.6576 | 36212.66
0.6576 | 36219.4
0.6576 | 36225.93
0.6576 | 36232.2
0.6576 | 36238.38
0.6588 | 36244.68
0.6588 | 36251.27
0.6588 | 36258.27
0.6588 | 36265.62
0.66 | 36273.37
0.66 | 36281.34
0.6612 | 36288.9
0.6612 | 36295.96
0.6612 | 36302.65
0.6612 | 36308.8
0.6624 | 36314.7
0.6624 | 36320.91
0.6624 | 36327.65
0.6635978 | 36334.65
0.6636 | 36342.2
0.6647978 | 36350.01
0.6648 | 36357.9
0.6648 | 36365.46
0.6648 | 36372.99
0.6659978 | 36380.04
0.666 | 36386.7
0.666 | 36393.23
0.666 | 36399.68
0.666 | 36406.07
0.666 | 36412.43
0.6672 | 36419.18
0.6672 | 36426.15
0.6683978 | 36433.48
0.6684 | 36440.93
0.6684 | 36448.34
0.6684 | 36455.43
0.6695978 | 36461.99
0.6696 | 36468.13
0.6696 | 36473.87
0.6708 | 36479.79
0.6708 | 36485.98
0.6708 | 36492.5625
0.672 | 36499.75
0.672 | 36507.40625
0.672 | 36515.09375
0.6731978 | 36522.90625
0.6732 | 36530.55
0.6743978 | 36537.92
0.6744 | 36545.14
0.6744 | 36552.11
0.6755978 | 36558.8
0.6756 | 36565.5
0.6756 | 36572.05
0.6756 | 36578.52
0.6767978 | 36585.4375
0.6756 | 36592.78125
0.6768 | 36600.6875
0.6768 | 36608.73
0.678 | 36616.7
0.678 | 36624.4375
0.678 | 36631.5
0.6791978 | 36637.875
0.6792 | 36644.09375
0.6792 | 36650.61
0.6792 | 36657.23
0.6804 | 36664.25
0.6804 | 36671.65625
0.6815978 | 36679.15625
0.6816 | 36686.58
0.6816 | 36693.92
0.6827978 | 36701.15625
0.6828 | 36708.09375
0.6828 | 36714.92
0.684 | 36721.75
0.684 | 36728.39
0.684 | 36734.90625
0.6852 | 36741.625
0.6852 | 36748.55
0.6852 | 36755.77
0.6864 | 36763.52
0.6864 | 36771.55
0.6864 | 36779.52
0.6864 | 36787.14
0.6864 | 36794.21875
0.6864 | 36800.7
0.6876 | 36807.0625
0.6876 | 36813.3
0.6888 | 36819.65625
0.6888 | 36826.59375
0.6888 | 36834.0625
0.69 | 36841.83
0.69 | 36849.75
0.69 | 36857.67
0.6912 | 36865.15625
0.6912 | 36872.23
0.6923978 | 36878.84375
0.6924 | 36885.3125
0.6924 | 36891.78125
0.6936 | 36898.3
0.6936 | 36904.77
0.6936 | 36911.45
0.6948 | 36918.5
0.6948 | 36925.96875
0.6959978 | 36933.65625
0.696 | 36941.28125
0.6971978 | 36948.58
0.6972 | 36955.3125
0.6972 | 36961.40625
0.6972 | 36967.08
0.6972 | 36972.73
0.6972 | 36978.48
0.6984 | 36984.64
0.6984 | 36991.125
0.6996 | 36998.09375
0.6996 | 37005.42
0.7008 | 37013.03125
0.7008 | 37020.5
0.7019978 | 37027.77
0.702 | 37034.59375
0.702 | 37041.02
0.702 | 37047.1875
0.7032 | 37053.2
0.7032 | 37059.3125
0.7043978 | 37065.61
0.7044 | 37072.33
0.7044 | 37079.34375
0.7055978 | 37087.02
0.7056 | 37094.96875
0.7056 | 37102.67
0.7067978 | 37109.90625
0.7068 | 37116.6875
0.7068 | 37122.73
0.708 | 37128.3125
0.708 | 37134.08
0.708 | 37140.2
0.7092 | 37146.55
0.7092 | 37153.34375
0.7092 | 37160.33
0.7092 | 37167.46875
0.7103978 | 37174.53125
0.7104 | 37181.4375
0.7104 | 37188
0.7116 | 37194.40625
0.7116 | 37200.59375
0.7127978 | 37206.45
0.7128 | 37212.36
0.7128 | 37218.52
0.7139978 | 37224.8
0.714 | 37231.46875
0.714 | 37238.6875
0.7152 | 37246.375
0.7152 | 37254.40625
0.7163978 | 37262.3125
0.7164 | 37269.65625
0.7175978 | 37276.59375
0.7176 | 37283
0.7176 | 37288.84375
0.7187978 | 37294.84375
0.7188 | 37301.11
0.7188 | 37307.86
0.72 | 37314.90625
0.72 | 37322.45
0.7212 | 37330.1875
0.72 | 37337.89
0.72 | 37345.375
0.7212 | 37352.42
0.7212 | 37359.02
0.7224 | 37365.36
0.7224 | 37371.52
0.7235978 | 37377.77
0.7236 | 37384.14
0.7247978 | 37390.77
0.7248 | 37397.73
0.7259978 | 37405.28125
0.726 | 37412.77
0.726 | 37420.55
0.7272 | 37427.96875
0.7272 | 37435.11
0.7283978 | 37441.65625
0.7284 | 37447.90625
0.7295978 | 37454.02
0.7296 | 37460.375
0.7296 | 37467
0.7308 | 37474.17
0.7308 | 37481.90625
0.7319978 | 37489.6875
0.732 | 37497.58
0.732 | 37505.42
0.7332 | 37512.77
0.7320022 | 37519.58
0.7332 | 37526.09375
0.7332 | 37532.59375
0.7343978 | 37538.90625
0.7344 | 37545.17
0.7356 | 37551.8
0.7356 | 37558.90625
0.7356 | 37566.48
0.7368 | 37574.42
0.7368 | 37582.58
0.738 | 37590.39
0.738 | 37597.71875
0.7392 | 37604.27
0.7392 | 37610.28125
0.7404 | 37616.23
0.7404 | 37622.40625
0.7415978 | 37629.11
0.7416 | 37636.15625
0.7427978 | 37643.5
0.7428 | 37651.11
0.7439978 | 37658.78125
0.744 | 37666.02
0.7451978 | 37672.86
0.7452 | 37679.33
0.7463978 | 37685.33
0.7464 | 37691.05
0.7464 | 37696.77
0.7464 | 37702.52
0.7476 | 37708.40625
0.7476 | 37714.78125
0.7487978 | 37721.4375
0.7488 | 37728.61
0.7499978 | 37736
0.75 | 37743.52
0.7511978 | 37750.39
0.7512 | 37756.84375
0.7512 | 37762.67
0.7524 | 37768.17
0.7524 | 37773.64
0.7536 | 37779.61
0.7536 | 37785.96875
0.7547978 | 37792.9375
0.7548 | 37800.3125
0.7548 | 37807.89
0.756 | 37815.34375
0.756 | 37822.67
0.7572 | 37829.58
0.7572 | 37836
0.7583978 | 37842.11
0.7584 | 37848.0625
0.7595978 | 37853.84375
0.7596 | 37859.5625
0.7596 | 37865.7
0.7596 | 37871.95
0.7607978 | 37878.59375
0.7608 | 37885.39
0.7619978 | 37892.28125
0.762 | 37898.8
0.7631978 | 37905.0625
0.7632 | 37910.8125
0.7643978 | 37916.0625
0.7644 | 37921.3
0.7644 | 37926.65625
0.7656 | 37932.375
0.7656 | 37938.53125
0.7668 | 37945.17
0.7668 | 37952.09375
0.768 | 37959.28125
0.768 | 37966.36
0.7692 | 37973.33
0.7703978 | 37980.2
0.7704 | 37986.7
0.7704 | 37992.86
0.7716 | 37998.98
0.7716 | 38005.03125
0.7728 | 38011.23
0.7728 | 38017.9375
0.774 | 38025.02
0.774 | 38032.53125
0.774 | 38040.11
0.774 | 38047.40625
0.7752 | 38054.21875
0.7752 | 38060.75
0.7764 | 38066.59375
0.7775978 | 38072.28125
0.7776 | 38078.02
0.7787978 | 38083.89
0.7788 | 38089.95
0.7799978 | 38096.61
0.78 | 38103.5
0.7811978 | 38110.59375
0.7812 | 38117.61
0.7823978 | 38124.375
0.7824 | 38130.78125
0.7824 | 38136.96875
0.7836 | 38143.125
0.7847978 | 38149.3
0.7848 | 38155.40625
0.7859978 | 38161.5625
0.786 | 38168.03125
0.786 | 38174.83
0.7872 | 38182
0.7872 | 38189.61
0.7884 | 38197.45
0.7895978 | 38205.09375
0.7896 | 38211.95
0.7896 | 38218.25
0.7907978 | 38224.11
0.7908 | 38229.5625
0.792 | 38234.95
0.792 | 38240.96875
0.7931978 | 38247.42
0.7932 | 38254.375
0.7943978 | 38261.84375
0.7944 | 38269.375
0.7956 | 38276.61
0.7967978 | 38283.625
0.7968 | 38290.09375
0.7979978 | 38296.14
0.798 | 38302.03125
0.7991978 | 38307.90625
0.7992 | 38313.75
0.8003978 | 38319.77
0.8004 | 38326.14
0.8016 | 38332.73
0.8016 | 38339.71875
0.8027978 | 38346.86
0.8028 | 38353.83
0.8039978 | 38360.23
0.804 | 38366.375
0.8051978 | 38371.77
0.8052 | 38376.8125
0.8052 | 38381.8125
0.8064 | 38387.14
0.8064 | 38392.71875
0.8076 | 38398.78125
0.8076 | 38405.21875
0.8076 | 38412.0625
0.8088 | 38418.84375
0.8099978 | 38425.46875
0.81 | 38431.90625
0.8111978 | 38438.03125
0.8112 | 38443.67
0.8124 | 38449.14
0.8124 | 38454.59375
0.8136 | 38460.11
0.8147978 | 38466.11
0.8148 | 38472.65625
0.8148 | 38479.5625
0.816 | 38486.83
0.816 | 38494.2
0.8172 | 38501.23
0.8184 | 38507.55
0.8184 | 38513.375
0.8196 | 38518.7
0.8196 | 38523.7
0.8208 | 38528.71875
0.8208 | 38534.34375
0.8208 | 38540.40625
0.8208 | 38546.71875
0.822 | 38553.28125
0.8231978 | 38559.71875
0.8244 | 38565.84375
0.8244 | 38571.58
0.8256 | 38577.03125
0.8256 | 38582.5
0.8268 | 38587.73
0.8268 | 38593.0625
0.8279978 | 38598.4375
0.828 | 38603.96875
0.8291978 | 38609.65625
0.8303978 | 38615.86
0.8304 | 38622.52
0.8304 | 38629.53125
0.8316 | 38636.58
0.8327978 | 38643.39
0.8328 | 38649.83
0.8339978 | 38655.4375
0.834 | 38660.6875
0.8351978 | 38665.92
0.8352 | 38671.46875
0.8364 | 38677.2
0.8375978 | 38683.875
0.8376 | 38690.92
0.8376 | 38698.17
0.8376 | 38705.34375
0.8388 | 38712.27
0.84 | 38718.65625
0.8411978 | 38724.6875
0.8412 | 38730.25
0.8424 | 38735.53125
0.8436 | 38740.95
0.8436 | 38746.39
0.8447978 | 38752.15625
0.8459978 | 38758.375
0.846 | 38764.875
0.8471978 | 38771.55
0.8472 | 38778.42
0.8484 | 38785.2
0.8495978 | 38791.58
0.8496 | 38797.4375
0.8507978 | 38802.89
0.8508 | 38807.9375
0.8519978 | 38813.0625
0.852 | 38818.5
0.8531978 | 38824.55
0.8532 | 38831.28125
0.8543978 | 38838.2
0.8555978 | 38845.2
0.8556 | 38852.2
0.8567978 | 38858.90625
0.8568 | 38865.02
0.8568 | 38871.03125
0.8579978 | 38876.65625
0.8591978 | 38882.0625
0.8592 | 38887.375
0.8603978 | 38893.03125
0.8604 | 38898.9375
0.8616 | 38905.3125
0.8628 | 38912.09375
0.8628 | 38919
0.864 | 38925.84375
0.864 | 38932.14
0.8652 | 38937.84375
0.8664 | 38942.92
0.8664 | 38947.75
0.8676 | 38952.55
0.8688 | 38957.92
0.8688 | 38963.67
0.87 | 38969.86
0.8712 | 38976.36
0.8712 | 38982.875
0.8724 | 38989.2
0.8724 | 38995.17
0.8736 | 39000.7
0.8747978 | 39005.92
0.8748 | 39010.73
0.8759978 | 39015.36
0.876 | 39020.2
0.8771978 | 39025.36
0.8783978 | 39030.73
0.8784 | 39036.53125
0.8795978 | 39042.8
0.8796 | 39049.21875
0.8808 | 39055.42
0.8819978 | 39061.5625
0.882 | 39067.25
0.8832 | 39072.2
0.8843978 | 39076.7
0.8844 | 39081.33
0.8856 | 39086
0.8856 | 39091.05
0.8868 | 39096.84375
0.888 | 39103.23
0.8891978 | 39110.0625
0.8904 | 39116.73
0.8904 | 39123.28125
0.8916 | 39129.5
0.8916 | 39135.08
0.8928 | 39140.03125
0.894 | 39145.0625
0.894 | 39149.83
0.8951978 | 39154.59375
0.8952 | 39159.61
0.8963978 | 39164.98
0.8976 | 39170.625
0.8976 | 39176.65625
0.8988 | 39182.78125
0.8988 | 39188.65625
0.9 | 39194.27
0.9012 | 39199.23
0.9012 | 39203.71875
0.9024 | 39207.90625
0.9036 | 39212.1875
0.9047978 | 39216.625
0.9048 | 39221.5625
0.906 | 39227.15625
0.9071978 | 39233.15625
0.9072 | 39239.33
0.9083978 | 39245.4375
0.9084 | 39251.45
0.9096 | 39257.09375
0.9107978 | 39262.48
0.9119978 | 39267.65625
0.912 | 39272.875
0.9131978 | 39277.86
0.9143978 | 39282.92
0.9144 | 39288.21875
0.9155978 | 39294.05
0.9155978 | 39300.23
0.9167978 | 39307
0.9179978 | 39313.61
0.9191978 | 39319.67
0.9203978 | 39325.28125
0.9204 | 39330.21875
0.9215978 | 39334.46875
0.9216 | 39338.86
0.9228 | 39343.58
0.9239978 | 39348.59375
0.924 | 39353.95
0.9252 | 39359.90625
0.9264 | 39365.8125
0.9264 | 39371.58
0.9276 | 39377.23
0.9288 | 39382.84375
0.9299978 | 39388.03125
0.93 | 39393.2
0.9312 | 39398.375
0.9323978 | 39403.3125
0.9324 | 39408.15625
0.9336 | 39413.2
0.9348 | 39418.55
0.9359978 | 39424.28125
0.936 | 39430.40625
0.9371978 | 39436.75
0.9372 | 39442.96875
0.9384 | 39448.8125
0.9396 | 39454
0.9408 | 39458.8125
0.9419978 | 39463.11
0.9431978 | 39467.5
0.9443978 | 39472.08
0.9444 | 39477.39
0.9455978 | 39483.125
0.9456 | 39489.40625
0.9468 | 39495.64
0.9479978 | 39501.90625
0.948 | 39507.58
0.9492 | 39512.86
0.9504 | 39517.84375
0.9515978 | 39522.7
0.9516 | 39527.125
0.9528 | 39531.77
0.954 | 39536.52
0.954 | 39541.48
0.9552 | 39546.84375
0.9564 | 39552.78125
0.9575978 | 39558.9375
0.9587978 | 39565.02
0.9588 | 39570.625
0.96 | 39575.5625
0.9611978 | 39579.77
0.9612 | 39583.41
0.9624 | 39586.98
0.9635978 | 39590.90625
0.9636 | 39595.36
0.9648 | 39600.40625
0.966 | 39605.96875
0.9672 | 39611.92
0.9683978 | 39617.90625
0.9695978 | 39623.5625
0.9696 | 39629.02
0.9708 | 39633.98
0.972 | 39638.5625
0.9731978 | 39642.84375
0.9732 | 39647.09375
0.9744 | 39651.27
0.9756 | 39655.84375
0.9767978 | 39660.92
0.9768 | 39666.46875
0.978 | 39672.73
0.9791978 | 39679.2
0.9803978 | 39685.375
0.9804 | 39691.09375
0.9816 | 39696.08
0.9828 | 39700.1
0.984 | 39703.73
0.9851978 | 39707.63
0.9852 | 39711.71
0.9863978 | 39716.13
0.9876 | 39721.34
0.9887978 | 39726.95
0.99 | 39732.29
0.9911978 | 39737.55
0.9923978 | 39742.77
0.9924 | 39747.23
0.9936 | 39751.43
0.9947978 | 39755.63
0.9948 | 39759.65
0.996 | 39763.68
0.9971978 | 39768.13
0.9983978 | 39772.68
0.9984 | 39777.63
0.9996 | 39783.16
1.0008 | 39788.98
1.002 | 39795.12
1.003198 | 39801.13
1.0032 | 39806.49
1.0044 | 39811.23
1.005598 | 39815.55
1.006798 | 39819.45
1.0068 | 39823.4375
1.008 | 39827.95
1.009198 | 39832.9375
1.010398 | 39838.48
1.0104 | 39844.27
1.012796 | 39850.09375
1.013998 | 39855.78125
1.014 | 39861.15625
1.0152 | 39866.0625
1.016398 | 39870.5
1.017598 | 39874.75
1.018798 | 39878.90625
1.0188 | 39883.11
1.02 | 39887.45
1.0212 | 39892.33
1.0224 | 39897.3
1.023598 | 39902.75
1.024798 | 39908.48
1.0248 | 39914.14
1.026 | 39919.61
1.0272 | 39924.92
1.0284 | 39929.45
1.0296 | 39933.58
1.030798 | 39937.48
1.031998 | 39941.46875
1.033198 | 39945.89
1.0332 | 39950.98
1.0344 | 39956.5625
1.0356 | 39962.34375
1.0368 | 39968.03125
1.038 | 39973.55
1.0392 | 39978.6875
1.0404 | 39983.36
1.0416 | 39987.84375
1.0416 | 39992.23
1.0428 | 39996.5
1.044 | 40000.9375
1.045198 | 40005.73
1.046398 | 40011.08
1.047598 | 40016.8
1.048798 | 40022.875
1.049998 | 40028.83
1.051198 | 40034.34375
1.0512 | 40039.15625
1.0524 | 40043.33
1.0536 | 40047.03125
1.054798 | 40050.65625
1.055998 | 40054.67
1.057198 | 40059.11
1.058398 | 40063.89
1.059598 | 40068.95
1.060798 | 40074.09375
1.0608 | 40079.02
1.062 | 40083.73
1.0632 | 40088.3
1.064398 | 40092.6875
1.065596 | 40094.71875
1.066798 | 40098.34
1.0668 | 40101.76
1.068 | 40105.2
1.0692 | 40108.58
1.0704 | 40112.36
1.0716 | 40116.8125
1.072798 | 40121.8
1.073998 | 40127.05
1.075198 | 40132.3125
1.076398 | 40137.3125
1.077598 | 40141.59
1.078798 | 40145.24
1.079998 | 40148.54
1.081198 | 40151.7
1.082398 | 40155.09
1.083598 | 40159.17
1.0836 | 40163.8125
1.0848 | 40168.90625
1.086 | 40174.3125
1.0872 | 40179.67
1.089596 | 40184.78125
1.0896 | 40189.61
1.090798 | 40194.11
1.091998 | 40198.33
1.0932 | 40202.42
1.0944 | 40206.42
1.095598 | 40210.65625
1.096798 | 40215.17
1.097998 | 40220.33
1.099198 | 40226.08
1.100398 | 40232.5
1.101598 | 40239.21875
1.102798 | 40245.89
1.103998 | 40251.95
1.105198 | 40257.39
1.106398 | 40262.3125
1.107598 | 40267.3
1.108798 | 40272.83
1.109998 | 40279.17
1.1112 | 40286.25
1.1124 | 40293.92
1.1136 | 40301.6875
1.1148 | 40309.55
1.116 | 40317.25
1.1172 | 40324.78125
1.1184 | 40332.09375
1.1196 | 40339.40625
1.1208 | 40346.6875
1.123196 | 40354.33
1.1244 | 40362.7
1.126796 | 40371.39
1.1268 | 40380.39
1.129196 | 40388.95
1.130398 | 40397
1.132793 | 40404.23
1.1328 | 40411.36
1.135196 | 40418.46875
1.136398 | 40426.3
1.1376 | 40434.67
1.1388 | 40443.39
1.141196 | 40452.17
1.142398 | 40460.67
1.143598 | 40468.5
1.144798 | 40476
1.146 | 40483.53125
1.148396 | 40490.96875
1.149598 | 40499.08
1.1508 | 40508.02
1.153196 | 40517.42
1.1544 | 40526.52
1.156796 | 40535.08
1.158 | 40542.77
1.1592 | 40550.17
1.161596 | 40557.7
1.162798 | 40566.08
1.165193 | 40575.36
1.166398 | 40585.02
1.168793 | 40594.33
1.17 | 40602.77
1.172396 | 40610.46875
1.173598 | 40617.75
1.175993 | 40625.3
1.178397 | 40633.48
1.179598 | 40642.55
1.181993 | 40651.33
1.184397 | 40659.27
1.185598 | 40666.36
1.187993 | 40672.7
1.189198 | 40679
1.191593 | 40686
1.192798 | 40694.14
1.195193 | 40702.8
1.1964 | 40711.39
1.198796 | 40719.4375
1.201199 | 40726.96875
1.203595 | 40734.46875
1.2048 | 40742.90625
1.207196 | 40752.28125
1.209599 | 40761.78125
1.211995 | 40770.78125
1.2132 | 40778.875
1.215596 | 40785.95
1.217999 | 40792.28125
1.2192 | 40799.0625
1.222793 | 40806.55
1.225197 | 40814.3125
1.2276 | 40821.77
1.229996 | 40828.71875
1.2312 | 40835.15625
1.233596 | 40842.05
1.235999 | 40850.17
1.238394 | 40859.02
1.240798 | 40868.02
1.243193 | 40876.58
1.245597 | 40884.61
1.248 | 40892.39
1.250396 | 40900.64
1.252799 | 40909.52
1.255194 | 40918.86
1.257598 | 40927.86
1.2588 | 40936.02
1.262393 | 40943.5625
1.264797 | 40951.7
1.2672 | 40960.58
1.270793 | 40969.55
1.273197 | 40977.86
1.276798 | 40985.9375
1.279193 | 40993.77
1.2804 | 41001.75
1.282796 | 41010.3125
1.286389 | 41019.96875
1.2888 | 41029.5625
1.292393 | 41038.375
1.294797 | 41046.78125
1.2972 | 41055.875
1.299596 | 41065.6875
1.303197 | 41074.90625
1.306798 | 41083.59375
1.309193 | 41092
1.311597 | 41100.05
1.314 | 41107.46875
1.317593 | 41115.48
1.321194 | 41123.52
1.324795 | 41130.5
1.327199 | 41136.92
1.3308 | 41143.53125
1.333195 | 41150.8
1.335599 | 41158.21875
1.3392 | 41165.67
1.341595 | 41173.27
1.345196 | 41181.11
1.34879 | 41189.02
1.352391 | 41197.33
1.355992 | 41205.83
1.358395 | 41214.02
1.3608 | 41221.34375
1.3644 | 41228.59375
1.367993 | 41235.71875
1.371595 | 41242.5
1.375196 | 41248.6875
1.378789 | 41254.98
1.3812 | 41261.36
1.385991 | 41268.23
1.388394 | 41276.125
1.391996 | 41284.6875
1.395589 | 41293.125
1.39919 | 41301.90625
1.401593 | 41311.3125
1.405194 | 41320.3125
1.408795 | 41328.6875
1.413587 | 41336.875
1.417195 | 41344.5625
1.421987 | 41351.45
1.425595 | 41358.28125
1.427999 | 41365.34375
1.4316 | 41372.89
1.435193 | 41381.17
1.438794 | 41389.86
1.442395 | 41398.23
1.447187 | 41406.73
1.451993 | 41415.36
1.455594 | 41423.58
1.459195 | 41431.28125
1.462789 | 41438.9375
1.467595 | 41446.73
1.471189 | 41454.59375
1.47479 | 41462.61
1.479596 | 41469.48
1.484395 | 41475.78125
1.487989 | 41482.2
1.491597 | 41488.40625
1.495198 | 41493.90625
1.49999 | 41499.875
1.503598 | 41506.52
1.507199 | 41513.58
1.511991 | 41521.59375
1.516797 | 41529.52
1.522794 | 41536.98
1.526395 | 41545.11
1.531186 | 41553.25
1.534795 | 41559.5
1.538388 | 41564.86
1.543195 | 41570.45
1.547986 | 41575.89
1.551595 | 41581.89
1.556386 | 41588.3125
1.562398 | 41594.83
1.567189 | 41602.71875
1.570798 | 41611.96875
1.575589 | 41620.75
1.580396 | 41628.75
1.585187 | 41636.96875
1.589994 | 41644.92
1.594785 | 41651.84375
1.599591 | 41657.375
1.604398 | 41663.21875
1.609189 | 41670.45
1.615186 | 41678.25
1.618795 | 41685.75
1.624791 | 41693.77
1.629598 | 41702.61
1.634389 | 41711.89
1.639196 | 41719.45
1.643994 | 41726
1.649991 | 41733.34375
1.654798 | 41740.67
1.660794 | 41745.95
1.666791 | 41750.95
1.671598 | 41756.83
1.676396 | 41763.08
1.681188 | 41768.39
1.6872 | 41773.2
1.691991 | 41779.36
1.697988 | 41786.36
1.704 | 41792.52
1.711187 | 41798.33
1.715993 | 41805.28125
1.7208 | 41812.53125
1.726796 | 41817.875
1.731588 | 41821.6875
1.737599 | 41826.02
1.743596 | 41830.92
1.749593 | 41834.8
1.75559 | 41839.27
1.761586 | 41845.9
1.766393 | 41854.46
1.77239 | 41861.73
1.778386 | 41868.6
1.784398 | 41876.16
1.790395 | 41883.2
1.795186 | 41887.8
1.803578 | 41892.88
1.808385 | 41899.8
1.815587 | 41907.12
1.820394 | 41913.24
1.827596 | 41920.55
1.833593 | 41929.3
1.840795 | 41936.48
1.846791 | 41941.99
1.853994 | 41948.63
1.858785 | 41955.66
1.865987 | 41959.75
1.871999 | 41962.99
1.879186 | 41967.6
1.886388 | 41972.46
1.89359 | 41975.25
1.899587 | 41979.29
1.905599 | 41986.04
1.911595 | 41992.34
1.918798 | 41997.2
1.926 | 42003.15
1.933187 | 42009.35
1.940389 | 42012.59375
1.947591 | 42014.77
1.954793 | 42018.96
1.96079 | 42023.35
1.966787 | 42026.68
1.975194 | 42032.37
1.981191 | 42040.04
1.987188 | 42046.29
1.99439 | 42051.48
2.002797 | 42058.71
2.009999 | 42064.75
2.018376 | 42068.45
2.025594 | 42073.17
2.03159 | 42079.32
2.038793 | 42084.15
2.047185 | 42089.15
2.054387 | 42096.96
2.062795 | 42103.73
2.069997 | 42108.81
2.077199 | 42114.28
2.085591 | 42119.43
2.093999 | 42121.38
2.101186 | 42123.45
2.108388 | 42127.48
2.11678 | 42130.2
2.123998 | 42132.77
2.13239 | 42138.1
2.140782 | 42143.82
2.148 | 42147.23
2.156377 | 42152.2
2.163594 | 42157.34
2.173177 | 42159.4375
2.180394 | 42161.04
2.189977 | 42164.24
2.197194 | 42166.85
2.203191 | 42169.52
2.211598 | 42175.82
2.221181 | 42182.1
2.229589 | 42186.99
2.239171 | 42192.7
2.246388 | 42198.01
2.254781 | 42200.65625
2.263188 | 42204.5625
2.271596 | 42210.02
2.279988 | 42213.55
2.289586 | 42218.6
2.296788 | 42225.18
2.305196 | 42229.99
2.315999 | 42234.08
2.324376 | 42239.78125
2.333989 | 42242.3125
2.342397 | 42243.51
2.350789 | 42245.89
2.359197 | 42247.64
2.368794 | 42248.84375
2.377187 | 42254.05
2.385594 | 42258.83
2.395177 | 42262.3125
2.40479 | 42266.6875
2.414388 | 42269.9
2.42397 | 42269.9375
2.432393 | 42272.04
2.440785 | 42274.85
2.450398 | 42276.7
2.459996 | 42281.29
2.469579 | 42287.17
2.479192 | 42290.7
2.487599 | 42295.41
2.497182 | 42299.96
2.507985 | 42301.96
2.517598 | 42305.15
2.527181 | 42309.34
2.535588 | 42311.93
2.546391 | 42317.02
2.555974 | 42322.68
2.564397 | 42326.35
2.57517 | 42330.47
2.584783 | 42333.67
2.596776 | 42333.79
2.607579 | 42335.1
2.615987 | 42335.96
2.6256 | 42336.32
2.635182 | 42339.52
2.644795 | 42343.35
2.655599 | 42345.86
2.666371 | 42349.46
2.675984 | 42351.01
2.685597 | 42350.63
2.69637 | 42351.46
2.705983 | 42352.36
2.716786 | 42354.37
2.725194 | 42359.62
2.735997 | 42363.71
2.747991 | 42367.78
2.758794 | 42371.74
2.768376 | 42373.75
2.77918 | 42376.04
2.789983 | 42380.12
2.800786 | 42383.11
2.811589 | 42387.71
2.821172 | 42392.2
2.833196 | 42395.15
2.843999 | 42398.34
2.854772 | 42399.625
2.865575 | 42399.4
2.876378 | 42399.75
2.888371 | 42399.05
2.899175 | 42399.06
2.911199 | 42401.62
2.920781 | 42403.68
2.931584 | 42405.73
2.942388 | 42407.29
2.954381 | 42406.66
2.965184 | 42406.6875
2.975987 | 42406.47
2.987981 | 42407.88
2.998784 | 42411.63
3.009587 | 42415.35
3.021581 | 42418.8
3.032384 | 42422.05
3.043187 | 42423.62
3.055181 | 42425.875
3.065984 | 42428.86
3.077977 | 42432.14
3.089971 | 42437.0625
3.101995 | 42440.85
3.113988 | 42443.5
3.125981 | 42444.95
3.136785 | 42444.71
3.148778 | 42444.52
3.160771 | 42444.125
3.172795 | 42443.9
3.184789 | 42445.29
3.197972 | 42446.98
3.208776 | 42448.6875
3.221982 | 42449.63
3.232785 | 42449.49
3.245999 | 42449.14
3.256772 | 42448.92
3.268795 | 42450.27
3.281979 | 42453.51
3.293972 | 42456.79
3.305996 | 42459.59
3.31918 | 42461.40625
3.332394 | 42462.11
3.344388 | 42463.15625
3.356381 | 42464.71875
3.369595 | 42467.65625
3.381588 | 42470.73
3.394772 | 42473.3125
3.406796 | 42474.41
3.421139 | 42474.14
3.434384 | 42473.09375
3.446377 | 42471.98
3.459591 | 42471.57
3.471585 | 42472.71875
3.484799 | 42474.43
3.497983 | 42475.57
3.511197 | 42475.92
3.52438 | 42475.21
3.537594 | 42474.1875
3.550778 | 42473.73
3.562771 | 42474.96
3.577145 | 42477.18
3.59039 | 42479.86
3.603573 | 42481.46
3.616787 | 42482.78125
3.631192 | 42483.4
3.643185 | 42484.46
3.656399 | 42486.73
3.669583 | 42489.14
3.686368 | 42491.71
3.698391 | 42492.64
3.712796 | 42492.21
3.7272 | 42490.23
3.740384 | 42487.78125
3.753598 | 42486.58
3.766781 | 42485.94
3.782376 | 42486.51
3.79559 | 42486.1875
3.809994 | 42485.53125
3.824399 | 42484.03
3.837582 | 42482.36
3.851956 | 42482.08
3.86517 | 42482.81
3.878384 | 42484.61
3.892788 | 42486.2
3.907193 | 42487.03125
3.922787 | 42488.29
3.935971 | 42488.1875
3.950375 | 42489.96875
3.966 | 42491.95
3.980343 | 42494.45
3.994778 | 42495.39
4.010342 | 42494.65
4.024777 | 42492.66
4.037991 | 42489.48
4.053586 | 42487.75
4.06918 | 42486.3125
4.082394 | 42486.25
4.097989 | 42485.27
4.113553 | 42483.48
4.127987 | 42481.74
4.142392 | 42478.89
4.157956 | 42478.07
4.17117 | 42478.34
4.186795 | 42480.03125
4.202389 | 42480.75
4.216794 | 42481.38
4.233578 | 42482
4.247952 | 42481.73
4.263577 | 42483.38
4.279171 | 42484.15625
4.294796 | 42486
4.311581 | 42484.8
4.325955 | 42483.2
4.34158 | 42479.34
4.357174 | 42475.9375
4.372799 | 42473.7
4.387173 | 42472.27
4.405179 | 42471.74
4.420773 | 42469.07
4.435177 | 42466.67
4.451993 | 42462.68
4.466397 | 42461.02
4.481991 | 42459.77
4.498776 | 42460.01
4.51437 | 42459.83
4.529995 | 42459.27
4.54678 | 42458.7
4.562375 | 42456.96
4.579159 | 42457.625
4.595944 | 42457.5
4.61279 | 42458.64
4.628384 | 42456.02
4.645169 | 42453.61
4.663174 | 42448.72
4.677548 | 42445.55
4.694394 | 42442.1
4.711178 | 42440.63
4.727963 | 42438.32
4.743557 | 42435.52
4.760342 | 42432.15625
4.777188 | 42427.85
4.792782 | 42425.84
4.809567 | 42424.18
4.827572 | 42424.07
4.843197 | 42422.03125
4.859982 | 42421.46
4.877987 | 42418.68
4.893551 | 42418.3
4.910397 | 42416.45
4.929562 | 42416.06
4.945157 | 42412.66
4.963162 | 42408.89
4.981167 | 42402.35
4.997983 | 42396.71
5.014767 | 42391.64
5.031552 | 42387.96
5.048367 | 42383.39
5.065152 | 42378.05
5.083157 | 42372.96
5.098752 | 42367.08
5.116757 | 42363.56
5.132351 | 42360.36
5.150357 | 42358.95
5.167141 | 42355.91
5.185147 | 42354.6
5.201993 | 42350.55
5.218777 | 42348.6875
5.236783 | 42346.02
5.253567 | 42344.88
5.271573 | 42340.03125
5.289578 | 42334.89
5.306363 | 42327.58
5.323147 | 42321.0625
5.341153 | 42314.95
5.359158 | 42310.3
5.375943 | 42305.34375
5.392788 | 42299.4375
5.410794 | 42294.03125
5.427578 | 42287.36
5.445584 | 42283.29
5.463589 | 42279.63
5.480374 | 42278.17
5.498379 | 42274.23
5.516385 | 42271.51
5.533169 | 42266.54
5.551175 | 42263.56
5.56918 | 42259.25
5.585965 | 42256.1
5.60397 | 42250.11
5.621975 | 42243.86
5.639981 | 42235.25
5.657986 | 42227.14
5.675992 | 42219.75
5.692776 | 42213.8
5.710782 | 42207.35
5.728787 | 42199.68
5.745572 | 42192.38
5.762356 | 42184.04
5.780362 | 42178.32
5.797146 | 42172.55
5.815152 | 42169.06
5.833157 | 42163.71
5.851162 | 42160.24
5.867947 | 42153.97
5.887173 | 42149.86
5.903958 | 42145.13
5.920743 | 42141.71
5.939969 | 42135.02
5.957974 | 42127.93
5.975979 | 42118.71
5.993985 | 42109.82
6.01199 | 42101.66
6.029995 | 42094.41
6.04794 | 42087.11
6.065945 | 42078.58
6.083951 | 42070.54
6.101956 | 42060.66
6.119961 | 42053.21
6.136746 | 42045.83
6.155972 | 42040.82
6.175198 | 42033.25
6.191983 | 42027.49
6.209988 | 42019.43
6.229153 | 42013.52
6.245999 | 42006.6
6.265164 | 42001.21
6.28439 | 41992.74
6.301175 | 41983.77
6.32034 | 41972.55
6.338345 | 41961.52
6.35635 | 41951.24
6.374356 | 41942.18
6.393582 | 41933.14
6.411587 | 41922.68
6.428372 | 41912.55
6.446377 | 41901.3
6.465542 | 41892.71
6.482388 | 41883.8
6.501553 | 41876.93
6.519558 | 41868.08
6.538785 | 41860.94
6.55679 | 41851.32
6.574795 | 41843.57
6.59274 | 41835.1
6.611966 | 41828.3
6.631192 | 41818.27
6.649197 | 41807.24
6.668362 | 41794.49
6.686368 | 41782.11
6.706753 | 41770.3
6.723599 | 41759.3
6.742764 | 41748.58
6.760769 | 41736.71
6.779995 | 41724.99
6.79916 | 41711.89
6.815945 | 41701.46
6.835171 | 41691.02
6.854397 | 41682.61
6.873562 | 41671.8
6.892788 | 41662.36
6.910794 | 41650.61
6.928799 | 41640.58
6.947964 | 41629.36
6.96719 | 41619.52
6.986355 | 41607.02
7.004361 | 41593.43
7.024746 | 41577.8
7.042752 | 41562.14
7.061978 | 41547.49
7.081143 | 41533.83
7.099148 | 41520.58
7.117154 | 41505.93
7.13638 | 41491.83
7.154385 | 41476.77
7.17239 | 41464.43
7.191556 | 41451.61
7.210782 | 41440.99
7.229947 | 41428.77
7.249173 | 41417.83
7.267178 | 41404.02
7.286343 | 41391.77
7.305569 | 41378.71
7.3236 | 41367.04
7.342765 | 41352.39
7.361991 | 41336.57
7.381156 | 41319.26
7.400382 | 41302.26
7.419547 | 41286.26
7.437552 | 41271.01
7.456779 | 41256.14
7.475944 | 41239.51
7.49517 | 41223.76
7.513175 | 41206.07
7.53234 | 41190.98
7.550345 | 41175.89
7.570792 | 41163.26
7.589957 | 41148.17
7.609183 | 41134.07
7.627189 | 41117.76
7.646354 | 41103.48
7.66558 | 41088.36
7.684745 | 41074.04
7.705192 | 41057.29
7.724357 | 41039.92
7.743583 | 41020.29
7.763968 | 41000.54
7.783195 | 40981.86
7.80236 | 40964.04
7.821586 | 40946.48
7.840751 | 40927.42
7.859977 | 40909.04
7.877982 | 40889.23
7.898368 | 40872.17
7.916373 | 40854.67
7.935599 | 40839.36
7.955985 | 40821.98
7.97515 | 40806.04
7.994376 | 40787.42
8.013541 | 40770.54
8.032767 | 40753.04
8.053153 | 40736.61
8.0736 | 40717.61
8.092765 | 40697.36
8.111991 | 40675.67
8.132377 | 40653.98
8.151542 | 40633.54
8.170768 | 40613.36
8.191154 | 40593.79
8.21038 | 40572.54
8.229545 | 40552.11
8.248771 | 40529.61
8.267997 | 40510.04
8.288383 | 40490.36
8.307548 | 40473.17
8.326774 | 40453.48
8.347159 | 40435.23
8.366385 | 40414.79
8.386771 | 40396.04
8.405997 | 40375.98
8.426383 | 40356.73
8.446769 | 40334.79
8.465995 | 40311.54
8.48754 | 40286.36
8.506766 | 40261.11
8.527152 | 40237.36
8.546378 | 40214.42
8.565543 | 40192.54
8.58599 | 40169.11
8.606376 | 40146.23
8.625541 | 40121.92
8.643546 | 40100.48
8.663993 | 40078.29
8.684379 | 40058.04
8.703544 | 40035.86
8.72399 | 40015.23
8.743155 | 39992.04
8.763541 | 39970.23
8.782767 | 39947.79
8.803153 | 39926.67
8.8236 | 39902.67
8.843986 | 39877.11
8.864371 | 39850.79
8.883597 | 39824.42
8.903983 | 39799.17
8.923148 | 39774.42
8.943595 | 39750.79
8.963981 | 39725.23
8.983146 | 39700.54
9.003592 | 39673.92
9.022758 | 39650.04
9.041984 | 39625.98
9.062369 | 39604.04
9.082755 | 39579.67
9.103141 | 39556.42
9.122367 | 39531.23
9.142753 | 39507.29
9.163199 | 39482.54
9.183585 | 39458.67
9.203971 | 39432.73
9.224357 | 39405.36
9.245963 | 39376.29
9.265189 | 39346.73
9.285575 | 39318.73
9.305961 | 39291.48
9.326346 | 39264.92
9.346793 | 39236.54
9.367179 | 39208.98
9.387565 | 39179.86
9.406791 | 39153.23
9.425956 | 39125.98
9.447562 | 39100.86
9.467948 | 39074.48
9.488395 | 39049.36
9.50878 | 39021.79
9.530387 | 38995.67
9.549552 | 38969.17
9.569999 | 38943.04
9.591544 | 38914.73
9.611991 | 38885.04
9.633597 | 38854.11
9.653983 | 38822.54
9.67559 | 38792.73
9.694755 | 38762.92
9.71514 | 38734.04
9.735587 | 38703.29
9.755973 | 38673.79
9.777579 | 38642.23
9.796744 | 38613.23
9.817191 | 38584.17
9.838798 | 38557.48
9.859183 | 38528.73
9.879569 | 38500.86
9.899955 | 38471.11
9.921561 | 38442.54
9.941947 | 38413.04
9.963553 | 38383.67
9.98516 | 38352.17
10.00555 | 38319.17
10.02715 | 38284.79
10.04876 | 38249.92
10.06914 | 38216.67
10.09075 | 38183.86
10.11236 | 38152.48
10.13158 | 38119.11
10.15435 | 38086.61
10.1748 | 38052.61
10.19518 | 38021.36
10.21557 | 37989.29
10.23717 | 37959.04
10.25878 | 37927.04
10.28039 | 37895.98
10.30199 | 37862.36
10.32238 | 37829.73
10.34515 | 37797.11
10.36559 | 37764.73
10.3872 | 37730.23
10.40996 | 37694.48
10.43157 | 37657.86
10.45318 | 37620.48
10.47478 | 37584.86
10.49639 | 37549.48
10.51916 | 37514.86
10.54198 | 37478.48
10.56237 | 37443.48
10.5852 | 37405.86
10.60674 | 37370.36
10.62835 | 37333.98
10.65118 | 37299.11
10.67394 | 37261.11
10.69677 | 37223.61
10.72076 | 37183.86
10.74358 | 37144.86
10.76635 | 37104.98
10.7904 | 37065.11
10.81438 | 37023.11
10.83837 | 36979.48
10.86236 | 36934.73
10.88634 | 36888.98
10.91039 | 36844.86
10.93438 | 36800.86
10.95837 | 36757.73
10.98235 | 36712.36
11.00634 | 36668.11
11.03039 | 36621.61
11.05437 | 36577.73
11.07714 | 36532.98
11.10235 | 36489.61
11.12755 | 36444.11
11.15154 | 36399.48
11.17559 | 36352.23
11.2008 | 36304.98
11.22594 | 36256.86
11.24999 | 36208.73
11.27636 | 36158.11
11.30157 | 36105.61
11.32677 | 36052.48
11.35314 | 35998.61
11.37719 | 35945.98
11.4024 | 35892.73
11.42876 | 35840.11
11.45397 | 35785.23
11.4804 | 35730.61
11.50555 | 35673.23
11.53075 | 35617.48
11.55718 | 35560.48
11.58355 | 35503.86
11.60998 | 35443.73
11.63756 | 35382.98
11.66515 | 35318.73
11.69274 | 35252.48
11.72039 | 35183.48
11.7492 | 35112.48
11.77795 | 35037.98
11.80675 | 34959.98
11.83794 | 34877.73
11.86675 | 34785.73
11.89794 | 34241.73

## Specimen 4
Specimen 4 | Specimen 4
Strain | Force
% | N
0 | -5.662575
0 | -5.638405
0 | -5.557961
0 | -5.578713
0 | -5.614113
0 | -5.673806
0 | -5.623757
0 | -5.693337
0 | -5.705727
0 | -5.751458
0 | -5.662835
0 | -5.702507
0 | -5.702507
0 | -5.714043
0 | -5.657952
0 | -5.664422
0 | -5.639641
0 | -5.628777
0 | -5.556267
0 | -5.596081
0 | -5.531994
0 | -5.412365
0 | -5.08717
0 | -4.719983
0 | -3.952404
0 | -2.694592
0 | -1.093029
0 | 1.141346
0 | 4.180408
0 | 7.875721
0 | 12.37572
0 | 17.7976
0 | 23.84447
0 | 30.68822
0 | 38.21947
0 | 46.31322
0 | 55.09447
0 | 64.75072
0 | 75.03197
0 | 86.34447
0.001197815 | 98.37572
0.0012 | 111.4382
0.0012 | 125.4382
0.0012 | 140.282
0.0012 | 155.9382
0.0012 | 172.5007
0.002399991 | 189.8757
0.0024 | 208.0632
0.0024 | 227.5007
0.0024 | 247.6882
0.0024 | 269.5632
0.003599991 | 292.8132
0.0036 | 317.8757
0.0036 | 344.5632
0.004797815 | 372.8132
0.0048 | 401.7507
0.0048 | 430.8757
0.005997815 | 459.5632
0.006 | 487.5007
0.006 | 515.0007
0.007197815 | 542.2507
0.0072 | 570.0632
0.0072 | 597.8757
0.0072 | 626.0007
0.00839999 | 654.2507
0.0084 | 682.4382
0.009597815 | 710.2507
0.0096 | 738.0007
0.0096 | 765.4382
0.01079782 | 792.5632
0.0108 | 819.2507
0.0108 | 845.7507
0.0108 | 871.8757
0.01199999 | 898.0007
0.012 | 924.0007
0.01319782 | 950.3757
0.0132 | 976.8132
0.0132 | 1003.501
0.01439781 | 1030.376
0.0144 | 1057.251
0.0144 | 1083.626
0.0144 | 1109.376
0.01559999 | 1134.626
0.0156 | 1159.438
0.0156 | 1184.063
0.01679781 | 1208.876
0.0168 | 1234.313
0.0168 | 1260.251
0.0168 | 1286.563
0.01799999 | 1313.126
0.018 | 1339.626
0.018 | 1365.938
0.01919999 | 1391.876
0.0192 | 1417.376
0.0192 | 1442.626
0.02039782 | 1467.688
0.0204 | 1492.376
0.0204 | 1517.188
0.02159782 | 1542.001
0.0216 | 1566.938
0.0216 | 1592.313
0.0216 | 1618.126
0.02279782 | 1644.001
0.0228 | 1670.001
0.0228 | 1695.751
0.02399782 | 1720.813
0.024 | 1745.376
0.024 | 1769.563
0.024 | 1793.501
0.02519999 | 1817.563
0.0252 | 1841.813
0.0252 | 1866.501
0.02639781 | 1891.563
0.0264 | 1917.126
0.0264 | 1942.813
0.02759999 | 1968.688
0.0276 | 1994.563
0.0276 | 2019.876
0.02879781 | 2044.938
0.0288 | 2069.688
0.0288 | 2094.188
0.02999781 | 2118.626
0.03 | 2142.938
0.03 | 2167.313
0.03 | 2192.063
0.03119999 | 2217.188
0.0312 | 2242.688
0.03239781 | 2268.501
0.0324 | 2294.188
0.0324 | 2319.063
0.03359999 | 2343.751
0.0336 | 2367.688
0.0336 | 2391.251
0.03479999 | 2415.126
0.0348 | 2439.563
0.0348 | 2464.063
0.03599782 | 2488.876
0.036 | 2514.188
0.036 | 2539.438
0.03719999 | 2564.751
0.0372 | 2590.251
0.0372 | 2615.501
0.03839782 | 2640.501
0.0384 | 2665.313
0.0384 | 2689.876
0.03959782 | 2714.313
0.0396 | 2739.001
0.0396 | 2763.751
0.0396 | 2788.571
0.04079999 | 2813.759
0.0408 | 2839.259
0.0408 | 2864.634
0.04199782 | 2890.134
0.04199999 | 2902.759
0.042 | 2927.696
0.042 | 2951.821
0.04319999 | 2975.509
0.0432 | 2999.071
0.0432 | 3022.759
0.04439782 | 3046.696
0.0444 | 3071.009
0.0444 | 3095.821
0.04559781 | 3120.696
0.0456 | 3145.571
0.0456 | 3170.446
0.0456 | 3195.134
0.04679999 | 3219.446
0.0468 | 3243.634
0.0468 | 3267.634
0.04799999 | 3291.446
0.048 | 3315.384
0.048 | 3339.509
0.04919999 | 3363.946
0.0492 | 3388.571
0.0492 | 3413.446
0.05039999 | 3438.509
0.0504 | 3463.571
0.0504 | 3488.321
0.05159999 | 3512.446
0.0516 | 3536.259
0.0516 | 3559.634
0.05279782 | 3582.821
0.0528 | 3605.946
0.0528 | 3629.446
0.0528 | 3653.196
0.05399999 | 3677.321
0.054 | 3701.571
0.054 | 3725.884
0.05519999 | 3750.009
0.0552 | 3773.946
0.0552 | 3797.509
0.05639999 | 3821.009
0.0564 | 3844.071
0.0564 | 3867.509
0.05759782 | 3890.571
0.0576 | 3914.009
0.0576 | 3937.384
0.05879781 | 3961.509
0.0588 | 3985.696
0.0588 | 4010.196
0.05999999 | 4034.696
0.06 | 4059.134
0.06 | 4082.759
0.06119781 | 4105.946
0.0612 | 4128.758
0.0612 | 4151.196
0.06239782 | 4173.696
0.0624 | 4196.758
0.0624 | 4220.008
0.06359781 | 4243.508
0.0636 | 4267.321
0.0636 | 4290.883
0.0636 | 4314.258
0.06479999 | 4337.321
0.0648 | 4360.258
0.0648 | 4383.008
0.06599782 | 4405.571
0.066 | 4427.946
0.066 | 4450.258
0.06719781 | 4472.758
0.0672 | 4495.508
0.0672 | 4518.508
0.0672 | 4542.008
0.06839999 | 4566.071
0.0684 | 4590.071
0.0684 | 4613.821
0.06959999 | 4637.321
0.0696 | 4660.258
0.0696 | 4682.696
0.07079782 | 4704.696
0.0708 | 4726.696
0.0708 | 4749.071
0.0708 | 4771.633
0.07199999 | 4794.571
0.072 | 4817.946
0.072 | 4841.508
0.07319781 | 4864.946
0.0732 | 4888.133
0.0732 | 4911.008
0.07439782 | 4933.446
0.0744 | 4955.383
0.0744 | 4977.008
0.07559782 | 4998.758
0.0756 | 5020.571
0.0756 | 5042.696
0.07679781 | 5065.258
0.0768 | 5088.383
0.0768 | 5111.821
0.07799782 | 5135.383
0.078 | 5159.008
0.078 | 5182.133
0.078 | 5204.883
0.07919999 | 5227.133
0.0792 | 5249.071
0.08039781 | 5271.008
0.0804 | 5293.321
0.0804 | 5315.758
0.08159781 | 5338.758
0.0816 | 5362.008
0.0816 | 5384.946
0.08279782 | 5407.758
0.0828 | 5430.633
0.0828 | 5453.008
0.08399999 | 5475.071
0.084 | 5497.133
0.084 | 5518.883
0.084 | 5540.196
0.08519999 | 5561.446
0.0852 | 5582.946
0.0852 | 5604.758
0.08639999 | 5627.008
0.0864 | 5649.883
0.0864 | 5673.071
0.08759782 | 5696.196
0.0876 | 5718.696
0.0876 | 5740.696
0.0876 | 5761.946
0.08879999 | 5782.946
0.0888 | 5804.071
0.0888 | 5825.633
0.0888 | 5847.446
0.08999999 | 5869.758
0.09 | 5892.258
0.09 | 5914.383
0.09119782 | 5936.508
0.0912 | 5958.258
0.0912 | 5979.758
0.09239782 | 6000.946
0.0924 | 6021.696
0.0924 | 6042.383
0.0924 | 6063.008
0.09359781 | 6083.633
0.0936 | 6104.196
0.0936 | 6125.321
0.09479781 | 6146.696
0.0948 | 6168.196
0.0948 | 6189.758
0.0948 | 6211.258
0.09599782 | 6232.258
0.096 | 6252.821
0.096 | 6273.008
0.096 | 6293.071
0.09719999 | 6313.196
0.0972 | 6333.696
0.0972 | 6354.446
0.09839781 | 6375.571
0.0984 | 6397.071
0.0984 | 6418.571
0.09959781 | 6440.008
0.0996 | 6461.071
0.0996 | 6481.883
0.0996 | 6502.196
0.1007978 | 6522.321
0.1008 | 6542.071
0.1008 | 6561.883
0.1008 | 6581.508
0.1019978 | 6601.196
0.102 | 6621.008
0.102 | 6641.383
0.1031978 | 6661.821
0.1032 | 6682.321
0.1032 | 6702.758
0.1032 | 6722.696
0.1043978 | 6742.071
0.1044 | 6761.133
0.1044 | 6780.196
0.1044 | 6799.133
0.1056 | 6818.446
0.1056 | 6838.008
0.1056 | 6858.071
0.1056 | 6878.196
0.1068 | 6898.571
0.1068 | 6918.946
0.1068 | 6939.133
0.108 | 6958.946
0.108 | 6978.446
0.108 | 6997.508
0.1091978 | 7016.446
0.1092 | 7035.446
0.1092 | 7054.446
0.1092 | 7073.446
0.1104 | 7092.883
0.1104 | 7112.758
0.1104 | 7132.758
0.1104 | 7152.821
0.1116 | 7172.821
0.1116 | 7192.446
0.1116 | 7211.383
0.1127978 | 7229.883
0.1128 | 7248.133
0.1128 | 7266.321
0.1128 | 7285.008
0.1128 | 7303.946
0.114 | 7323.196
0.114 | 7342.758
0.114 | 7362.383
0.1151978 | 7382.008
0.1152 | 7401.383
0.1152 | 7420.508
0.1152 | 7439.321
0.1164 | 7458.071
0.1164 | 7476.383
0.1164 | 7494.571
0.1164 | 7512.883
0.1176 | 7531.258
0.1176 | 7549.758
0.1176 | 7568.508
0.1176 | 7587.758
0.1187978 | 7606.946
0.1188 | 7625.696
0.1188 | 7644.008
0.1188 | 7662.008
0.1199978 | 7679.446
0.12 | 7696.446
0.12 | 7713.633
0.12 | 7731.071
0.12 | 7748.696
0.1212 | 7766.758
0.1212 | 7785.321
0.1212 | 7803.946
0.1223978 | 7822.633
0.1224 | 7841.196
0.1224 | 7859.258
0.1224 | 7877.008
0.1235978 | 7894.571
0.1236 | 7912.071
0.1236 | 7929.196
0.1236 | 7946.446
0.1247978 | 7963.758
0.1248 | 7981.133
0.1248 | 7998.758
0.1248 | 8016.883
0.1259978 | 8035.071
0.126 | 8053.071
0.126 | 8070.633
0.126 | 8087.758
0.1272 | 8104.446
0.1272 | 8120.821
0.1272 | 8137.133
0.1272 | 8153.614
0.1284 | 8169.926
0.1284 | 8186.551
0.1284 | 8203.427
0.1295978 | 8220.302
0.1296 | 8237.302
0.1296 | 8254.364
0.1296 | 8271.114
0.1296 | 8287.239
0.1308 | 8303.177
0.1308 | 8318.677
0.1308 | 8333.896
0.1308 | 8348.989
0.132 | 8364.396
0.132 | 8379.833
0.132 | 8395.458
0.132 | 8411.146
0.1331978 | 8426.677
0.1332 | 8442.052
0.1332 | 8456.989
0.1332 | 8471.364
0.1332 | 8485.396
0.1343978 | 8498.927
0.1344 | 8512.177
0.1344 | 8525.677
0.1344 | 8539.364
0.1344 | 8552.927
0.1344 | 8566.552
0.1356 | 8579.927
0.1356 | 8592.989
0.1356 | 8605.552
0.1356 | 8617.958
0.1356 | 8630.177
0.1356 | 8642.208
0.1368 | 8654.083
0.1368 | 8665.739
0.1368 | 8677.396
0.1368 | 8688.927
0.1368 | 8700.521
0.1368 | 8712.239
0.138 | 8724.114
0.138 | 8736.239
0.138 | 8748.177
0.138 | 8759.896
0.138 | 8771.146
0.138 | 8782.021
0.138 | 8792.208
0.1392 | 8802.521
0.1392 | 8812.802
0.1392 | 8823.427
0.1392 | 8834.271
0.1392 | 8845.427
0.1392 | 8856.677
0.1403978 | 8867.739
0.1404 | 8878.364
0.1404 | 8888.677
0.1404 | 8898.739
0.1404 | 8908.114
0.1404 | 8917.239
0.1404 | 8926.208
0.1416 | 8935.177
0.1416 | 8943.958
0.1416 | 8953.052
0.1416 | 8962.302
0.1416 | 8971.958
0.1416 | 8981.427
0.1416 | 8990.927
0.1428 | 9000.271
0.1428 | 9009.302
0.1428 | 9017.833
0.1428 | 9026.271
0.1428 | 9034.583
0.1428 | 9042.864
0.1428 | 9051.458
0.144 | 9060.552
0.144 | 9069.896
0.144 | 9079.239
0.144 | 9088.802
0.144 | 9098.239
0.144 | 9107.083
0.144 | 9115.614
0.1451978 | 9124.114
0.1452 | 9132.489
0.1452 | 9140.739
0.1452 | 9149.146
0.1452 | 9157.739
0.1452 | 9166.427
0.1452 | 9175.333
0.1463978 | 9184.396
0.1464 | 9193.521
0.1464 | 9202.521
0.1464 | 9211.396
0.1464 | 9219.927
0.1464 | 9228.208
0.1464 | 9236.161
0.1464 | 9244.146
0.1476 | 9252.333
0.1476 | 9260.771
0.1476 | 9269.333
0.1476 | 9278.271
0.1476 | 9287.302
0.1476 | 9295.927
0.1476 | 9304.521
0.1487978 | 9312.896
0.1488 | 9320.989
0.1488 | 9328.896
0.1488 | 9336.786
0.1488 | 9344.614
0.1488 | 9352.396
0.1488 | 9360.333
0.1488 | 9368.427
0.1499978 | 9376.896
0.15 | 9385.489
0.15 | 9394.146
0.15 | 9402.739
0.15 | 9411.021
0.15 | 9418.989
0.15 | 9426.489
0.15 | 9433.864
0.15 | 9441.255
0.1512 | 9448.864
0.1512 | 9456.692
0.1512 | 9464.974
0.1512 | 9473.442
0.1512 | 9481.88
0.1512 | 9490.255
0.1512 | 9498.442
0.1512 | 9506.38
0.1524 | 9514.021
0.1524 | 9521.442
0.1524 | 9528.833
0.1524 | 9536.177
0.1524 | 9543.474
0.1524 | 9550.989
0.1524 | 9558.849
0.1524 | 9566.692
0.1536 | 9574.677
0.1536 | 9582.771
0.1536 | 9590.771
0.1536 | 9598.442
0.1536 | 9605.911
0.1536 | 9613.13
0.1536 | 9619.911
0.1536 | 9626.896
0.1548 | 9634.192
0.1548 | 9641.802
0.1548 | 9649.599
0.1548 | 9657.817
0.1548 | 9666.005
0.1548 | 9673.958
0.1548 | 9681.833
0.1548 | 9689.458
0.156 | 9697.052
0.156 | 9704.552
0.156 | 9711.896
0.156 | 9719.021
0.156 | 9726.317
0.156 | 9733.536
0.156 | 9740.911
0.156 | 9748.552
0.1571978 | 9756.802
0.1572 | 9765.052
0.1572 | 9773.208
0.1572 | 9781.052
0.1572 | 9788.786
0.1572 | 9795.989
0.1572 | 9802.942
0.1572 | 9809.88
0.1572 | 9817.005
0.1584 | 9824.38
0.1584 | 9832.021
0.1584 | 9839.911
0.1584 | 9847.974
0.1584 | 9855.989
0.1584 | 9863.817
0.1584 | 9871.692
0.1584 | 9879.396
0.1584 | 9886.927
0.1596 | 9894.349
0.1596 | 9901.614
0.1596 | 9908.88
0.1596 | 9916.161
0.1596 | 9923.599
0.1596 | 9931.38
0.1596 | 9939.317
0.1607978 | 9947.349
0.1608 | 9955.474
0.1608 | 9963.333
0.1608 | 9970.911
0.1608 | 9978.239
0.1608 | 9985.177
0.1608 | 9991.974
0.1608 | 9998.989
0.1608 | 10006.13
0.1608 | 10013.61
0.1619978 | 10021.41
0.162 | 10029.5
0.162 | 10037.47
0.162 | 10045.36
0.162 | 10053.08
0.162 | 10060.44
0.162 | 10067.54
0.162 | 10074.69
0.162 | 10081.75
0.162 | 10088.77
0.1632 | 10095.93
0.1632 | 10103.21
0.1632 | 10110.63
0.1632 | 10118.32
0.1632 | 10126.1
0.1632 | 10133.85
0.1632 | 10141.38
0.1632 | 10148.6
0.1643978 | 10155.4
0.1644 | 10161.91
0.1644 | 10168.24
0.1644 | 10174.75
0.1644 | 10181.5
0.1644 | 10188.6
0.1644 | 10195.93
0.1644 | 10203.5
0.1644 | 10211.07
0.1644 | 10218.44
0.1656 | 10225.75
0.1656 | 10232.86
0.1656 | 10239.68
0.1656 | 10246.3
0.1656 | 10252.82
0.1656 | 10259.32
0.1656 | 10265.63
0.1656 | 10272.47
0.1656 | 10279.57
0.1656 | 10286.97
0.1656 | 10294.5
0.1667978 | 10302.19
0.1668 | 10309.57
0.1668 | 10316.71
0.1668 | 10323.36
0.1668 | 10329.57
0.1668 | 10335.75
0.1668 | 10341.99
0.1668 | 10348.33
0.1668 | 10355.13
0.1668 | 10362.29
0.1679978 | 10369.5
0.168 | 10376.74
0.168 | 10383.75
0.168 | 10390.8
0.168 | 10397.47
0.168 | 10404.02
0.168 | 10410.46
0.168 | 10416.93
0.168 | 10423.28
0.168 | 10429.96
0.168 | 10436.73
0.168 | 10443.71
0.1692 | 10450.98
0.1692 | 10458.2
0.1692 | 10465.48
0.1692 | 10472.9
0.1692 | 10479.84
0.1692 | 10486.56
0.1692 | 10493.09
0.1692 | 10499.29
0.1692 | 10505.31
0.1703978 | 10511.81
0.1704 | 10518.57
0.1704 | 10525.71
0.1704 | 10532.96
0.1704 | 10540.42
0.1704 | 10547.64
0.1704 | 10554.67
0.1704 | 10561.39
0.1704 | 10568.06
0.1704 | 10574.37
0.1704 | 10580.7
0.1716 | 10587
0.1716 | 10593.45
0.1716 | 10600.01
0.1716 | 10606.86
0.1716 | 10613.93
0.1716 | 10621.26
0.1716 | 10628.67
0.1716 | 10636.07
0.1716 | 10643.23
0.1728 | 10650.14
0.1728 | 10656.71
0.1728 | 10663
0.1728 | 10669.37
0.1728 | 10675.98
0.1728 | 10682.84
0.1728 | 10689.93
0.1728 | 10697.17
0.1728 | 10704.46
0.1728 | 10711.79
0.1739978 | 10718.9
0.174 | 10725.78
0.174 | 10732.51
0.174 | 10739.06
0.174 | 10745.42
0.174 | 10751.81
0.174 | 10758.15
0.174 | 10764.82
0.174 | 10771.75
0.174 | 10778.92
0.1751978 | 10786.42
0.1752 | 10794.14
0.1752 | 10801.7
0.1752 | 10808.71
0.1752 | 10815.39
0.1752 | 10821.59
0.1752 | 10827.59
0.1752 | 10833.76
0.1752 | 10840.45
0.1763978 | 10847.31
0.1764 | 10854.46
0.1764 | 10861.84
0.1764 | 10869.04
0.1764 | 10876.03
0.1764 | 10882.89
0.1764 | 10889.46
0.1764 | 10895.87
0.1764 | 10902.17
0.1775978 | 10908.45
0.1776 | 10914.67
0.1776 | 10921.03
0.1776 | 10927.39
0.1776 | 10934.01
0.1776 | 10940.67
0.1776 | 10947.81
0.1776 | 10954.93
0.1776 | 10962.11
0.1776 | 10968.79
0.1787978 | 10975.26
0.1788 | 10981.23
0.1788 | 10987.21
0.1788 | 10993.14
0.1788 | 10999.59
0.1788 | 11006.26
0.1788 | 11013.34
0.1788 | 11020.34
0.1788 | 11027.54
0.1788 | 11034.46
0.18 | 11041.37
0.18 | 11047.98
0.18 | 11054.37
0.18 | 11060.68
0.18 | 11066.89
0.18 | 11072.84
0.18 | 11078.98
0.18 | 11085.37
0.18 | 11091.76
0.18 | 11098.43
0.18 | 11105.56
0.1812 | 11112.75
0.1812 | 11119.92
0.1812 | 11126.87
0.1812 | 11133.48
0.1812 | 11139.57
0.1812 | 11145.48
0.1812 | 11151.36
0.1812 | 11157.65
0.1812 | 11164.2
0.1824 | 11171
0.1824 | 11177.96
0.1824 | 11185.09
0.1824 | 11191.95
0.1824 | 11198.9
0.1824 | 11205.76
0.1824 | 11212.42
0.1824 | 11218.78
0.1824 | 11225.23
0.1824 | 11231.37
0.1824 | 11237.53
0.1824 | 11243.87
0.1836 | 11250.36
0.1836 | 11257.03
0.1836 | 11264.03
0.1836 | 11271.31
0.1836 | 11278.45
0.1836 | 11285.51
0.1836 | 11292.11
0.1836 | 11298.32
0.1836 | 11304.28
0.1836 | 11310.37
0.1847978 | 11316.64
0.1848 | 11323.29
0.1848 | 11330.31
0.1848 | 11337.53
0.1848 | 11344.68
0.1848 | 11351.87
0.1848 | 11358.82
0.1848 | 11365.7
0.1848 | 11372.46
0.1848 | 11379.2
0.1848 | 11385.75
0.1859978 | 11392.26
0.186 | 11398.68
0.186 | 11405.28
0.186 | 11411.98
0.186 | 11418.87
0.186 | 11426.04
0.186 | 11433.48
0.186 | 11440.78
0.186 | 11447.84
0.186 | 11454.53
0.186 | 11460.9
0.1871978 | 11466.89
0.1872 | 11472.73
0.1872 | 11478.96
0.1872 | 11485.75
0.1872 | 11492.76
0.1872 | 11500.06
0.1872 | 11507.57
0.1872 | 11514.95
0.1872 | 11522.2
0.1872 | 11529.26
0.1883978 | 11536.07
0.1884 | 11542.65
0.1884 | 11549.18
0.1884 | 11555.54
0.1884 | 11561.92
0.1884 | 11568.64
0.1884 | 11575.51
0.1884 | 11582.65
0.1884 | 11589.89
0.1884 | 11597.31
0.1896 | 11604.56
0.1896 | 11611.61
0.1896 | 11618.17
0.1896 | 11624.34
0.1896 | 11630.39
0.1896 | 11636.29
0.1896 | 11642.45
0.1896 | 11648.95
0.1896 | 11655.93
0.1896 | 11663.03
0.1896 | 11670.32
0.1908 | 11677.5
0.1908 | 11684.65
0.1908 | 11691.59
0.1908 | 11698.28
0.1908 | 11704.79
0.1908 | 11711.26
0.1908 | 11717.46
0.1908 | 11723.76
0.1908 | 11730.31
0.1908 | 11737.03
0.1908 | 11743.96
0.192 | 11751.17
0.192 | 11758.59
0.192 | 11766.03
0.192 | 11773.12
0.192 | 11779.78
0.192 | 11786.29
0.192 | 11792.26
0.192 | 11798
0.192 | 11804.03
0.192 | 11810.43
0.1932 | 11816.9
0.1932 | 11823.84
0.1932 | 11830.9
0.1932 | 11837.89
0.1932 | 11844.87
0.1932 | 11851.82
0.1932 | 11858.43
0.1932 | 11864.87
0.1932 | 11871.15
0.1944 | 11877.42
0.1944 | 11883.67
0.1944 | 11890.12
0.1944 | 11896.87
0.1944 | 11903.86
0.1944 | 11911.11
0.1944 | 11918.46
0.1944 | 11925.84
0.1944 | 11933.14
0.1944 | 11940.12
0.1956 | 11946.57
0.1956 | 11952.71
0.1956 | 11958.79
0.1956 | 11964.82
0.1956 | 11971.34
0.1956 | 11978.14
0.1956 | 11985.25
0.1956 | 11992.43
0.1956 | 11999.84
0.1967978 | 12006.92
0.1968 | 12013.82
0.1968 | 12020.54
0.1968 | 12027.21
0.1968 | 12033.51
0.1968 | 12039.82
0.1968 | 12046.23
0.1968 | 12052.71
0.1968 | 12059.17
0.1968 | 12066.06
0.1968 | 12073.21
0.198 | 12080.59
0.198 | 12088.26
0.198 | 12095.76
0.198 | 12102.88
0.198 | 12109.67
0.198 | 12116.05
0.198 | 12122.1
0.198 | 12128.42
0.198 | 12135.05
0.1991978 | 12141.92
0.1992 | 12149.17
0.1992 | 12156.57
0.1992 | 12163.99
0.1992 | 12171.19
0.1992 | 12178.17
0.1992 | 12184.96
0.1992 | 12191.49
0.1992 | 12197.77
0.1992 | 12203.97
0.2004 | 12210.28
0.2004 | 12216.66
0.2004 | 12223.25
0.2004 | 12230.1
0.2004 | 12237.47
0.2004 | 12244.97
0.2004 | 12252.74
0.2004 | 12260.21
0.2015978 | 12267.3
0.2016 | 12273.82
0.2016 | 12280.13
0.2016 | 12286.02
0.2016 | 12292.28
0.2016 | 12298.88
0.2016 | 12305.82
0.2016 | 12312.85
0.2016 | 12320.25
0.2016 | 12327.64
0.2027978 | 12334.77
0.2028 | 12341.58
0.2028 | 12348.24
0.2028 | 12354.52
0.2028 | 12360.64
0.2028 | 12366.82
0.2028 | 12373.03
0.2028 | 12379.21
0.2028 | 12385.6
0.2028 | 12392.16
0.2028 | 12399.02
0.204 | 12406.11
0.204 | 12413.39
0.204 | 12420.63
0.204 | 12427.39
0.204 | 12433.67
0.204 | 12439.66
0.204 | 12445.58
0.204 | 12451.46
0.204 | 12457.82
0.204 | 12464.5
0.2052 | 12471.53
0.2052 | 12478.66
0.2052 | 12485.88
0.2052 | 12493
0.2052 | 12499.99
0.2052 | 12506.74
0.2052 | 12513.16
0.2052 | 12519.33
0.2052 | 12525.38
0.2064 | 12531.39
0.2064 | 12537.53
0.2064 | 12543.91
0.2064 | 12550.44
0.2064 | 12557.42
0.2064 | 12564.42
0.2064 | 12571.6
0.2064 | 12578.67
0.2064 | 12585.41
0.2064 | 12591.57
0.2064 | 12597.57
0.2064 | 12603.3
0.2076 | 12609.03
0.2076 | 12615.25
0.2076 | 12621.75
0.2076 | 12628.61
0.2076 | 12635.57
0.2076 | 12642.78
0.2076 | 12649.96
0.2076 | 12657
0.2076 | 12663.75
0.2076 | 12670.33
0.2088 | 12676.66
0.2088 | 12682.92
0.2088 | 12689.03
0.2088 | 12695.32
0.2088 | 12701.78
0.2088 | 12708.36
0.2088 | 12715.13
0.2088 | 12722.28
0.2088 | 12729.53
0.2088 | 12736.75
0.2088 | 12743.69
0.21 | 12750.33
0.21 | 12756.63
0.21 | 12762.64
0.21 | 12768.53
0.21 | 12774.99
0.21 | 12781.58
0.21 | 12788.41
0.21 | 12795.41
0.21 | 12802.6
0.21 | 12809.42
0.2111978 | 12816.38
0.2112 | 12823.28
0.2112 | 12829.96
0.2112 | 12836.5
0.2112 | 12842.97
0.2112 | 12849.25
0.2112 | 12855.66
0.2112 | 12862.24
0.2112 | 12869.11
0.2112 | 12876.22
0.2123978 | 12883.63
0.2124 | 12891.07
0.2124 | 12898.41
0.2124 | 12905.39
0.2124 | 12912.16
0.2124 | 12918.21
0.2124 | 12924.13
0.2124 | 12930.08
0.2124 | 12936.33
0.2124 | 12942.97
0.2124 | 12950.17
0.2135978 | 12957.35
0.2136 | 12964.75
0.2136 | 12972.02
0.2136 | 12979.11
0.2136 | 12986.03
0.2136 | 12992.8
0.2136 | 12999.17
0.2136 | 13005.61
0.2136 | 13011.82
0.2136 | 13018.21
0.2136 | 13024.75
0.2147978 | 13031.61
0.2148 | 13038.55
0.2148 | 13045.78
0.2148 | 13053.05
0.2148 | 13060.35
0.2148 | 13067.22
0.2148 | 13073.86
0.2148 | 13080.07
0.2148 | 13086.08
0.2148 | 13092.07
0.2148 | 13098.47
0.216 | 13105
0.216 | 13111.89
0.216 | 13118.94
0.216 | 13126.16
0.216 | 13133.38
0.216 | 13140.41
0.216 | 13147.1
0.216 | 13153.78
0.216 | 13160.24
0.216 | 13166.47
0.2172 | 13172.78
0.2172 | 13179.27
0.2172 | 13185.78
0.2172 | 13192.41
0.2172 | 13199.41
0.2172 | 13206.61
0.2172 | 13214.16
0.2172 | 13221.66
0.2172 | 13228.77
0.2172 | 13235.44
0.2183978 | 13241.82
0.2184 | 13247.72
0.2184 | 13253.58
0.2184 | 13259.94
0.2184 | 13266.67
0.2184 | 13273.6
0.2184 | 13280.69
0.2184 | 13287.8
0.2184 | 13294.74
0.2184 | 13301.69
0.2184 | 13308.44
0.2196 | 13315.1
0.2196 | 13321.63
0.2196 | 13328.07
0.2196 | 13334.32
0.2196 | 13340.74
0.2196 | 13347.24
0.2196 | 13353.86
0.2196 | 13360.64
0.2196 | 13367.69
0.2196 | 13374.92
0.2208 | 13382.44
0.2208 | 13389.66
0.2208 | 13396.66
0.2208 | 13403.3
0.2208 | 13409.58
0.2208 | 13415.53
0.2208 | 13421.85
0.2208 | 13428.49
0.2208 | 13435.39
0.2219978 | 13442.67
0.222 | 13450
0.222 | 13457.49
0.222 | 13464.74
0.222 | 13471.8
0.222 | 13478.66
0.222 | 13485.21
0.222 | 13491.47
0.222 | 13497.58
0.222 | 13504.02
0.2231978 | 13510.44
0.2232 | 13517.21
0.2232 | 13524.19
0.2232 | 13531.55
0.2232 | 13539
0.2232 | 13546.28
0.2232 | 13553.58
0.2232 | 13560.78
0.2232 | 13567.36
0.2243978 | 13573.42
0.2244 | 13579.72
0.2244 | 13586.11
0.2244 | 13592.44
0.2244 | 13599.22
0.2244 | 13606.38
0.2244 | 13613.77
0.2244 | 13621.03
0.2244 | 13628.38
0.2244 | 13635.69
0.2256 | 13642.63
0.2256 | 13649.19
0.2256 | 13655.63
0.2256 | 13662.08
0.2256 | 13668.57
0.2256 | 13675.11
0.2256 | 13681.82
0.2256 | 13688.86
0.2256 | 13696.1
0.2256 | 13703.42
0.2268 | 13711.05
0.2268 | 13718.47
0.2268 | 13725.41
0.2268 | 13732.1
0.2268 | 13738.36
0.2268 | 13744.41
0.2268 | 13750.74
0.2268 | 13757.36
0.2268 | 13764.25
0.2279978 | 13771.53
0.228 | 13779.08
0.228 | 13786.49
0.228 | 13793.83
0.228 | 13800.8
0.228 | 13807.625
0.228 | 13814.11
0.228 | 13820.53125
0.228 | 13826.875
0.228 | 13833.25
0.228 | 13839.65625
0.2292 | 13846.3
0.2292 | 13853.1875
0.2292 | 13860.25
0.2292 | 13867.46875
0.2292 | 13874.625
0.2292 | 13881.55
0.2292 | 13888.15625
0.2292 | 13894.39
0.2292 | 13900.52
0.2292 | 13906.7
0.2304 | 13913.11
0.2304 | 13919.67
0.2304 | 13926.48
0.2304 | 13933.58
0.2304 | 13940.77
0.2304 | 13948.02
0.2304 | 13955.05
0.2304 | 13962.09375
0.2304 | 13968.8125
0.2304 | 13975.28125
0.2304 | 13981.48
0.2304 | 13987.625
0.2316 | 13993.84375
0.2316 | 14000.25
0.2316 | 14006.67
0.2316 | 14013.36
0.2316 | 14020.55
0.2316 | 14027.64
0.2316 | 14034.84375
0.2316 | 14041.8
0.2316 | 14048.48
0.2316 | 14054.71875
0.2316 | 14060.875
0.2328 | 14066.61
0.2328 | 14072.84375
0.2328 | 14079.33
0.2328 | 14085.9375
0.2328 | 14092.67
0.2328 | 14099.89
0.2328 | 14107.09375
0.2328 | 14114.17
0.2328 | 14121.28125
0.2328 | 14128.14
0.2328 | 14134.83
0.2339978 | 14141.28125
0.234 | 14147.65625
0.234 | 14153.84375
0.234 | 14160.34375
0.234 | 14166.90625
0.234 | 14173.58
0.234 | 14180.5625
0.234 | 14188.09375
0.234 | 14195.48
0.234 | 14202.625
0.234 | 14209.52
0.2351978 | 14216.17
0.2352 | 14222.21875
0.2352 | 14228.27
0.2352 | 14234.59375
0.2352 | 14241.1875
0.2352 | 14248.0625
0.2352 | 14255.17
0.2352 | 14262.46875
0.2352 | 14269.78125
0.2352 | 14276.95
0.2363978 | 14283.83
0.2364 | 14290.77
0.2364 | 14297.53125
0.2364 | 14304.14
0.2364 | 14310.71875
0.2364 | 14317.23
0.2364 | 14323.73
0.2364 | 14330.36
0.2364 | 14337.2
0.2364 | 14344.40625
0.2364 | 14351.98
0.2375978 | 14359.58
0.2376 | 14367.05
0.2376 | 14374.11
0.2376 | 14380.8
0.2376 | 14387.08
0.2376 | 14393.3125
0.2376 | 14399.53125
0.2376 | 14406.08
0.2376 | 14413
0.2376 | 14420.27
0.2387978 | 14427.6875
0.2388 | 14435.28125
0.2388 | 14442.59375
0.2388 | 14449.77
0.2388 | 14456.625
0.2388 | 14463.27
0.2388 | 14469.75
0.2388 | 14476.21875
0.2388 | 14482.71875
0.2388 | 14489.36
0.24 | 14495.9375
0.24 | 14502.86
0.24 | 14510.25
0.24 | 14517.61
0.24 | 14525.05
0.24 | 14532.46875
0.24 | 14539.5
0.24 | 14545.98
0.24 | 14552.40625
0.24 | 14558.46875
0.2412 | 14564.67
0.2412 | 14571.05
0.2412 | 14577.7
0.2412 | 14584.5625
0.2412 | 14591.83
0.2412 | 14599.21875
0.2412 | 14606.52
0.2412 | 14613.8125
0.2412 | 14620.8
0.2423978 | 14627.65625
0.2424 | 14634.17
0.2424 | 14640.65625
0.2424 | 14647.05
0.2424 | 14653.42
0.2424 | 14659.875
0.2424 | 14666.6875
0.2424 | 14673.78125
0.2424 | 14681.08
0.2424 | 14688.67
0.2424 | 14696.11
0.2436 | 14703.33
0.2436 | 14710.125
0.2436 | 14716.65625
0.2436 | 14722.875
0.2436 | 14729.08
0.2436 | 14735.33
0.2436 | 14741.86
0.2436 | 14748.64
0.2436 | 14755.59375
0.2448 | 14762.7
0.2448 | 14769.86
0.2448 | 14776.96875
0.2448 | 14783.89
0.2448 | 14790.67
0.2448 | 14797.27
0.2448 | 14803.7
0.2448 | 14810.08
0.2448 | 14816.52
0.2448 | 14823.11
0.2448 | 14830.03125
0.246 | 14837.15625
0.246 | 14844.5625
0.246 | 14852.08
0.246 | 14859.5625
0.246 | 14866.77
0.246 | 14873.6875
0.246 | 14880.3
0.246 | 14886.67
0.246 | 14892.8
0.246 | 14899.17
0.2471978 | 14905.75
0.2472 | 14912.59375
0.2472 | 14919.75
0.2472 | 14927.15625
0.2472 | 14934.58
0.2472 | 14941.95
0.2472 | 14949.11
0.2472 | 14956.05
0.2472 | 14962.83
0.2483978 | 14969.34375
0.2484 | 14975.89
0.2484 | 14982.46875
0.2484 | 14989.125
0.2484 | 14996
0.2484 | 15003.23
0.2484 | 15010.59375
0.2484 | 15018.21875
0.2484 | 15025.86
0.2495978 | 15033.25
0.2496 | 15040.40625
0.2496 | 15047.25
0.2496 | 15053.78125
0.2496 | 15060.21875
0.2496 | 15066.92
0.2496 | 15073.67
0.2496 | 15080.89
0.2496 | 15088.28125
0.2496 | 15095.8125
0.2496 | 15103.2
0.2508 | 15110.7
0.2508 | 15117.75
0.2508 | 15124.58
0.2508 | 15131.27
0.2508 | 15137.83
0.2508 | 15144.33
0.2508 | 15150.92
0.2508 | 15157.78125
0.2508 | 15164.8
0.252 | 15172.1875
0.252 | 15179.86
0.252 | 15187.7
0.252 | 15195.40625
0.252 | 15202.89
0.252 | 15210.0625
0.252 | 15216.59375
0.252 | 15222.89
0.252 | 15229.375
0.2531978 | 15235.95
0.2532 | 15242.78125
0.2532 | 15250.05
0.2532 | 15257.39
0.2532 | 15264.67
0.2532 | 15271.875
0.2532 | 15278.92
0.2532 | 15285.73
0.2532 | 15292.48
0.2544 | 15298.92
0.2544 | 15305.40625
0.2544 | 15311.75
0.2544 | 15318.125
0.2544 | 15324.46875
0.2544 | 15331.125
0.2544 | 15337.9375
0.2544 | 15345.17
0.2544 | 15352.46875
0.2544 | 15359.78125
0.2555978 | 15366.8125
0.2556 | 15373.53125
0.2556 | 15379.8
0.2556 | 15385.875
0.2556 | 15392.03125
0.2556 | 15398.59375
0.2556 | 15405.375
0.2556 | 15412.34375
0.2556 | 15419.52
0.2556 | 15426.78125
0.2556 | 15433.98
0.2568 | 15441.0625
0.2568 | 15448.15625
0.2568 | 15455.02
0.2568 | 15461.5625
0.2568 | 15467.83
0.2568 | 15474
0.2568 | 15480.14
0.2568 | 15486.53125
0.2568 | 15493.11
0.2568 | 15499.92
0.2579978 | 15507.19
0.258 | 15514.47
0.258 | 15521.73
0.258 | 15528.97
0.258 | 15535.81
0.258 | 15542.22
0.258 | 15548.34
0.258 | 15554.23
0.258 | 15560.31
0.258 | 15566.78
0.2591978 | 15573.45
0.2592 | 15580.42
0.2592 | 15587.79
0.2592 | 15594.98
0.2592 | 15602.29
0.2592 | 15609.48
0.2592 | 15616.36
0.2592 | 15623
0.2592 | 15629.59
0.2592 | 15635.94
0.2603978 | 15642.17
0.2604 | 15648.56
0.2604 | 15655.08
0.2604 | 15661.75
0.2604 | 15668.72
0.2604 | 15676.08
0.2604 | 15683.76
0.2604 | 15691.14
0.2604 | 15698.2
0.2604 | 15705.03
0.2615978 | 15711.37
0.2616 | 15717.4
0.2616 | 15723.78
0.2616 | 15730.51
0.2616 | 15737.23
0.2616 | 15744.28
0.2616 | 15751.54
0.2616 | 15758.73
0.2616 | 15765.89
0.2616 | 15773.14
0.2616 | 15780.15
0.2628 | 15787.03
0.2628 | 15793.81
0.2628 | 15800.39
0.2628 | 15806.89
0.2628 | 15813.48
0.2628 | 15820.19
0.2628 | 15827.04
0.2628 | 15834.25
0.2628 | 15841.79
0.264 | 15849.53
0.264 | 15857.04
0.264 | 15864.28
0.264 | 15870.95
0.264 | 15877.28
0.264 | 15883.29
0.264 | 15889.59
0.264 | 15896.04
0.264 | 15903.08
0.264 | 15910.2
0.264 | 15917.62
0.2652 | 15925.04
0.2652 | 15932.45
0.2652 | 15939.62
0.2652 | 15946.7
0.2652 | 15953.59
0.2652 | 15960.22
0.2652 | 15966.87
0.2652 | 15973.51
0.2652 | 15980.11
0.2664 | 15986.89
0.2664 | 15993.81
0.2664 | 16000.94
0.2664 | 16008.36
0.2664 | 16015.86
0.2664 | 16023.04
0.2664 | 16030.08
0.2664 | 16036.69
0.2675978 | 16042.79
0.2676 | 16048.9
0.2676 | 16055.09
0.2676 | 16061.44
0.2676 | 16068.14
0.2676 | 16075.15
0.2676 | 16082.36
0.2676 | 16089.72
0.2676 | 16097.06
0.2687978 | 16104.33
0.2688 | 16111.2
0.2688 | 16117.94
0.2688 | 16124.53
0.2688 | 16131.12
0.2688 | 16137.59
0.2688 | 16144.12
0.2688 | 16150.86
0.2688 | 16157.84
0.2688 | 16165.11
0.2699978 | 16172.73
0.27 | 16180.28
0.27 | 16187.65
0.27 | 16194.59
0.27 | 16201.15
0.27 | 16207.37
0.27 | 16213.61
0.2711978 | 16219.83
0.2712 | 16226.33
0.2712 | 16233.15
0.2712 | 16240.01
0.2712 | 16247.29
0.2712 | 16254.69
0.2712 | 16262.03
0.2712 | 16268.98
0.2723978 | 16275.94
0.2724 | 16282.7
0.2724 | 16289.25
0.2724 | 16295.69
0.2724 | 16302.23
0.2724 | 16308.81
0.2724 | 16315.51
0.2724 | 16322.4
0.2724 | 16329.7
0.2724 | 16337.47
0.2735978 | 16345.15
0.2736 | 16352.87
0.2736 | 16360.31
0.2736 | 16367.31
0.2736 | 16373.78
0.2736 | 16380.19
0.2736 | 16386.34
0.2736 | 16392.73
0.2736 | 16399.45
0.2736 | 16406.56
0.2748 | 16413.97
0.2748 | 16421.61
0.2748 | 16429.23
0.2748 | 16436.65
0.2748 | 16443.84
0.276 | 16450.69
0.276 | 16457.34
0.276 | 16463.89
0.276 | 16470.37
0.276 | 16476.87
0.276 | 16483.53
0.276 | 16490.37
0.276 | 16497.69
0.276 | 16505.12
0.276 | 16512.83
0.2771978 | 16520.5
0.2772 | 16528.04
0.2772 | 16535.19
0.2772 | 16542
0.2772 | 16548.42
0.2772 | 16554.9
0.2772 | 16561.34
0.2772 | 16568.12
0.2772 | 16575.51
0.2772 | 16583.17
0.2772 | 16590.83
0.2784 | 16598.67
0.2784 | 16606.09
0.2784 | 16613.23
0.2784 | 16620.09
0.2784 | 16626.84
0.2784 | 16633.33
0.2784 | 16639.94
0.2784 | 16646.45
0.2784 | 16653.22
0.2784 | 16660.23
0.2796 | 16667.61
0.2796 | 16675.26
0.2796 | 16683.15
0.2796 | 16691
0.2796 | 16698.64
0.2807978 | 16705.58
0.2808 | 16712.09
0.2808 | 16718.44
0.2808 | 16724.62
0.2808 | 16731.19
0.2808 | 16738.23
0.2808 | 16745.58
0.2808 | 16752.9
0.2808 | 16760.64
0.2808 | 16768.04
0.2808 | 16775.39
0.2808 | 16782.47
0.2808 | 16789.42
0.2808 | 16796.06
0.282 | 16802.54
0.282 | 16808.81
0.282 | 16815.25
0.282 | 16821.7
0.282 | 16828.47
0.282 | 16835.42
0.282 | 16842.73
0.282 | 16850.19
0.282 | 16857.69
0.282 | 16864.69
0.282 | 16871.45
0.2832 | 16877.83
0.2832 | 16883.9
0.2832 | 16890
0.2832 | 16896.5
0.2832 | 16903.17
0.2832 | 16910.29
0.2832 | 16917.7
0.2832 | 16925.09
0.2832 | 16932.36
0.2832 | 16939.65
0.2843978 | 16946.7
0.2844 | 16953.51
0.2844 | 16960.23
0.2844 | 16966.7
0.2844 | 16972.98
0.2855978 | 16979.5
0.2856 | 16986.03
0.2856 | 16992.65
0.2856 | 16999.61
0.2856 | 17006.73
0.2856 | 17014
0.2856 | 17021.15
0.2856 | 17028.19
0.2856 | 17034.79
0.2856 | 17041.29
0.2856 | 17047.22
0.2856 | 17053.33
0.2856 | 17059.62
0.2856 | 17066.23
0.2867978 | 17073
0.2868 | 17080.19
0.2868 | 17087.54
0.2868 | 17094.89
0.2868 | 17102.09
0.2868 | 17109.17
0.2868 | 17116.01
0.2868 | 17122.64
0.2868 | 17129.11
0.2868 | 17135.67
0.2879978 | 17142.34
0.288 | 17149.11
0.288 | 17155.97
0.288 | 17163.08
0.288 | 17170.54
0.288 | 17178.17
0.288 | 17185.58
0.288 | 17192.89
0.288 | 17199.87
0.288 | 17206.36
0.288 | 17212.4
0.2892 | 17218.62
0.2892 | 17224.98
0.2892 | 17231.56
0.2892 | 17238.37
0.2903978 | 17245.62
0.2904 | 17252.98
0.2904 | 17260.37
0.2904 | 17267.73
0.2904 | 17274.89
0.2904 | 17281.86
0.2904 | 17288.64
0.2904 | 17295.48
0.2904 | 17302.11
0.2904 | 17308.9
0.2904 | 17315.81
0.2904 | 17322.81
0.2915978 | 17329.95
0.2916 | 17337.65
0.2916 | 17345.48
0.2916 | 17353.32
0.2916 | 17360.96
0.2916 | 17368.14
0.2916 | 17374.79
0.2916 | 17381.11
0.2916 | 17387.18
0.2916 | 17393.59
0.2916 | 17400.26
0.2928 | 17407.17
0.2928 | 17414.42
0.2928 | 17422.2
0.2928 | 17429.75
0.2928 | 17437.25
0.2928 | 17444.65
0.2928 | 17451.79
0.2928 | 17458.51
0.2928 | 17465.26
0.2939978 | 17471.86
0.294 | 17478.42
0.294 | 17485.01
0.294 | 17491.82
0.294 | 17498.9
0.294 | 17506.34
0.294 | 17514.04
0.294 | 17521.71
0.2951978 | 17529.14
0.2952 | 17536.06
0.2952 | 17542.84
0.2952 | 17549.15
0.2952 | 17555.34
0.2952 | 17561.64
0.2952 | 17568.25
0.2952 | 17574.96
0.2963978 | 17582.07
0.2964 | 17589.45
0.2964 | 17596.96
0.2964 | 17604.31
0.2964 | 17611.45
0.2964 | 17618.4
0.2964 | 17625.28
0.2964 | 17631.76
0.2964 | 17638.28
0.2964 | 17644.76
0.2964 | 17651.29
0.2964 | 17658.03
0.2976 | 17665.09
0.2976 | 17672.42
0.2976 | 17680.07
0.2976 | 17687.89
0.2976 | 17695.43
0.2976 | 17702.64
0.2976 | 17709.45
0.2976 | 17715.86
0.2976 | 17722
0.2976 | 17728.25
0.2987978 | 17734.86
0.2988 | 17741.78
0.2988 | 17748.89
0.2988 | 17756.18
0.2988 | 17763.5
0.2988 | 17770.67
0.2988 | 17777.68
0.2988 | 17784.71
0.2988 | 17791.59
0.2999978 | 17798.21
0.3 | 17804.89
0.3 | 17811.45
0.3 | 17818.06
0.3 | 17824.84
0.3 | 17831.87
0.3012 | 17839.14
0.3012 | 17846.68
0.3012 | 17854.29
0.3012 | 17861.87
0.3012 | 17869.17
0.3012 | 17876.28
0.3012 | 17882.89
0.3012 | 17889.32
0.3012 | 17895.76
0.3012 | 17902.56
0.3024 | 17909.56
0.3024 | 17917.07
0.3024 | 17924.7
0.3024 | 17932.61
0.3024 | 17940.29
0.3024 | 17947.81
0.3024 | 17955.12
0.3024 | 17962.15
0.3024 | 17968.9
0.3024 | 17975.57
0.3024 | 17982.15
0.3035978 | 17988.75
0.3036 | 17995.59
0.3036 | 18002.59
0.3036 | 18009.96
0.3036 | 18017.57
0.3036 | 18025.42
0.3036 | 18033.31
0.3036 | 18040.9
0.3036 | 18048.03
0.3036 | 18054.65
0.3048 | 18061.09
0.3048 | 18067.57
0.3048 | 18074.28
0.3048 | 18081.4
0.3048 | 18089.12
0.3048 | 18096.95
0.3048 | 18104.93
0.3048 | 18112.95
0.3048 | 18120.68
0.3048 | 18128.17
0.306 | 18135.42
0.306 | 18142.34
0.306 | 18149.18
0.306 | 18156.04
0.3071978 | 18162.76
0.3072 | 18169.7
0.3072 | 18176.71
0.3072 | 18184.07
0.3072 | 18191.75
0.3072 | 18199.59
0.3072 | 18207.36
0.3072 | 18214.82
0.3072 | 18221.75
0.3072 | 18228.32
0.3072 | 18234.75
0.3084 | 18241.2
0.3084 | 18247.86
0.3084 | 18254.89
0.3084 | 18262.15
0.3084 | 18269.71
0.3084 | 18277.46
0.3084 | 18285.2
0.3096 | 18292.73
0.3096 | 18299.93
0.3096 | 18306.93
0.3096 | 18313.68
0.3096 | 18320.21
0.3096 | 18326.71
0.3096 | 18333.26
0.3096 | 18339.95
0.3096 | 18346.86
0.3107978 | 18354.23
0.3108 | 18361.84
0.3108 | 18369.42
0.3108 | 18376.82
0.3108 | 18383.73
0.3108 | 18390.31
0.3108 | 18396.51
0.3108 | 18402.75
0.3108 | 18408.95
0.3108 | 18415.53
0.3108 | 18422.31
0.3108 | 18429.43
0.3108 | 18436.89
0.3108 | 18444.46
0.3108 | 18452
0.3108 | 18459.43
0.3119978 | 18466.68
0.312 | 18473.54
0.312 | 18480.21
0.312 | 18486.76
0.312 | 18493.11
0.312 | 18499.45
0.312 | 18506.01
0.312 | 18512.98
0.312 | 18520.31
0.312 | 18527.86
0.312 | 18535.42
0.3132 | 18542.73
0.3132 | 18549.81
0.3132 | 18556.34
0.3132 | 18562.64
0.3132 | 18568.78
0.3132 | 18575.04
0.3132 | 18581.36
0.3132 | 18587.95
0.3132 | 18594.93
0.3132 | 18602.26
0.3132 | 18609.82
0.3132 | 18617.32
0.3132 | 18624.92
0.3132 | 18632.15
0.3132 | 18639.12
0.3132 | 18646.03
0.3132 | 18652.71
0.3143978 | 18659.23
0.3144 | 18665.87
0.3144 | 18672.71
0.3144 | 18679.73
0.3144 | 18687.03
0.3144 | 18694.75
0.3144 | 18702.68
0.3155978 | 18710.62
0.3156 | 18718.07
0.3156 | 18725.23
0.3156 | 18731.95
0.3156 | 18738.34
0.3156 | 18744.59
0.3156 | 18751.23
0.3156 | 18758.09
0.3156 | 18765.09
0.3156 | 18772.28
0.3156 | 18779.68
0.3156 | 18787
0.3156 | 18794.29
0.3168 | 18801.5
0.3168 | 18808.62
0.3168 | 18815.56
0.3168 | 18822.4
0.3168 | 18829.12
0.3168 | 18836.04
0.3168 | 18843.11
0.3168 | 18850.34
0.318 | 18857.78
0.318 | 18865.57
0.318 | 18873.42
0.318 | 18881.2
0.318 | 18888.68
0.318 | 18895.82
0.318 | 18902.53
0.318 | 18908.89
0.318 | 18915.23
0.3192 | 18921.93
0.3192 | 18928.87
0.3192 | 18936.23
0.3192 | 18943.96
0.3192 | 18951.93
0.3192 | 18959.61
0.3192 | 18967.23
0.3192 | 18974.45
0.3192 | 18981.43
0.3192 | 18988.11
0.3204 | 18994.75
0.3204 | 19001.37
0.3204 | 19008.23
0.3204 | 19015.21
0.3204 | 19022.39
0.3204 | 19029.92
0.3204 | 19037.79
0.3204 | 19045.5
0.3216 | 19053.15
0.3216 | 19060.67
0.3216 | 19067.81
0.3216 | 19074.39
0.3216 | 19080.98
0.3216 | 19087.48
0.3216 | 19093.93
0.3216 | 19100.7
0.3227978 | 19107.78
0.3228 | 19115.14
0.3228 | 19122.78
0.3228 | 19130.59
0.3228 | 19138.25
0.3228 | 19145.68
0.3228 | 19152.87
0.3228 | 19159.86
0.3228 | 19166.65
0.3228 | 19173.29
0.3239978 | 19179.98
0.324 | 19186.76
0.324 | 19193.76
0.324 | 19201.11
0.324 | 19209.06
0.324 | 19217.07
0.324 | 19225.11
0.324 | 19233.01
0.324 | 19240.53
0.324 | 19247.31
0.3252 | 19253.96
0.3252 | 19260.45
0.3252 | 19266.93
0.3252 | 19273.68
0.3252 | 19280.79
0.3252 | 19288.12
0.3252 | 19295.64
0.3252 | 19303.36
0.3263978 | 19310.82
0.3264 | 19318.25
0.3264 | 19325.46
0.3264 | 19332.45
0.3264 | 19339.17
0.3264 | 19345.87
0.3264 | 19352.51
0.3264 | 19359.42
0.3264 | 19366.42
0.3264 | 19373.75
0.3264 | 19381.5
0.3264 | 19389.59
0.3264 | 19397.68
0.3276 | 19405.71
0.3276 | 19413.31
0.3276 | 19420.54
0.3276 | 19427.28
0.3276 | 19433.93
0.3276 | 19440.75
0.3276 | 19447.76
0.3288 | 19455.03
0.3288 | 19462.75
0.3288 | 19470.48
0.3288 | 19478.34
0.3288 | 19486.17
0.3288 | 19493.96
0.3288 | 19501.37
0.3288 | 19508.62
0.3288 | 19515.45
0.3288 | 19522.37
0.3288 | 19529.18
0.3288 | 19536.15
0.33 | 19543.23
0.33 | 19550.7
0.33 | 19558.39
0.33 | 19566.36
0.33 | 19574.48
0.33 | 19582.54
0.33 | 19590.26
0.33 | 19597.64
0.33 | 19604.7
0.33 | 19611.51
0.33 | 19618.34
0.33 | 19625.51
0.3312 | 19632.96
0.3312 | 19640.59
0.3312 | 19648.43
0.3312 | 19656.46
0.3312 | 19664.37
0.3323978 | 19672.09
0.3324 | 19679.61
0.3324 | 19686.87
0.3324 | 19693.9
0.3324 | 19700.78
0.3324 | 19707.65
0.3324 | 19714.76
0.3324 | 19722.12
0.3324 | 19729.82
0.3324 | 19738.01
0.3324 | 19746.36
0.3324 | 19754.67
0.3335978 | 19762.57
0.3336 | 19770
0.3336 | 19777.09
0.3336 | 19783.84
0.3336 | 19790.43
0.3336 | 19797.37
0.3336 | 19804.76
0.3336 | 19812.04
0.3336 | 19819.7
0.3336 | 19827.43
0.3336 | 19835.21
0.3348 | 19842.9
0.3348 | 19850.46
0.3348 | 19857.68
0.3348 | 19864.86
0.3348 | 19871.62
0.3348 | 19878.12
0.3348 | 19884.89
0.3359978 | 19891.71
0.336 | 19898.64
0.336 | 19905.93
0.336 | 19913.71
0.336 | 19921.61
0.336 | 19929.57
0.336 | 19937.29
0.336 | 19944.78
0.336 | 19951.59
0.336 | 19958.06
0.336 | 19964.5
0.3371978 | 19971.18
0.3372 | 19978.06
0.3372 | 19985.42
0.3372 | 19993.12
0.3372 | 20001.11
0.3372 | 20008.92
0.3372 | 20016.61
0.3372 | 20024.21
0.3372 | 20031.48
0.3383978 | 20038.51
0.3384 | 20045.62
0.3384 | 20052.78
0.3384 | 20059.56
0.3384 | 20066.39
0.3384 | 20073.21
0.3384 | 20080.29
0.3384 | 20087.59
0.3384 | 20095.43
0.3384 | 20103.34
0.3396 | 20111.12
0.3396 | 20118.43
0.3396 | 20125.39
0.3396 | 20131.95
0.3396 | 20138.42
0.3396 | 20144.87
0.3396 | 20151.64
0.3396 | 20158.73
0.3396 | 20166.06
0.3396 | 20173.73
0.3396 | 20181.62
0.3396 | 20189.43
0.3408 | 20197.04
0.3408 | 20204.51
0.3408 | 20211.78
0.3408 | 20218.79
0.3408 | 20225.7
0.3408 | 20232.59
0.3408 | 20239.46
0.3419978 | 20246.45
0.342 | 20253.7
0.342 | 20261.36
0.342 | 20269.32
0.342 | 20277.32
0.342 | 20285.28
0.342 | 20293.12
0.342 | 20300.31
0.342 | 20307.11
0.342 | 20313.93
0.342 | 20320.82
0.3432 | 20327.82
0.3432 | 20335.37
0.3432 | 20342.96
0.3432 | 20350.67
0.3432 | 20358.51
0.3432 | 20366.28
0.3432 | 20373.92
0.3432 | 20381.57
0.3432 | 20389.11
0.3432 | 20396.39
0.3432 | 20403.61
0.3444 | 20410.78
0.3444 | 20417.81
0.3444 | 20425.03
0.3444 | 20432.39
0.3444 | 20440.12
0.3444 | 20448.21
0.3444 | 20456.62
0.3444 | 20464.84
0.3456 | 20472.96
0.3456 | 20480.4
0.3456 | 20487.34
0.3456 | 20494
0.3456 | 20500.75
0.3456 | 20507.46
0.3456 | 20514.78
0.3456 | 20522.54
0.3456 | 20530.79
0.3456 | 20539.04
0.3467978 | 20547.2
0.3468 | 20555.21
0.3468 | 20563.11
0.3468 | 20570.68
0.3468 | 20577.9
0.3468 | 20585.11
0.3468 | 20592.18
0.3468 | 20598.98
0.3468 | 20605.86
0.3468 | 20613.26
0.3479978 | 20620.92
0.348 | 20628.79
0.348 | 20636.95
0.348 | 20645.11
0.348 | 20652.86
0.348 | 20660.28
0.3492 | 20667.23
0.3492 | 20673.7
0.3492 | 20680.21
0.3492 | 20686.96
0.3492 | 20694.14
0.3492 | 20701.87
0.3492 | 20709.89
0.3492 | 20718.01
0.3492 | 20726.04
0.3492 | 20733.81
0.3503978 | 20741.31
0.3504 | 20748.75
0.3504 | 20755.89
0.3504 | 20762.95
0.3504 | 20770.14
0.3504 | 20777.32
0.3504 | 20784.5
0.3504 | 20791.98
0.3504 | 20799.89
0.3504 | 20808.07
0.3504 | 20816.32
0.3515978 | 20824.48
0.3516 | 20832.5
0.3516 | 20839.91
0.3516 | 20846.71
0.3516 | 20853.37
0.3516 | 20860.23
0.3516 | 20867.13
0.3516 | 20874.4
0.3528 | 20882.05
0.3528 | 20890.01
0.3528 | 20897.79
0.3528 | 20905.54
0.3528 | 20913.16
0.3528 | 20920.68
0.3528 | 20927.95
0.3528 | 20935.21
0.3528 | 20942.49
0.3528 | 20949.7
0.3528 | 20956.85
0.354 | 20964.07
0.354 | 20971.55
0.354 | 20979.23
0.354 | 20987.38
0.354 | 20995.98
0.354 | 21004.48
0.354 | 21012.98
0.354 | 21021.02
0.354 | 21028.49
0.3552 | 21035.55
0.3552 | 21042.59
0.3552 | 21049.6
0.3552 | 21057.09
0.3552 | 21064.93
0.3552 | 21073.02
0.3552 | 21081.4
0.3552 | 21089.9
0.3564 | 21098.05
0.3564 | 21106.01
0.3564 | 21113.82
0.3564 | 21121.45
0.3564 | 21128.66
0.3564 | 21136.13
0.3564 | 21143.43
0.3564 | 21150.79
0.3564 | 21158.29
0.3564 | 21166.21
0.3575978 | 21174.46
0.3576 | 21183.12
0.3576 | 21191.87
0.3576 | 21200.46
0.3576 | 21208.71
0.3576 | 21216.51
0.3576 | 21223.87
0.3576 | 21231.01
0.3576 | 21238.26
0.3576 | 21245.88
0.3576 | 21253.79
0.3587978 | 21262.2
0.3588 | 21270.88
0.3588 | 21279.51
0.3588 | 21288.04
0.3588 | 21296.23
0.3588 | 21304.23
0.3599978 | 21311.84
0.36 | 21319.51
0.36 | 21326.85
0.36 | 21334.26
0.36 | 21341.55
0.36 | 21349.18
0.36 | 21357.07
0.36 | 21365.51
0.36 | 21374.23
0.36 | 21383.07
0.3611978 | 21391.7
0.3612 | 21399.79
0.3612 | 21407.4
0.3612 | 21414.55
0.3612 | 21421.8
0.3612 | 21429.26
0.3612 | 21437.01
0.3612 | 21445.09
0.3612 | 21453.59
0.3612 | 21462.05
0.3612 | 21470.3
0.3624 | 21478.62
0.3624 | 21486.63
0.3624 | 21494.35
0.3624 | 21501.87
0.3624 | 21509.4
0.3624 | 21516.54
0.3635978 | 21523.77
0.3636 | 21530.96
0.3636 | 21538.46
0.3636 | 21546.24
0.3636 | 21554.52
0.3636 | 21563.02
0.3636 | 21571.43
0.3636 | 21579.77
0.3636 | 21587.6
0.3636 | 21594.84
0.3636 | 21601.84
0.3648 | 21608.79
0.3648 | 21615.8
0.3648 | 21623.37
0.3648 | 21631.27
0.3648 | 21639.55
0.3648 | 21648.15
0.3648 | 21656.62
0.3648 | 21665.02
0.3648 | 21673.27
0.3659978 | 21681.24
0.366 | 21688.84
0.366 | 21696.51
0.366 | 21703.87
0.366 | 21711.3
0.366 | 21718.55
0.366 | 21726.12
0.366 | 21733.79
0.3672 | 21741.85
0.3672 | 21750.2
0.3672 | 21758.82
0.3672 | 21767.16
0.3672 | 21775.07
0.3672 | 21782.57
0.3672 | 21789.6
0.3683978 | 21796.48
0.3684 | 21803.45
0.3684 | 21810.76
0.3684 | 21818.49
0.3684 | 21826.55
0.3684 | 21834.8
0.3684 | 21843.27
0.3684 | 21851.87
0.3684 | 21860.12
0.3684 | 21868.12
0.3696 | 21876.02
0.3696 | 21883.74
0.3696 | 21891.23
0.3696 | 21898.82
0.3696 | 21906.65
0.3696 | 21914.59
0.3696 | 21922.71
0.3708 | 21931.27
0.3708 | 21940.02
0.3708 | 21948.8
0.3708 | 21957.4
0.3708 | 21965.59
0.3708 | 21973.3
0.3708 | 21980.76
0.3708 | 21987.98
0.3719978 | 21995.32
0.372 | 22002.98
0.372 | 22010.85
0.372 | 22019.13
0.372 | 22027.63
0.372 | 22036.23
0.372 | 22044.76
0.372 | 22053.2
0.372 | 22061.32
0.3731978 | 22069.3
0.3732 | 22077.1
0.3732 | 22084.71
0.3732 | 22092.59
0.3732 | 22100.45
0.3732 | 22108.37
0.3732 | 22116.71
0.3732 | 22125.62
0.3732 | 22134.55
0.3743978 | 22143.68
0.3744 | 22152.87
0.3744 | 22161.55
0.3744 | 22169.52
0.3744 | 22177.2
0.3744 | 22184.6
0.3755978 | 22192.05
0.3756 | 22199.62
0.3756 | 22207.74
0.3756 | 22216.05
0.3756 | 22224.65
0.3756 | 22233.34
0.3756 | 22242.09
0.3756 | 22250.74
0.3756 | 22259.27
0.3756 | 22267.46
0.3756 | 22275.29
0.3756 | 22283.04
0.3756 | 22290.45
0.3768 | 22297.98
0.3768 | 22305.95
0.3768 | 22314.29
0.3768 | 22322.91
0.3768 | 22332.07
0.3768 | 22341.26
0.3768 | 22349.95
0.3768 | 22358.38
0.3768 | 22366.46
0.3779978 | 22373.98
0.378 | 22381.35
0.378 | 22388.9
0.378 | 22396.54
0.378 | 22404.4
0.378 | 22412.59
0.378 | 22421.15
0.378 | 22429.59
0.3791978 | 22438.21
0.3792 | 22446.52
0.3792 | 22454.8
0.3792 | 22462.74
0.3792 | 22470.66
0.3792 | 22478.48
0.3792 | 22486.29
0.3792 | 22493.99
0.3792 | 22501.88
0.3792 | 22510.2
0.3792 | 22518.73
0.3803978 | 22527.79
0.3804 | 22537.07
0.3804 | 22546.23
0.3804 | 22555.01
0.3804 | 22563.23
0.3804 | 22571.02
0.3804 | 22578.57
0.3804 | 22586.01
0.3815978 | 22593.71
0.3816 | 22601.8
0.3816 | 22610.09
0.3816 | 22618.62
0.3816 | 22627.34
0.3816 | 22635.8
0.3816 | 22644.21
0.3816 | 22652.37
0.3816 | 22660.3
0.3828 | 22667.9
0.3828 | 22675.59
0.3828 | 22683.23
0.3828 | 22691.04
0.3828 | 22699.01
0.3828 | 22707.32
0.3828 | 22715.85
0.3828 | 22724.66
0.3828 | 22733.63
0.3828 | 22742.7
0.3828 | 22751.57
0.384 | 22760.07
0.384 | 22768.2
0.384 | 22775.93
0.384 | 22783.51
0.384 | 22791.4
0.384 | 22799.65
0.384 | 22808.18
0.384 | 22817.34
0.3851978 | 22826.68
0.3852 | 22835.79
0.3852 | 22844.54
0.3852 | 22853.23
0.3852 | 22861.57
0.3863978 | 22869.57
0.3864 | 22877.53
0.3864 | 22885.51
0.3864 | 22893.46
0.3864 | 22901.4
0.3864 | 22909.68
0.3864 | 22918.09
0.3864 | 22926.81
0.3864 | 22935.9
0.3864 | 22945.06
0.3864 | 22954.03
0.3864 | 22962.65
0.3864 | 22970.93
0.3876 | 22978.79
0.3876 | 22986.59
0.3876 | 22994.51
0.3876 | 23002.79
0.3876 | 23011.42
0.3876 | 23020.35
0.3876 | 23029.73
0.3876 | 23039.01
0.3876 | 23048.26
0.3888 | 23057.23
0.3888 | 23066.07
0.3888 | 23074.38
0.3888 | 23082.51
0.3899978 | 23090.63
0.39 | 23098.76
0.39 | 23106.85
0.39 | 23115.2
0.39 | 23123.98
0.39 | 23133.04
0.39 | 23142.38
0.39 | 23151.73
0.39 | 23160.7
0.39 | 23169.17
0.39 | 23177.24
0.39 | 23184.9
0.3911978 | 23192.59
0.3912 | 23200.56
0.3912 | 23208.9
0.3912 | 23217.62
0.3912 | 23226.74
0.3912 | 23236.03
0.3912 | 23245.15
0.3912 | 23254.06
0.3912 | 23262.71
0.3924 | 23271.09
0.3924 | 23279.21
0.3924 | 23287.18
0.3924 | 23295.17
0.3924 | 23303.13
0.3924 | 23311.26
0.3936 | 23319.54
0.3936 | 23328.2
0.3936 | 23337.04
0.3936 | 23346.01
0.3936 | 23355.01
0.3936 | 23363.54
0.3936 | 23371.76
0.3936 | 23379.57
0.3936 | 23387.18
0.3936 | 23394.71
0.3947978 | 23402.48
0.3948 | 23410.6
0.3948 | 23419.2
0.3948 | 23428.04
0.3948 | 23437.17
0.3948 | 23446.35
0.3948 | 23455.42
0.3948 | 23464.13
0.396 | 23472.6
0.396 | 23480.79
0.396 | 23488.82
0.396 | 23496.74
0.396 | 23504.73
0.396 | 23512.73
0.3972 | 23520.81
0.3972 | 23529.4
0.3972 | 23538.24
0.3972 | 23547.03
0.3972 | 23556.09
0.3972 | 23564.87
0.3972 | 23572.98
0.3972 | 23580.9
0.3972 | 23588.67
0.3972 | 23596.34
0.3972 | 23604.1
0.3984 | 23612.35
0.3984 | 23620.67
0.3984 | 23629.32
0.3984 | 23638.13
0.3984 | 23647.01
0.3984 | 23655.79
0.3984 | 23664.48
0.3984 | 23673.01
0.3996 | 23681.29
0.3996 | 23689.57
0.3996 | 23697.63
0.3996 | 23705.62
0.3996 | 23713.78
0.3996 | 23722.15
0.3996 | 23730.68
0.4007978 | 23739.74
0.4008 | 23749.21
0.4008 | 23758.49
0.4008 | 23767.4
0.4008 | 23776.09
0.4008 | 23784.23
0.4008 | 23792.07
0.4008 | 23799.87
0.4019978 | 23808.03
0.402 | 23816.37
0.402 | 23824.84
0.402 | 23833.53
0.402 | 23842.46
0.402 | 23851.28
0.402 | 23860.03
0.402 | 23868.99
0.402 | 23877.78
0.402 | 23886.28
0.4032 | 23894.62
0.4032 | 23902.81
0.4032 | 23911.03
0.4032 | 23919.31
0.4032 | 23927.71
0.4032 | 23936.53
0.4032 | 23945.74
0.4032 | 23955.15
0.4043978 | 23964.37
0.4044 | 23973.68
0.4044 | 23982.62
0.4044 | 23991.03
0.4044 | 23999.01
0.4055978 | 24007.1
0.4056 | 24015.01
0.4056 | 24023.35
0.4056 | 24032.23
0.4056 | 24041.45
0.4056 | 24050.7
0.4056 | 24060.1
0.4056 | 24069.35
0.4056 | 24078.2
0.4056 | 24086.82
0.4067978 | 24095.38
0.4068 | 24103.76
0.4068 | 24111.98
0.4068 | 24120.35
0.4068 | 24128.67
0.4068 | 24137.1
0.4068 | 24145.82
0.4068 | 24154.88
0.4068 | 24164.13
0.4079978 | 24173.48
0.408 | 24182.57
0.408 | 24191.35
0.408 | 24199.67
0.408 | 24207.45
0.408 | 24215.03
0.408 | 24222.79
0.4092 | 24230.71
0.4092 | 24239.03
0.4092 | 24247.9
0.4092 | 24257.18
0.4092 | 24266.4
0.4092 | 24275.59
0.4092 | 24284.56
0.4104 | 24293.12
0.4104 | 24301.31
0.4104 | 24309.49
0.4104 | 24317.59
0.4104 | 24325.74
0.4104 | 24333.87
0.4104 | 24342.12
0.4104 | 24350.74
0.4104 | 24359.74
0.4104 | 24368.96
0.4116 | 24378.49
0.4116 | 24387.96
0.4116 | 24396.81
0.4116 | 24405.03
0.4116 | 24412.96
0.4116 | 24420.49
0.4116 | 24428.18
0.4128 | 24436.31
0.4128 | 24444.78
0.4128 | 24453.37
0.4128 | 24462.34
0.4128 | 24471.24
0.414 | 24480.06
0.414 | 24488.74
0.414 | 24497.21
0.414 | 24505.37
0.414 | 24513.45
0.414 | 24521.32
0.414 | 24529.18
0.414 | 24537.12
0.414 | 24545.31
0.4151978 | 24553.68
0.4152 | 24562.68
0.4152 | 24572.09
0.4152 | 24581.53
0.4152 | 24590.96
0.4152 | 24600.28
0.4152 | 24608.93
0.4164 | 24617.15
0.4164 | 24625.28
0.4164 | 24633.31
0.4164 | 24641.46
0.4164 | 24650.03
0.4164 | 24658.9
0.4176 | 24668.15
0.4176 | 24677.49
0.4176 | 24686.78
0.4176 | 24695.81
0.4176 | 24704.74
0.4187978 | 24713.31
0.4188 | 24721.74
0.4188 | 24730.03
0.4188 | 24738.24
0.4188 | 24746.46
0.4188 | 24754.96
0.4188 | 24763.68
0.4188 | 24772.74
0.4188 | 24782.09
0.4199978 | 24791.62
0.42 | 24800.99
0.42 | 24810.18
0.42 | 24819.03
0.42 | 24827.46
0.42 | 24835.53
0.42 | 24843.74
0.42 | 24852.06
0.42 | 24860.56
0.4211978 | 24869.49
0.4212 | 24878.81
0.4212 | 24888.21
0.4212 | 24897.65
0.4212 | 24906.99
0.4224 | 24916.09
0.4224 | 24924.87
0.4224 | 24933.34
0.4224 | 24941.65
0.4224 | 24949.96
0.4224 | 24958.15
0.4224 | 24966.46
0.4224 | 24975.15
0.4224 | 24984.29
0.4224 | 24993.7
0.4236 | 25003.45
0.4236 | 25013.04
0.4236 | 25022.2
0.4236 | 25030.73
0.4236 | 25038.86
0.4236 | 25046.67
0.4236 | 25054.7
0.4236 | 25063.04
0.4248 | 25071.51
0.4248 | 25080.45
0.4248 | 25089.51
0.4248 | 25098.51
0.4248 | 25107.33
0.4248 | 25116.14
0.4248 | 25124.61
0.426 | 25133.01
0.426 | 25141.2
0.426 | 25149.23
0.426 | 25157.14
0.426 | 25165.17
0.426 | 25173.2
0.426 | 25181.48
0.426 | 25190.29
0.426 | 25199.54
0.4271978 | 25208.86
0.4272 | 25217.83
0.4272 | 25226.54
0.4272 | 25234.64
0.4272 | 25242.23
0.4272 | 25249.65
0.4272 | 25257.53
0.4272 | 25265.47
0.4272 | 25273.87
0.4283978 | 25282.78
0.4284 | 25291.84
0.4284 | 25300.9
0.4284 | 25310.09
0.4284 | 25319.06
0.4284 | 25327.81
0.4296 | 25336.47
0.4296 | 25344.78
0.4296 | 25352.84
0.4296 | 25360.84
0.4296 | 25368.72
0.4296 | 25376.73
0.4296 | 25385.08
0.4296 | 25393.73
0.4308 | 25402.73
0.4308 | 25411.98
0.4308 | 25421.01
0.4308 | 25429.76
0.4308 | 25438.17
0.4308 | 25446.12
0.4308 | 25453.86
0.4308 | 25461.42
0.4308 | 25469.29
0.4319978 | 25477.54
0.432 | 25486.2
0.432 | 25494.98
0.432 | 25503.98
0.432 | 25513.04
0.432 | 25522.01
0.432 | 25530.79
0.4331978 | 25539.54
0.4332 | 25548.08
0.4332 | 25556.36
0.4332 | 25564.54
0.4332 | 25572.79
0.4343978 | 25581.01
0.4344 | 25589.51
0.4344 | 25598.39
0.4344 | 25607.51
0.4344 | 25616.89
0.4344 | 25626.08
0.4344 | 25635.14
0.4344 | 25643.89
0.4344 | 25652.36
0.4355978 | 25660.36
0.4356 | 25668.26
0.4356 | 25676.28
0.4356 | 25684.69
0.4356 | 25693.19
0.4356 | 25702.09
0.4356 | 25711.4
0.4356 | 25720.62
0.4356 | 25729.69
0.4367978 | 25738.62
0.4368 | 25747.22
0.4368 | 25755.75
0.4368 | 25764.37
0.4368 | 25772.65
0.4368 | 25780.9
0.4379978 | 25789.4
0.438 | 25797.84
0.438 | 25806.84
0.438 | 25816.25
0.438 | 25825.84
0.438 | 25835.31
0.438 | 25844.75
0.438 | 25853.37
0.438 | 25861.84
0.4391978 | 25870
0.4392 | 25878.06
0.4392 | 25886.25
0.4392 | 25895.03
0.4392 | 25904.06
0.4392 | 25913.37
0.4392 | 25922.87
0.4392 | 25932.34
0.4404 | 25941.53
0.4404 | 25950.56
0.4404 | 25959.22
0.4404 | 25967.69
0.4404 | 25976.06
0.4404 | 25984.31
0.4415978 | 25992.47
0.4416 | 26000.75
0.4416 | 26009.25
0.4416 | 26018.09
0.4416 | 26027.4
0.4416 | 26036.78
0.4416 | 26046.15
0.4427978 | 26055.25
0.4428 | 26063.84
0.4428 | 26071.78
0.4428 | 26079.56
0.4428 | 26087.36
0.4428 | 26095.2
0.4428 | 26103.39
0.4428 | 26111.89
0.4439978 | 26120.7
0.444 | 26129.79
0.444 | 26139.01
0.444 | 26148.08
0.444 | 26157.11
0.444 | 26165.98
0.444 | 26174.42
0.444 | 26182.73
0.4452 | 26191.08
0.4452 | 26199.26
0.4452 | 26207.51
0.4452 | 26216.26
0.4452 | 26225.26
0.4464 | 26234.45
0.4464 | 26244.08
0.4464 | 26253.54
0.4464 | 26262.76
0.4464 | 26271.54
0.4464 | 26279.89
0.4464 | 26287.67
0.4475978 | 26295.37
0.4476 | 26303.26
0.4476 | 26311.31
0.4476 | 26319.72
0.4476 | 26328.5
0.4476 | 26337.62
0.4476 | 26346.56
0.4476 | 26355.4
0.4476 | 26364.06
0.4488 | 26372.59
0.4488 | 26380.81
0.4488 | 26389
0.4488 | 26397.03
0.4488 | 26405.03
0.4488 | 26413.22
0.4488 | 26421.59
0.4488 | 26430.22
0.4499978 | 26439.44
0.45 | 26448.94
0.45 | 26458.44
0.45 | 26467.87
0.45 | 26476.87
0.4512 | 26485.15
0.4512 | 26493.22
0.4512 | 26501.17
0.4512 | 26508.97
0.4512 | 26517.03
0.4512 | 26525.59
0.4512 | 26534.56
0.4512 | 26543.65
0.4512 | 26553.03
0.4523978 | 26562.31
0.4524 | 26571.4
0.4524 | 26580.19
0.4524 | 26588.78
0.4524 | 26597.25
0.4524 | 26605.65
0.4524 | 26613.9
0.4524 | 26622.22
0.4535978 | 26630.47
0.4536 | 26638.87
0.4536 | 26647.75
0.4536 | 26657.19
0.4536 | 26666.59
0.4536 | 26676.15
0.4547978 | 26685.5
0.4548 | 26694.22
0.4548 | 26702.53
0.4548 | 26710.62
0.4548 | 26718.45
0.4548 | 26726.58
0.4548 | 26735.17
0.4559978 | 26744.04
0.456 | 26753.29
0.456 | 26762.76
0.456 | 26772.23
0.456 | 26781.45
0.456 | 26790.48
0.456 | 26799.11
0.456 | 26807.61
0.456 | 26815.89
0.4572 | 26824.11
0.4572 | 26832.45
0.4572 | 26841.14
0.4572 | 26849.95
0.4572 | 26859.08
0.4572 | 26868.7
0.4572 | 26878.33
0.4584 | 26887.86
0.4584 | 26896.98
0.4584 | 26905.58
0.4584 | 26913.7
0.4584 | 26921.54
0.4595978 | 26929.34
0.4596 | 26937.65
0.4596 | 26946.4
0.4596 | 26955.4
0.4596 | 26964.62
0.4596 | 26973.94
0.4607978 | 26983.06
0.4608 | 26991.94
0.4608 | 27000.59
0.4608 | 27009
0.4608 | 27017.15
0.4608 | 27025.2
0.4608 | 27033.12
0.4608 | 27041.01
0.4608 | 27049.17
0.4619978 | 27057.58
0.462 | 27066.45
0.462 | 27075.51
0.462 | 27084.89
0.462 | 27093.98
0.462 | 27102.89
0.462 | 27111.29
0.4632 | 27119.28
0.4632 | 27127.12
0.4632 | 27135.11
0.4632 | 27143.3
0.4643978 | 27151.77
0.4644 | 27160.83
0.4644 | 27170.02
0.4644 | 27179.39
0.4644 | 27188.77
0.4644 | 27197.96
0.4644 | 27206.74
0.4655978 | 27215.27
0.4656 | 27223.49
0.4656 | 27231.58
0.4656 | 27239.6
0.4656 | 27247.78
0.4656 | 27255.91
0.4656 | 27264.38
0.4656 | 27273.16
0.4667978 | 27282
0.4668 | 27291.06
0.4668 | 27300.16
0.4668 | 27308.81
0.4668 | 27317.03
0.4668 | 27325.03
0.4668 | 27332.78
0.468 | 27340.46
0.468 | 27348.5
0.468 | 27356.75
0.468 | 27365.31
0.4691978 | 27374.16
0.4692 | 27383.13
0.4692 | 27392.1
0.4692 | 27400.94
0.4692 | 27409.63
0.4692 | 27417.94
0.4692 | 27426.41
0.4692 | 27434.75
0.4692 | 27442.94
0.4703978 | 27451.31
0.4704 | 27459.85
0.4704 | 27468.5
0.4704 | 27477.5
0.4704 | 27486.88
0.4704 | 27496.16
0.4704 | 27505.5
0.4715978 | 27514.56
0.4716 | 27523.06
0.4716 | 27531.13
0.4716 | 27539.1
0.4716 | 27546.97
0.4716 | 27555.11
0.4716 | 27563.55
0.4728 | 27572.3
0.4728 | 27581.3
0.4728 | 27590.49
0.4728 | 27599.42
0.4728 | 27608.24
0.4728 | 27616.99
0.4728 | 27625.64
0.4728 | 27634.14
0.474 | 27642.42
0.474 | 27650.83
0.474 | 27659.21
0.474 | 27667.67
0.474 | 27676.39
0.474 | 27685.46
0.474 | 27694.89
0.474 | 27704.52
0.4751978 | 27714.08
0.4752 | 27723.36
0.4752 | 27732.17
0.4752 | 27740.42
0.4752 | 27748.44
0.4752 | 27756.39
0.4752 | 27764.39
0.4752 | 27773.02
0.4764 | 27781.99
0.4764 | 27791.17
0.4764 | 27800.61
0.4764 | 27809.89
0.4764 | 27819.08
0.4776 | 27828.14
0.4776 | 27836.77
0.4776 | 27845.24
0.4776 | 27853.61
0.4776 | 27861.67
0.4776 | 27869.86
0.4776 | 27878.27
0.4776 | 27886.86
0.4788 | 27895.86
0.4788 | 27905.14
0.4788 | 27914.52
0.4788 | 27923.77
0.4788 | 27932.49
0.4788 | 27941.02
0.4788 | 27949.08
0.48 | 27956.71
0.48 | 27964.44
0.48 | 27972.42
0.48 | 27980.55
0.48 | 27989.14
0.48 | 27998.11
0.48 | 28007.27
0.4811978 | 28016.39
0.4812 | 28025.42
0.4812 | 28034.3
0.4812 | 28043.08
0.4812 | 28051.33
0.4824 | 28059.39
0.4824 | 28067.35
0.4824 | 28075.33
0.4824 | 28083.31
0.4824 | 28091.75
0.4824 | 28100.63
0.4824 | 28109.85
0.4824 | 28119.38
0.4835978 | 28128.81
0.4836 | 28138
0.4836 | 28146.72
0.4836 | 28154.91
0.4836 | 28162.77
0.4836 | 28170.39
0.4836 | 28178.13
0.4847978 | 28186.21
0.4848 | 28194.67
0.4848 | 28203.46
0.4848 | 28212.33
0.4848 | 28221.14
0.4848 | 28229.89
0.4848 | 28238.39
0.4859978 | 28246.44
0.486 | 28254.47
0.486 | 28262.53
0.486 | 28270.36
0.486 | 28278.24
0.486 | 28286.33
0.4871978 | 28294.61
0.4872 | 28303.05
0.4872 | 28312.05
0.4872 | 28321.27
0.4872 | 28330.55
0.4872 | 28339.71
0.4872 | 28348.64
0.4883978 | 28357.02
0.4884 | 28365.11
0.4884 | 28372.85
0.4884 | 28380.77
0.4884 | 28389.08
0.4884 | 28397.86
0.4884 | 28406.92
0.4884 | 28416.42
0.4895978 | 28425.89
0.4896 | 28435.24
0.4896 | 28444.27
0.4896 | 28453.17
0.4896 | 28461.74
0.4896 | 28469.86
0.4908 | 28478.02
0.4908 | 28486.14
0.4908 | 28494.21
0.4908 | 28502.49
0.4919978 | 28511.17
0.492 | 28519.96
0.492 | 28529.11
0.492 | 28538.39
0.492 | 28547.64
0.492 | 28556.64
0.492 | 28565.36
0.492 | 28573.49
0.492 | 28581.3
0.4931978 | 28589.3
0.4932 | 28597.38
0.4932 | 28606.06
0.4932 | 28615.19
0.4932 | 28624.78
0.4932 | 28634.28
0.4932 | 28643.97
0.4944 | 28652.94
0.4944 | 28661.69
0.4944 | 28670.22
0.4944 | 28678.56
0.4944 | 28686.81
0.4955978 | 28695.19
0.4956 | 28703.6
0.4956 | 28711.97
0.4956 | 28720.91
0.4956 | 28729.97
0.4956 | 28739.22
0.4956 | 28748.72
0.4968 | 28758.03
0.4968 | 28766.81
0.4968 | 28775.16
0.4968 | 28783.13
0.4968 | 28790.86
0.4968 | 28798.8
0.4968 | 28806.92
0.4968 | 28815.42
0.498 | 28824.36
0.498 | 28833.42
0.498 | 28842.46
0.498 | 28851.46
0.498 | 28860.08
0.498 | 28868.49
0.498 | 28876.74
0.4991978 | 28884.75
0.4992 | 28892.55
0.4992 | 28900.47
0.4992 | 28908.49
0.4992 | 28916.77
0.4992 | 28925.39
0.5003978 | 28934.3
0.5004 | 28943.33
0.5004 | 28952.33
0.5004 | 28961.02
0.5004 | 28969.33
0.5004 | 28977.33
0.5004 | 28985
0.5015978 | 28992.64
0.5016 | 29000.28
0.5016 | 29008.27
0.5016 | 29016.77
0.5016 | 29025.55
0.5016 | 29034.61
0.5016 | 29043.96
0.5027978 | 29053.08
0.5028 | 29061.71
0.5028 | 29070.3
0.5028 | 29078.55
0.5028 | 29086.5
0.5028 | 29094.41
0.5028 | 29102.28
0.5039978 | 29110.06
0.504 | 29118.08
0.504 | 29126.36
0.504 | 29134.96
0.504 | 29143.86
0.5051978 | 29152.86
0.5052 | 29161.71
0.5052 | 29170.08
0.5052 | 29178.06
0.5052 | 29185.75
0.5052 | 29193.25
0.5052 | 29200.91
0.5052 | 29208.94
0.5052 | 29217.06
0.5063978 | 29225.6
0.5064 | 29234.41
0.5064 | 29243.35
0.5064 | 29252.31
0.5064 | 29261.31
0.5064 | 29269.94
0.5064 | 29278.31
0.5075978 | 29286.63
0.5076 | 29294.68
0.5076 | 29302.65
0.5076 | 29310.9
0.5076 | 29319.27
0.5088 | 29327.93
0.5088 | 29336.96
0.5088 | 29346.21
0.5088 | 29355.49
0.5088 | 29364.58
0.51 | 29373.37
0.51 | 29381.68
0.51 | 29389.65
0.51 | 29397.54
0.51 | 29405.47
0.51 | 29413.63
0.51 | 29422.13
0.51 | 29431.01
0.5112 | 29439.94
0.5112 | 29448.88
0.5112 | 29457.72
0.5112 | 29466.44
0.5112 | 29475.1
0.5112 | 29483.51
0.5124 | 29491.91
0.5124 | 29500.16
0.5124 | 29508.32
0.5124 | 29516.38
0.5124 | 29524.88
0.5124 | 29533.63
0.5136 | 29542.54
0.5136 | 29551.88
0.5136 | 29561.32
0.5136 | 29570.54
0.5147978 | 29579.32
0.5148 | 29587.79
0.5148 | 29595.66
0.5148 | 29603.38
0.5148 | 29611.1
0.5148 | 29619.15
0.5148 | 29627.68
0.5148 | 29636.68
0.516 | 29645.9
0.516 | 29655.15
0.516 | 29664.4
0.516 | 29673.37
0.516 | 29681.9
0.516 | 29690.18
0.5171978 | 29698.27
0.5172 | 29706.18
0.5172 | 29713.99
0.5172 | 29721.93
0.5172 | 29730.02
0.5172 | 29738.65
0.5172 | 29747.46
0.5184 | 29756.55
0.5184 | 29765.8
0.5184 | 29774.9
0.5184 | 29783.43
0.5184 | 29791.58
0.5195978 | 29799.37
0.5196 | 29806.77
0.5196 | 29814.27
0.5196 | 29821.88
0.5196 | 29829.83
0.5196 | 29838.21
0.5196 | 29846.99
0.5196 | 29855.93
0.5207978 | 29864.83
0.5208 | 29873.55
0.5208 | 29882.05
0.5208 | 29890.24
0.5208 | 29898.24
0.5208 | 29906.22
0.5208 | 29914.04
0.5208 | 29921.9
0.522 | 29929.9
0.522 | 29938.08
0.522 | 29946.74
0.522 | 29955.8
0.522 | 29965.05
0.522 | 29974.3
0.5232 | 29983.4
0.5232 | 29991.93
0.5232 | 29999.77
0.5232 | 30007.27
0.5232 | 30014.57
0.5244 | 30022.05
0.5244 | 30029.91
0.5244 | 30038.22
0.5244 | 30046.85
0.5244 | 30055.72
0.5244 | 30064.35
0.5244 | 30072.82
0.5244 | 30081.13
0.5255978 | 30089.24
0.5256 | 30096.96
0.5256 | 30104.71
0.5256 | 30112.32
0.5256 | 30120.02
0.5256 | 30127.88
0.5256 | 30136.01
0.5256 | 30144.35
0.5268 | 30153.22
0.5268 | 30162.29
0.5268 | 30171.51
0.5268 | 30180.47
0.5268 | 30189.04
0.528 | 30197.15
0.528 | 30204.82
0.528 | 30212.4
0.528 | 30220.24
0.528 | 30228.43
0.5292 | 30236.9
0.5292 | 30245.74
0.5292 | 30254.8
0.5292 | 30263.71
0.5292 | 30272.55
0.5292 | 30281.15
0.5292 | 30289.52
0.5292 | 30297.51
0.5304 | 30305.41
0.5304 | 30313.29
0.5304 | 30321.1
0.5304 | 30329.07
0.5304 | 30337.41
0.5304 | 30345.97
0.5316 | 30354.72
0.5316 | 30363.91
0.5316 | 30373.04
0.5316 | 30381.88
0.5316 | 30390.32
0.5316 | 30398.4
0.5328 | 30406.12
0.5328 | 30413.9
0.5328 | 30421.63
0.5328 | 30429.76
0.5328 | 30438.19
0.534 | 30446.97
0.534 | 30456.01
0.534 | 30465.29
0.534 | 30474.29
0.534 | 30483.19
0.534 | 30491.82
0.534 | 30500.1
0.534 | 30508.05
0.5352 | 30516.07
0.5352 | 30524.12
0.5352 | 30532.24
0.5352 | 30540.68
0.5352 | 30549.58
0.5352 | 30558.9
0.5364 | 30568.4
0.5364 | 30577.8
0.5364 | 30586.8
0.5364 | 30595.18
0.5364 | 30603.19
0.5364 | 30610.87
0.5376 | 30618.51
0.5376 | 30626.46
0.5376 | 30634.68
0.5376 | 30643.05
0.5387978 | 30651.68
0.5388 | 30660.49
0.5388 | 30669.21
0.5388 | 30677.83
0.5388 | 30686.33
0.5388 | 30694.8
0.5399978 | 30702.79
0.54 | 30710.62
0.54 | 30718.37
0.54 | 30726.13
0.54 | 30733.74
0.54 | 30741.87
0.54 | 30750.18
0.5411978 | 30758.99
0.5412 | 30767.9
0.5412 | 30776.87
0.5412 | 30785.46
0.5412 | 30793.71
0.5412 | 30801.38
0.5424 | 30808.97
0.5424 | 30816.46
0.5424 | 30824.22
0.5424 | 30832.41
0.5435978 | 30840.85
0.5436 | 30849.57
0.5436 | 30858.54
0.5436 | 30867.41
0.5436 | 30876.01
0.5436 | 30884.57
0.5447978 | 30892.79
0.5448 | 30900.82
0.5448 | 30908.79
0.5448 | 30916.68
0.5448 | 30924.46
0.5448 | 30932.32
0.5448 | 30940.18
0.5459978 | 30948.26
0.546 | 30956.63
0.546 | 30965.13
0.546 | 30973.69
0.546 | 30982.16
0.546 | 30990.29
0.546 | 30997.88
0.5472 | 31005.22
0.5472 | 31012.49
0.5472 | 31019.94
0.5472 | 31027.69
0.5472 | 31035.94
0.5484 | 31044.44
0.5484 | 31053.26
0.5484 | 31062.16
0.5484 | 31070.91
0.5484 | 31079.41
0.5495978 | 31087.76
0.5496 | 31095.85
0.5496 | 31103.55
0.5496 | 31111.15
0.5496 | 31118.93
0.5496 | 31126.66
0.5496 | 31134.63
0.5496 | 31143.1
0.5508 | 31151.85
0.5508 | 31160.69
0.5508 | 31169.66
0.5508 | 31178.47
0.5508 | 31186.91
0.5508 | 31194.94
0.552 | 31202.52
0.552 | 31210.07
0.552 | 31217.66
0.552 | 31225.57
0.552 | 31233.79
0.552 | 31242.32
0.5532 | 31250.91
0.5532 | 31259.44
0.5532 | 31268.04
0.5532 | 31276.54
0.5544 | 31284.85
0.5544 | 31293.07
0.5544 | 31301.32
0.5544 | 31309.21
0.5544 | 31316.96
0.5544 | 31324.9
0.5555978 | 31332.88
0.5556 | 31341.29
0.5556 | 31350.13
0.5556 | 31359.44
0.5556 | 31368.79
0.5556 | 31377.94
0.5568 | 31386.53
0.5568 | 31394.51
0.5568 | 31401.99
0.5568 | 31409.24
0.5568 | 31416.92
0.5568 | 31424.87
0.5579978 | 31433.34
0.558 | 31442.21
0.558 | 31451.46
0.558 | 31460.71
0.5592 | 31469.71
0.5592 | 31478.49
0.5592 | 31487.06
0.5592 | 31495.21
0.5603978 | 31502.95
0.5604 | 31510.74
0.5604 | 31518.43
0.5604 | 31526.21
0.5604 | 31534.21
0.5604 | 31542.53
0.5615978 | 31551.15
0.5616 | 31560.09
0.5616 | 31568.93
0.5616 | 31577.53
0.5616 | 31585.74
0.5616 | 31593.57
0.5627978 | 31600.92
0.5628 | 31608.04
0.5628 | 31615.32
0.5628 | 31622.73
0.5628 | 31630.62
0.5628 | 31638.96
0.5639978 | 31647.65
0.564 | 31656.53
0.564 | 31665.4
0.564 | 31673.84
0.564 | 31681.87
0.5652 | 31689.73
0.5652 | 31697.28
0.5652 | 31704.79
0.5652 | 31712.31
0.5652 | 31719.79
0.5652 | 31727.59
0.5664 | 31735.74
0.5664 | 31744.34
0.5664 | 31753.31
0.5664 | 31762.43
0.5664 | 31771.24
0.5675978 | 31779.49
0.5676 | 31787.24
0.5676 | 31794.48
0.5676 | 31801.56
0.5676 | 31808.74
0.5676 | 31816.31
0.5676 | 31824.1
0.5687978 | 31832.21
0.5688 | 31840.62
0.5688 | 31848.99
0.5688 | 31857.28
0.5688 | 31865.37
0.5688 | 31873.31
0.57 | 31880.92
0.57 | 31888.4
0.57 | 31895.73
0.57 | 31903.15
0.57 | 31910.7
0.57 | 31918.45
0.5712 | 31926.48
0.5712 | 31934.95
0.5712 | 31943.63
0.5712 | 31952.54
0.5712 | 31961.35
0.5712 | 31970.01
0.5723978 | 31978.12
0.5724 | 31985.81
0.5724 | 31993.12
0.5724 | 32000.42
0.5724 | 32007.98
0.5724 | 32015.93
0.5735978 | 32024.43
0.5736 | 32033.12
0.5736 | 32042.03
0.5736 | 32050.9
0.5736 | 32059.59
0.5748 | 32067.93
0.5748 | 32076.12
0.5748 | 32084.03
0.5748 | 32091.57
0.5748 | 32099.09
0.576 | 32106.51
0.576 | 32114.1
0.576 | 32121.98
0.576 | 32130.29
0.576 | 32138.95
0.576 | 32147.85
0.5771978 | 32156.73
0.5772 | 32165.45
0.5772 | 32173.7
0.5772 | 32181.54
0.5772 | 32189.03
0.5772 | 32196.51
0.5783978 | 32203.88
0.5784 | 32211.78
0.5784 | 32220.06
0.5784 | 32228.68
0.5784 | 32237.59
0.5784 | 32246.56
0.5796 | 32255.24
0.5796 | 32263.74
0.5796 | 32271.99
0.5796 | 32279.79
0.5808 | 32287.45
0.5808 | 32295.09
0.5808 | 32302.7
0.5808 | 32310.45
0.5808 | 32318.54
0.5808 | 32327.17
0.582 | 32336.13
0.582 | 32345.35
0.582 | 32354.42
0.582 | 32363.04
0.582 | 32371.07
0.5831978 | 32378.54
0.5832 | 32385.6
0.5832 | 32392.78
0.5832 | 32400.26
0.5832 | 32408.06
0.5832 | 32416.34
0.5843978 | 32424.81
0.5844 | 32433.46
0.5844 | 32441.99
0.5844 | 32450.18
0.5844 | 32458.2
0.5855978 | 32466.07
0.5856 | 32473.46
0.5856 | 32480.82
0.5856 | 32488.13
0.5856 | 32495.43
0.5868 | 32502.74
0.5868 | 32510.42
0.5868 | 32518.48
0.5868 | 32526.98
0.5868 | 32535.45
0.588 | 32543.85
0.588 | 32552.04
0.588 | 32559.73
0.588 | 32566.92
0.588 | 32573.93
0.588 | 32580.98
0.5892 | 32588.21
0.5892 | 32595.84
0.5892 | 32604.03
0.5892 | 32612.59
0.5892 | 32621.34
0.5903978 | 32630.09
0.5904 | 32638.68
0.5904 | 32647.06
0.5904 | 32655.01
0.5904 | 32662.68
0.5915978 | 32670.13
0.5916 | 32677.46
0.5916 | 32684.71
0.5916 | 32692.13
0.5927978 | 32699.85
0.5928 | 32707.85
0.5928 | 32716.1
0.5928 | 32724.38
0.5928 | 32732.79
0.5928 | 32740.71
0.5939978 | 32748.37
0.594 | 32755.49
0.594 | 32762.49
0.594 | 32769.34
0.594 | 32776.46
0.594 | 32783.87
0.5951978 | 32791.6
0.5952 | 32799.68
0.5952 | 32808.12
0.5952 | 32816.65
0.5952 | 32825.02
0.5952 | 32833.18
0.5964 | 32841.18
0.5964 | 32848.96
0.5964 | 32856.52
0.5964 | 32863.95
0.5964 | 32871.71
0.5976 | 32879.3
0.5976 | 32887.1
0.5976 | 32895.29
0.5976 | 32903.98
0.5976 | 32912.6
0.5988 | 32921.32
0.5988 | 32929.66
0.5988 | 32937.59
0.5988 | 32944.99
0.5988 | 32952.23
0.6 | 32959.46
0.6 | 32966.93
0.6 | 32974.59
0.6 | 32982.43
0.6 | 32990.68
0.6 | 32998.96
0.6012 | 33007.27
0.6012 | 33015.49
0.6012 | 33023.71
0.6012 | 33031.48
0.6012 | 33038.99
0.6023978 | 33046.54
0.6024 | 33053.91
0.6024 | 33061.4
0.6024 | 33069.05
0.6024 | 33077.04
0.6035978 | 33085.29
0.6036 | 33093.88
0.6036 | 33102.73
0.6036 | 33111.57
0.6048 | 33120.16
0.6048 | 33128.26
0.6048 | 33135.87
0.6048 | 33142.99
0.6048 | 33149.98
0.6048 | 33157.05
0.606 | 33164.54
0.606 | 33172.54
0.606 | 33181.01
0.606 | 33189.54
0.6072 | 33198.23
0.6072 | 33206.66
0.6072 | 33214.91
0.6072 | 33222.87
0.6083978 | 33230.57
0.6084 | 33238.05
0.6084 | 33245.4
0.6084 | 33252.62
0.6084 | 33259.95
0.6095978 | 33267.7
0.6096 | 33275.62
0.6096 | 33284.09
0.6096 | 33292.74
0.6108 | 33301.37
0.6108 | 33309.59
0.6108 | 33317.46
0.6108 | 33324.59
0.6119978 | 33331.43
0.612 | 33338.12
0.612 | 33344.99
0.612 | 33352.12
0.612 | 33359.68
0.612 | 33367.43
0.6132 | 33375.52
0.6132 | 33383.68
0.6132 | 33391.83
0.6132 | 33399.77
0.6143978 | 33407.5625
0.6144 | 33415.09375
0.6144 | 33422.3125
0.6144 | 33429.4375
0.6144 | 33436.52
0.6144 | 33443.75
0.6155978 | 33451.27
0.6156 | 33459.25
0.6156 | 33467.625
0.6156 | 33476.34375
0.6156 | 33485.09375
0.6168 | 33493.625
0.6168 | 33501.53125
0.6168 | 33508.89
0.6168 | 33515.83
0.6168 | 33522.45
0.6179978 | 33529.15625
0.618 | 33536.28125
0.618 | 33543.78125
0.618 | 33551.5625
0.618 | 33559.5625
0.618 | 33567.59375
0.6192 | 33575.39
0.6192 | 33583.02
0.6192 | 33590.125
0.6192 | 33597.2
0.6192 | 33604.08
0.6204 | 33611.05
0.6204 | 33618.08
0.6204 | 33625.53125
0.6204 | 33633
0.6204 | 33640.65625
0.6216 | 33648.78125
0.6216 | 33657.03125
0.6216 | 33665.375
0.6216 | 33673.65625
0.6228 | 33681.7
0.6228 | 33689.14
0.6228 | 33696.14
0.6228 | 33703.02
0.6228 | 33709.98
0.6239978 | 33717.3125
0.624 | 33724.86
0.624 | 33732.98
0.624 | 33741.33
0.624 | 33749.83
0.6251978 | 33758.14
0.6252 | 33766.27
0.6252 | 33774.23
0.6252 | 33782.05
0.6252 | 33789.36
0.6264 | 33796.53125
0.6264 | 33803.77
0.6264 | 33810.89
0.6264 | 33818.125
0.6264 | 33825.77
0.6276 | 33833.6875
0.6276 | 33841.78125
0.6276 | 33850.03125
0.6276 | 33858.28125
0.6287978 | 33866.3
0.6288 | 33873.95
0.6288 | 33881.17
0.6288 | 33888.14
0.6288 | 33895
0.6299978 | 33902.15625
0.63 | 33909.64
0.63 | 33917.6875
0.63 | 33926.09375
0.63 | 33934.6875
0.6312 | 33943.1875
0.6312 | 33951.5625
0.6312 | 33959.58
0.6312 | 33967.3
0.6312 | 33974.8125
0.6324 | 33982.2
0.6324 | 33989.46875
0.6324 | 33996.61
0.6324 | 34004
0.6324 | 34011.64
0.6336 | 34019.73
0.6336 | 34028.14
0.6336 | 34036.83
0.6348 | 34045.33
0.6348 | 34053.3
0.6348 | 34060.625
0.6359978 | 34067.58
0.636 | 34074.375
0.636 | 34081.15625
0.636 | 34088.33
0.636 | 34095.92
0.6371978 | 34103.86
0.6372 | 34112.05
0.6372 | 34120.2
0.6372 | 34128.28125
0.6372 | 34136.11
0.6383978 | 34143.73
0.6384 | 34150.98
0.6384 | 34158.02
0.6384 | 34164.90625
0.6384 | 34171.86
0.6395978 | 34178.9375
0.6396 | 34186.25
0.6396 | 34193.9375
0.6396 | 34202.0625
0.6396 | 34210.4375
0.6408 | 34218.65625
0.6408 | 34226.8125
0.6408 | 34234.625
0.6408 | 34241.8125
0.6419978 | 34248.39
0.642 | 34254.90625
0.642 | 34261.59375
0.642 | 34268.39
0.642 | 34275.625
0.6431978 | 34283.34375
0.6432 | 34291.33
0.6432 | 34299.52
0.6432 | 34307.5625
0.6432 | 34315.42
0.6444 | 34322.98
0.6444 | 34330.23
0.6444 | 34337.05
0.6444 | 34343.8125
0.6455978 | 34350.61
0.6456 | 34357.42
0.6456 | 34364.4375
0.6456 | 34371.67
0.6456 | 34379.2
0.6456 | 34386.92
0.6468 | 34394.5
0.6468 | 34402.02
0.6468 | 34409.28125
0.648 | 34416.14
0.648 | 34422.7
0.648 | 34429.1875
0.648 | 34435.625
0.648 | 34442.25
0.6492 | 34449.15625
0.6492 | 34456.42
0.6492 | 34464.0625
0.6492 | 34471.96875
0.6492 | 34479.77
0.6504 | 34487.61
0.6504 | 34495.08
0.6504 | 34502.28125
0.6504 | 34509.375
0.6515978 | 34516.39
0.6516 | 34523.2
0.6516 | 34530.21875
0.6516 | 34537.42
0.6516 | 34544.7
0.6528 | 34552.45
0.6528 | 34560.42
0.6528 | 34568.67
0.6528 | 34576.83
0.654 | 34584.58
0.654 | 34592
0.654 | 34599.02
0.6551978 | 34605.64
0.6552 | 34612.2
0.6552 | 34619.15625
0.6552 | 34626.1875
0.6564 | 34633.52
0.6564 | 34641.15625
0.6564 | 34649.05
0.6564 | 34656.5625
0.6575978 | 34664.17
0.6576 | 34671.8
0.6576 | 34679.15625
0.6576 | 34686.23
0.6587978 | 34693.46875
0.6588 | 34700.42
0.6588 | 34707.28125
0.6588 | 34714.46875
0.6588 | 34721.875
0.66 | 34729.67
0.66 | 34737.77
0.66 | 34746.23
0.66 | 34754.61
0.6611978 | 34762.7
0.6612 | 34770.14
0.6612 | 34777.125
0.6623978 | 34783.8125
0.6624 | 34790.36
0.6624 | 34796.90625
0.6624 | 34804.02
0.6624 | 34811.86
0.6636 | 34819.84375
0.6636 | 34827.90625
0.6636 | 34836.34375
0.6636 | 34844.46875
0.6647978 | 34852.0625
0.6648 | 34859.3125
0.6648 | 34866.61
0.6648 | 34873.4375
0.6648 | 34880.08
0.666 | 34886.9375
0.666 | 34894.05
0.666 | 34901.34375
0.666 | 34909.02
0.6671978 | 34917.2
0.6672 | 34925.52
0.6672 | 34933.4375
0.6672 | 34940.95
0.6672 | 34948.09375
0.6684 | 34954.61
0.6684 | 34960.61
0.6684 | 34966.78125
0.6684 | 34973.08
0.6695978 | 34979.625
0.6696 | 34986.8
0.6696 | 34994.34375
0.6696 | 35002.2
0.6708 | 35010
0.6708 | 35017.67
0.6708 | 35025.15625
0.6708 | 35032.23
0.6719978 | 35038.96875
0.672 | 35045.59375
0.672 | 35052.125
0.672 | 35058.4375
0.6731978 | 35065.3125
0.6732 | 35072.375
0.6732 | 35079.83
0.6732 | 35087.84375
0.6743978 | 35096
0.6744 | 35103.9375
0.6744 | 35111.73
0.6744 | 35118.90625
0.6744 | 35125.46875
0.6756 | 35131.84375
0.6756 | 35137.92
0.6756 | 35144.14
0.6767978 | 35150.89
0.6768 | 35157.875
0.6768 | 35165.11
0.6768 | 35172.64
0.678 | 35180.11
0.678 | 35187.55
0.678 | 35194.59375
0.678 | 35201.34375
0.678 | 35207.95
0.6792 | 35214.4375
0.6792 | 35220.625
0.6792 | 35227.23
0.6792 | 35234
0.6803978 | 35240.92
0.6804 | 35248.27
0.6804 | 35256.08
0.6804 | 35264.03125
0.6816 | 35272.05
0.6816 | 35279.92
0.6816 | 35287.46875
0.6816 | 35294.61
0.6827978 | 35301.40625
0.6828 | 35308.14
0.6828 | 35315.05
0.6839978 | 35322
0.684 | 35329.27
0.684 | 35336.83
0.684 | 35344.65625
0.6852 | 35352.71875
0.6852 | 35360.64
0.6852 | 35368.33
0.6852 | 35375.8125
0.6864 | 35383.02
0.6864 | 35389.84375
0.6864 | 35396.75
0.6864 | 35403.64
0.6875978 | 35410.4375
0.6876 | 35417.46875
0.6876 | 35424.92
0.6876 | 35432.45
0.6888 | 35440.25
0.6888 | 35448.28125
0.6888 | 35456.14
0.6888 | 35463.52
0.69 | 35470.71875
0.69 | 35477.58
0.69 | 35484.17
0.69 | 35490.52
0.6911978 | 35497.125
0.6912 | 35504.3
0.6912 | 35511.55
0.6924 | 35519.02
0.6924 | 35526.84375
0.6924 | 35534.71875
0.6924 | 35542.1875
0.6935978 | 35549.625
0.6936 | 35556.67
0.6936 | 35563.5
0.6936 | 35570
0.6947978 | 35576.4375
0.6948 | 35583.14
0.6948 | 35590.2
0.6948 | 35597.625
0.6959978 | 35605.52
0.696 | 35613.64
0.696 | 35621.53125
0.696 | 35629.3125
0.6971978 | 35636.6875
0.6972 | 35643.42
0.6972 | 35649.8
0.6972 | 35655.96875
0.6983978 | 35662.27
0.6984 | 35668.8
0.6984 | 35675.71875
0.6996 | 35682.9375
0.6996 | 35690.40625
0.6996 | 35697.78125
0.7007978 | 35704.96875
0.7008 | 35712.0625
0.7008 | 35718.95
0.7019978 | 35725.61
0.702 | 35731.96875
0.702 | 35738.1875
0.702 | 35744.3
0.7031978 | 35750.46875
0.7032 | 35756.8
0.7032 | 35763.61
0.7032 | 35771.02
0.7044 | 35778.61
0.7044 | 35786.15625
0.7044 | 35793.65625
0.7055978 | 35800.75
0.7056 | 35807.2
0.7056 | 35813.27
0.7056 | 35819.34375
0.7068 | 35825.40625
0.7068 | 35831.9375
0.7068 | 35838.9375
0.7079978 | 35846.53125
0.708 | 35854.25
0.708 | 35861.96875
0.7091978 | 35869.45
0.7092 | 35876.78125
0.7092 | 35883.73
0.7103978 | 35890.39
0.7104 | 35896.84375
0.7104 | 35903.14
0.7104 | 35909.3125
0.7115978 | 35915.48
0.7116 | 35921.8
0.7116 | 35928.45
0.7116 | 35935.48
0.7127978 | 35942.8125
0.7128 | 35950.25
0.7128 | 35957.625
0.7128 | 35964.34375
0.7128 | 35970.6875
0.714 | 35976.625
0.714 | 35982.25
0.714 | 35987.98
0.7151978 | 35994.36
0.7152 | 36001.08
0.7152 | 36008.05
0.7152 | 36015.55
0.7163978 | 36023.02
0.7164 | 36030.48
0.7164 | 36037.8125
0.7176 | 36044.95
0.7176 | 36051.8125
0.7176 | 36058.58
0.7187978 | 36064.98
0.7188 | 36071.375
0.7188 | 36077.96875
0.7188 | 36084.625
0.72 | 36091.64
0.72 | 36099.15625
0.72 | 36106.90625
0.72 | 36114.875
0.7212 | 36122.61
0.7212 | 36129.73
0.7212 | 36136.5
0.7224 | 36142.77
0.7224 | 36148.55
0.7224 | 36154.78125
0.7235978 | 36161.34375
0.7236 | 36168.09375
0.7236 | 36175.125
0.7236 | 36182.5
0.7247978 | 36189.61
0.7248 | 36196.83
0.7248 | 36203.9375
0.726 | 36210.92
0.726 | 36217.7
0.726 | 36224.3
0.7271978 | 36230.78125
0.7272 | 36237.1875
0.7272 | 36243.59375
0.7272 | 36250.05
0.7283978 | 36256.83
0.7284 | 36264.125
0.7284 | 36271.84375
0.7295978 | 36279.625
0.7296 | 36287.40625
0.7296 | 36294.86
0.7296 | 36301.61
0.7308 | 36307.8125
0.7308 | 36313.77
0.7308 | 36319.75
0.732 | 36326
0.732 | 36332.6875
0.732 | 36339.84375
0.7332 | 36347.4375
0.7332 | 36355.3
0.7332 | 36363.08
0.7343978 | 36370.55
0.7344 | 36377.65625
0.7344 | 36384.4375
0.7355978 | 36390.5625
0.7356 | 36396.75
0.7356 | 36403
0.7367978 | 36409.3
0.7368 | 36415.86
0.7368 | 36422.8
0.7379978 | 36429.83
0.738 | 36437.125
0.738 | 36444.5
0.7391978 | 36451.5625
0.7392 | 36458.39
0.7392 | 36464.71875
0.7392 | 36470.39
0.7404 | 36475.75
0.7404 | 36481.23
0.7404 | 36486.8
0.7415978 | 36492.90625
0.7416 | 36499.64
0.7416 | 36506.58
0.7416 | 36513.77
0.7427978 | 36521.17
0.7428 | 36528.125
0.7428 | 36534.71875
0.7439978 | 36541.36
0.744 | 36547.55
0.744 | 36553.39
0.744 | 36559.4375
0.7452 | 36565.40625
0.7452 | 36571.5
0.7463978 | 36577.96875
0.7464 | 36584.95
0.7464 | 36592.3
0.7475978 | 36600.0625
0.7476 | 36607.52
0.7476 | 36614.73
0.7487978 | 36621.25
0.7488 | 36627.15625
0.7488 | 36632.48
0.7499978 | 36637.83
0.75 | 36643.46875
0.75 | 36649.5
0.7511978 | 36655.90625
0.7512 | 36662.6875
0.7512 | 36669.77
0.7524 | 36676.5
0.7524 | 36683.1875
0.7524 | 36689.67
0.7536 | 36695.89
0.7536 | 36701.8
0.7536 | 36707.6875
0.7548 | 36713.33
0.7548 | 36719.2
0.7559978 | 36725.1875
0.756 | 36731.42
0.756 | 36738.0625
0.7571978 | 36745.36
0.7572 | 36752.8125
0.7572 | 36760.53125
0.7583978 | 36768
0.7584 | 36774.875
0.7584 | 36781.05
0.7584 | 36786.8125
0.7596 | 36792.2
0.7596 | 36797.875
0.7596 | 36804.0625
0.7608 | 36810.71875
0.7608 | 36817.78125
0.7608 | 36825.2
0.7608 | 36832.46875
0.762 | 36839.55
0.762 | 36846.375
0.762 | 36852.71875
0.7632 | 36858.8
0.7632 | 36864.73
0.7632 | 36870.58
0.7644 | 36876.28125
0.7644 | 36882.33
0.7644 | 36888.55
0.7656 | 36895.23
0.7656 | 36902.28125
0.7667978 | 36909.65625
0.7668 | 36916.95
0.7668 | 36924.09375
0.7679978 | 36930.78125
0.768 | 36936.90625
0.768 | 36942.78125
0.7691978 | 36948.46875
0.7692 | 36954.1875
0.7692 | 36960.26
0.7703978 | 36967.11
0.7704 | 36974.18
0.7704 | 36981.59
0.7715978 | 36989.06
0.7716 | 36996.23
0.7716 | 37002.79
0.7727978 | 37009.32
0.7728 | 37015.53
0.7728 | 37021.56
0.7739978 | 37027.4
0.774 | 37033.42
0.774 | 37039.32
0.7751978 | 37045.56
0.7752 | 37052.12
0.7763978 | 37059.28
0.7764 | 37066.57
0.7764 | 37074.09
0.7775978 | 37081
0.7776 | 37087.59
0.7776 | 37093.53
0.7787978 | 37098.96
0.7788 | 37104.18
0.7788 | 37110.07
0.7799978 | 37116.14
0.78 | 37122.7
0.7811978 | 37129.64
0.7812 | 37136.67
0.7812 | 37143.42
0.7823978 | 37149.96
0.7824 | 37156.17
0.7824 | 37162.06
0.7835978 | 37167.82
0.7836 | 37173.29
0.7836 | 37178.59
0.7848 | 37183.95
0.7848 | 37189.45
0.7848 | 37195.14
0.786 | 37201.26
0.786 | 37207.87
0.7871978 | 37214.73
0.7872 | 37221.65
0.7872 | 37228.28
0.7884 | 37234.48
0.7884 | 37240.09
0.7895978 | 37245.37
0.7896 | 37250.45
0.7896 | 37255.78
0.7896 | 37261.51
0.7907978 | 37267.92
0.7908 | 37274.65
0.7919978 | 37281.68
0.792 | 37288.7
0.792 | 37295.57
0.7931978 | 37302.03
0.7932 | 37308.15
0.7932 | 37313.96
0.7943978 | 37319.53
0.7944 | 37324.92
0.7944 | 37330.39
0.7955978 | 37336.04
0.7956 | 37341.78
0.7967978 | 37347.76
0.7968 | 37354.04
0.7968 | 37360.46
0.798 | 37366.89
0.798 | 37373.12
0.7992 | 37378.96
0.7992 | 37384.34
0.8003978 | 37389.25
0.8004 | 37393.95
0.8004 | 37398.89
0.8016 | 37404.12
0.8016 | 37409.81
0.8027978 | 37416.01
0.8028 | 37422.54
0.8028 | 37429.14
0.804 | 37435.7
0.804 | 37442.14
0.804 | 37448.26
0.8052 | 37454.12
0.8052 | 37459.89
0.8063978 | 37465.56
0.8064 | 37471.12
0.8064 | 37476.87
0.8076 | 37482.68
0.8076 | 37488.76
0.8087978 | 37495.42
0.8088 | 37502.26
0.8088 | 37509.04
0.81 | 37515.81
0.81 | 37522
0.81 | 37527.64
0.8111978 | 37532.92
0.8112 | 37537.92
0.8112 | 37543.01
0.8124 | 37548.56
0.8124 | 37554.29
0.8135978 | 37560.28
0.8136 | 37566.76
0.8136 | 37573.2
0.8148 | 37579.5
0.8148 | 37585.71
0.8148 | 37591.73
0.816 | 37597.51
0.816 | 37603.09
0.8171978 | 37608.68
0.8172 | 37614.21
0.8172 | 37619.87
0.8184 | 37625.61
0.8184 | 37631.82
0.8195978 | 37638.59
0.8196 | 37645.5
0.8208 | 37652.48
0.8208 | 37659.43
0.8208 | 37665.82
0.822 | 37671.54
0.822 | 37676.87
0.8231978 | 37681.82
0.8232 | 37686.86
0.8243978 | 37692.32
0.8244 | 37698.12
0.8244 | 37704.42
0.8255978 | 37711.25
0.8256 | 37717.92
0.8267978 | 37724.51
0.8268 | 37730.89
0.8279978 | 37736.89
0.828 | 37742.42
0.828 | 37747.87
0.8291978 | 37753.18
0.8292 | 37758.42
0.8292 | 37763.71
0.8304 | 37769.46
0.8304 | 37775.57
0.8315978 | 37781.76
0.8316 | 37788.28
0.8328 | 37794.98
0.8328 | 37801.15
0.8339978 | 37806.75
0.834 | 37811.92
0.834 | 37816.61
0.8352 | 37821
0.8352 | 37825.64
0.8363978 | 37830.4
0.8364 | 37835.57
0.8375978 | 37841.09
0.8376 | 37846.89
0.8376 | 37852.98
0.8387978 | 37859.34
0.8388 | 37865.42
0.8388 | 37871.09
0.84 | 37876.59
0.84 | 37881.61
0.8411978 | 37886.42
0.8412 | 37891.15
0.8412 | 37896.25
0.8424 | 37901.48
0.8424 | 37907.2
0.8435978 | 37913.46
0.8436 | 37920.36
0.8448 | 37927.11
0.8448 | 37933.78
0.846 | 37939.78
0.8471978 | 37944.93
0.8472 | 37949.59
0.8484 | 37954.06
0.8484 | 37958.23
0.8496 | 37962.96
0.8496 | 37968.17
0.8496 | 37973.65
0.8508 | 37979.51
0.8508 | 37985.51
0.852 | 37991.26
0.852 | 37996.78
0.8532 | 38001.95
0.8532 | 38006.81
0.8532 | 38011.54
0.8544 | 38016.21
0.8544 | 38020.89
0.8555978 | 38025.75
0.8556 | 38030.79
0.8556 | 38036.07
0.8568 | 38041.76
0.8568 | 38047.67
0.8579978 | 38053.87
0.858 | 38060.17
0.8592 | 38066.37
0.8592 | 38072.03
0.8604 | 38077.28
0.8604 | 38082.03
0.8615978 | 38086.57
0.8616 | 38091.34
0.8616 | 38096.64
0.8628 | 38102.61
0.8628 | 38108.92
0.864 | 38115.59
0.864 | 38122.04
0.8651978 | 38128.07
0.8652 | 38133.76
0.8663978 | 38139.14
0.8664 | 38144.2
0.8664 | 38149.18
0.8676 | 38154.15
0.8676 | 38159.12
0.8687978 | 38164.09
0.8688 | 38169.37
0.8699978 | 38175.04
0.87 | 38181.14
0.8711978 | 38187.29
0.8712 | 38193.53
0.8724 | 38199.56
0.8735978 | 38204.95
0.8736 | 38209.76
0.8747978 | 38214.34
0.8748 | 38218.75
0.8748 | 38223.29
0.876 | 38228.48
0.876 | 38234.25
0.8771978 | 38240.37
0.8772 | 38246.79
0.8783978 | 38253.14
0.8784 | 38259.18
0.8795978 | 38264.89
0.8796 | 38270.34
0.8807978 | 38275.59
0.8808 | 38280.51
0.8819978 | 38285.37
0.882 | 38290.23
0.882 | 38295.26
0.8832 | 38300.48
0.8832 | 38306.34
0.8843978 | 38312.57
0.8844 | 38318.81
0.8856 | 38324.96
0.8867978 | 38330.56
0.8868 | 38335.42
0.8879978 | 38339.79
0.888 | 38344.11
0.8891978 | 38348.36
0.8892 | 38353.03
0.8892 | 38358.07
0.8904 | 38363.32
0.8915978 | 38368.87
0.8916 | 38374.37
0.8927978 | 38380.07
0.8928 | 38385.53
0.8939978 | 38390.65
0.894 | 38395.48
0.8951978 | 38400.06
0.8952 | 38404.19
0.8963978 | 38408.36
0.8964 | 38412.72
0.8975978 | 38417.27
0.8976 | 38422.22
0.8987978 | 38427.57
0.8988 | 38433.14
0.8999978 | 38438.93
0.9 | 38444.38
0.9012 | 38449.6
0.9024 | 38454.25
0.9024 | 38458.43
0.9036 | 38462.32
0.9036 | 38466.34
0.9047978 | 38470.65
0.9048 | 38475.51
0.9048 | 38480.81
0.906 | 38486.4
0.906 | 38492.39
0.9072 | 38498.21
0.9072 | 38503.9
0.9084 | 38509.46
0.9084 | 38514.51
0.9095978 | 38519.17
0.9096 | 38523.54
0.9096 | 38527.76
0.9108 | 38531.98
0.9108 | 38536.54
0.912 | 38541.34
0.912 | 38546.48
0.9132 | 38551.96
0.9132 | 38557.5
0.9144 | 38562.93
0.9155978 | 38568.03
0.9156 | 38572.51
0.9168 | 38576.43
0.9179978 | 38580.24
0.918 | 38584.01
0.9191978 | 38588.06
0.9192 | 38592.5
0.9192 | 38597.34
0.9204 | 38602.54
0.9215978 | 38607.86
0.9216 | 38613.15
0.9227978 | 38618.53
0.9228 | 38623.86
0.9239978 | 38628.86
0.924 | 38633.67
0.9251978 | 38638.37
0.9252 | 38643
0.9263978 | 38647.59
0.9264 | 38652.26
0.9275978 | 38657.14
0.9276 | 38662.61
0.9287978 | 38668.34
0.9288 | 38674.2
0.9299978 | 38680.2
0.93 | 38685.75
0.9311978 | 38690.61
0.9324 | 38694.98
0.9335978 | 38699.03
0.9336 | 38702.96
0.9347978 | 38707.39
0.9348 | 38712.02
0.9348 | 38717.07
0.936 | 38722.14
0.936 | 38727.36
0.9372 | 38732.49
0.9383978 | 38737.64
0.9384 | 38742.75
0.9395978 | 38747.94
0.9396 | 38752.66
0.9407978 | 38757.11
0.9408 | 38761.55
0.9419978 | 38765.8
0.942 | 38770.13
0.9432 | 38774.88
0.9432 | 38780.05
0.9444 | 38785.55
0.9455978 | 38791.38
0.9456 | 38797.22
0.9467978 | 38802.74
0.9468 | 38807.64
0.948 | 38811.94
0.9492 | 38815.8
0.9503978 | 38819.65
0.9504 | 38823.76
0.9515978 | 38828.37
0.9516 | 38833.42
0.9528 | 38838.84
0.9528 | 38844.31
0.9539978 | 38849.78
0.954 | 38855.12
0.9551978 | 38860.17
0.9552 | 38864.78
0.9564 | 38869.15
0.9564 | 38873.39
0.9576 | 38877.46
0.9576 | 38881.61
0.9588 | 38885.92
0.9588 | 38890.54
0.96 | 38895.4
0.96 | 38900.71
0.9612 | 38906.18
0.9623978 | 38911.57
0.9624 | 38916.62
0.9635978 | 38921.04
0.9636 | 38924.76
0.9648 | 38928.11
0.9659978 | 38931.43
0.9671978 | 38934.7
0.9672 | 38938.39
0.9683978 | 38942.65
0.9684 | 38947.39
0.9696 | 38952.51
0.9696 | 38957.95
0.9708 | 38963.28
0.9719978 | 38968.26
0.972 | 38972.86
0.9731978 | 38977.06
0.9732 | 38980.9
0.9744 | 38984.76
0.9744 | 38988.75
0.9756 | 38992.82
0.9767978 | 38997.11
0.9768 | 39001.84
0.9768 | 39007
0.978 | 39012.51
0.9791978 | 39017.86
0.9792 | 39023.09
0.9803978 | 39027.89
0.9804 | 39032.06
0.9815978 | 39035.58
0.9816 | 39039.07
0.9839956 | 39042.39
0.984 | 39046.14
0.9852 | 39050.25
0.9852 | 39054.66
0.9864 | 39059.14
0.9875978 | 39064.02
0.9876 | 39068.75
0.9888 | 39073.02
0.9888 | 39077.19
0.99 | 39081.21
0.9912 | 39084.82
0.9912 | 39088.04
0.9924 | 39091.6
0.9935978 | 39095.19
0.9936 | 39099.07
0.9948 | 39103.47
0.9948 | 39108.54
0.996 | 39113.8
0.9971978 | 39119.29
0.9972 | 39124.79
0.9983978 | 39129.74
0.9984 | 39134.19
0.9995978 | 39138.25
0.9996 | 39141.83
1.0008 | 39145.24
1.001998 | 39149.14
1.003198 | 39153.32
1.0032 | 39157.85
1.0044 | 39162.82
1.005598 | 39168.1
1.0056 | 39173
1.006798 | 39177.63
1.0068 | 39182.14
1.007998 | 39186.36
1.008 | 39190.07
1.0092 | 39193.75
1.0092 | 39197.5
1.0104 | 39201.11
1.011598 | 39204.98
1.0116 | 39209.42
1.0128 | 39214.06
1.0128 | 39219.12
1.014 | 39224.48
1.015198 | 39229.67
1.0152 | 39234.34
1.016398 | 39238.61
1.0164 | 39242.35
1.0176 | 39245.79
1.018798 | 39249.32
1.0188 | 39253.14
1.021196 | 39257.51
1.0212 | 39262.23
1.0224 | 39267.04
1.023598 | 39272.01
1.0236 | 39276.95
1.0248 | 39281.75
1.025998 | 39286.36
1.026 | 39290.65
1.027198 | 39294.73
1.0272 | 39298.56
1.0284 | 39302.18
1.0284 | 39305.88
1.0296 | 39309.94
1.030798 | 39314.25
1.0308 | 39319.18
1.032 | 39324.47
1.032 | 39329.83
1.0332 | 39334.75
1.034398 | 39339.27
1.0344 | 39342.98
1.0356 | 39346.21
1.036798 | 39349.21
1.0368 | 39352.46
1.038 | 39356.21
1.0392 | 39360.46
1.0404 | 39364.99
1.0416 | 39369.66
1.042798 | 39374.27
1.043998 | 39378.63
1.044 | 39382.75
1.045198 | 39386.54
1.0452 | 39390.17
1.0464 | 39393.56
1.0464 | 39396.61
1.0476 | 39399.58
1.048798 | 39402.84
1.0488 | 39406.18
1.049998 | 39410.11
1.05 | 39414.54
1.0512 | 39419.3
1.052398 | 39423.94
1.0524 | 39428.75
1.0536 | 39433
1.0536 | 39436.64
1.0548 | 39439.68
1.055998 | 39442.57
1.056 | 39445.25
1.0572 | 39448.37
1.058398 | 39452.25
1.059598 | 39456.81
1.060798 | 39461.67
1.0608 | 39466.51
1.062 | 39471.21
1.0632 | 39475.67
1.0632 | 39479.66
1.0644 | 39483.2
1.0656 | 39486.61
1.0656 | 39489.75
1.0668 | 39492.62
1.067998 | 39495.54
1.068 | 39498.66
1.0692 | 39502.08
1.070398 | 39505.79
1.0704 | 39509.99
1.0716 | 39514.38
1.072798 | 39518.66
1.0728 | 39522.61
1.074 | 39526.05
1.074 | 39528.75
1.0752 | 39531.14
1.076398 | 39533.64
1.0764 | 39536.46875
1.0776 | 39539.84
1.078798 | 39543.98
1.08 | 39548.82
1.081198 | 39553.99
1.0812 | 39559.26
1.0824 | 39564.84
1.0836 | 39570.13
1.084798 | 39575.13
1.0848 | 39580.15
1.086 | 39585.24
1.0872 | 39590.18
1.0884 | 39595.49
1.089598 | 39601.23
1.0896 | 39607.57
1.0908 | 39614.46
1.091998 | 39621.73
1.093198 | 39629.05
1.0932 | 39636.15
1.0944 | 39642.43
1.095598 | 39648.13
1.0956 | 39653.51
1.0968 | 39659.01
1.097998 | 39665.02
1.099198 | 39671.82
1.0992 | 39679.18
1.101596 | 39686.71
1.1028 | 39694.15
1.104 | 39701.29
1.105198 | 39708.09
1.1052 | 39714.57
1.1064 | 39720.84
1.1076 | 39727.35
1.108798 | 39734.21
1.109998 | 39741.54
1.111198 | 39749.34
1.1112 | 39757.68
1.1124 | 39765.55
1.113598 | 39772.63
1.114798 | 39778.93
1.115998 | 39784.87
1.117198 | 39790.96
1.118398 | 39797.84
1.119598 | 39805.6
1.1196 | 39813.98
1.121996 | 39822.35
1.1232 | 39829.99
1.124398 | 39836.76
1.125598 | 39843.04
1.126798 | 39849.01
1.127998 | 39855.16
1.129198 | 39862.2
1.130398 | 39869.93
1.131598 | 39877.71
1.132798 | 39884.82
1.133998 | 39890.98
1.135198 | 39896.09
1.136398 | 39900.87
1.137598 | 39906.13
1.138798 | 39912.45
1.139998 | 39919.62
1.1412 | 39927.21
1.143596 | 39934.43
1.144798 | 39940.98
1.145998 | 39947.15
1.147198 | 39953.55
1.148398 | 39960.6
1.149598 | 39968.66
1.150798 | 39977.29
1.152 | 39985.6
1.153198 | 39992.7
1.1544 | 39998.96
1.155598 | 40004.65
1.1568 | 40010.29
1.158 | 40016.59
1.1592 | 40023.63
1.161596 | 40030.79
1.163996 | 40037.46
1.165198 | 40043.51
1.166398 | 40049.12
1.167598 | 40054.88
1.1688 | 40061.55
1.17 | 40069.54
1.1712 | 40077.91
1.1724 | 40085.68
1.174796 | 40093.16
1.175998 | 40100.23
1.177198 | 40107.23
1.1784 | 40114.7
1.180796 | 40123.07
1.181998 | 40131.6
1.1844 | 40139.35
1.186796 | 40146.05
1.187998 | 40152.48
1.189198 | 40159.55
1.1904 | 40167.35
1.192796 | 40175.34
1.193998 | 40182.65
1.195198 | 40189.7
1.1964 | 40196.49
1.198796 | 40203.4
1.199998 | 40211.01
1.2012 | 40219.41
1.204793 | 40227.57
1.205998 | 40234.99
1.2072 | 40241.95
1.209596 | 40249.12
1.210798 | 40257.24
1.212 | 40265.55
1.214396 | 40273.16
1.216799 | 40280.43
1.217998 | 40287.3
1.2192 | 40293.84
1.221596 | 40300.82
1.223999 | 40308.29
1.226395 | 40315.04
1.227598 | 40320.79
1.229993 | 40325.88
1.231198 | 40331.51
1.233593 | 40338.23
1.2348 | 40345.29
1.237196 | 40352.37
1.239599 | 40359.4
1.240798 | 40366.6
1.243193 | 40373.71
1.245596 | 40381.57
1.2468 | 40389.91
1.249196 | 40397.93
1.251599 | 40404.93
1.2528 | 40411.66
1.255196 | 40418.66
1.256398 | 40425.37
1.258793 | 40431.62
1.261197 | 40437.9
1.2624 | 40444.21
1.265993 | 40450.62
1.2672 | 40457.73
1.269596 | 40465.49
1.271999 | 40473.41
1.274395 | 40481.37
1.275598 | 40489.8
1.277993 | 40498.49
1.280397 | 40506.74
1.2828 | 40514.62
1.285196 | 40522.46
1.287599 | 40529.63
1.289994 | 40536.43
1.292398 | 40543.48
1.294793 | 40550.57
1.297197 | 40557.41
1.298398 | 40565.12
1.300793 | 40573.77
1.303197 | 40582.18
1.3056 | 40590.3
1.309193 | 40598.74
1.311597 | 40606.7
1.314 | 40614.26
1.316396 | 40621.85
1.318799 | 40629.66
1.32 | 40637.27
1.323593 | 40645.13
1.324798 | 40652.41
1.328391 | 40659.05
1.331992 | 40665.46
1.334396 | 40671.96
1.336799 | 40678.04
1.339195 | 40683.85
1.341598 | 40690.51
1.343993 | 40697.55
1.346397 | 40705.45
1.3488 | 40714.01
1.352393 | 40722.29
1.354797 | 40730.2
1.358398 | 40738.73
1.360793 | 40746.34
1.363197 | 40752.26
1.3656 | 40758.05
1.367996 | 40764.04
1.370399 | 40770.02
1.374 | 40776.7
1.377593 | 40783.52
1.379997 | 40790.51
1.383598 | 40798.8
1.385993 | 40808.4
1.388397 | 40817.21
1.39199 | 40825.74
1.394393 | 40834.37
1.397994 | 40842.8
1.400398 | 40850.07
1.403999 | 40856.43
1.406394 | 40862.65
1.409995 | 40870.3
1.412399 | 40878.74
1.415992 | 40886.54
1.419593 | 40894.73
1.423194 | 40903.91
1.426795 | 40913.82
1.429199 | 40922.35
1.432792 | 40929.88
1.435195 | 40937.77
1.438796 | 40946.21
1.442397 | 40952.77
1.445998 | 40958.49
1.449592 | 40965.07
1.451995 | 40972.51
1.456786 | 40979.41
1.459197 | 40985.35
1.462798 | 40992.05
1.466392 | 41000.2
1.469993 | 41008.02
1.473594 | 41015.16
1.478385 | 41023.01
1.481994 | 41031.7
1.484397 | 41039.34
1.487998 | 41044.87
1.491599 | 41050.32
1.495193 | 41056.63
1.499999 | 41062.63
1.502395 | 41068.38
1.507186 | 41075.62
1.510795 | 41084.93
1.514388 | 41095.24
1.519195 | 41104.18
1.522796 | 41112.93
1.527587 | 41122.27
1.529998 | 41129.76
1.534789 | 41135.27
1.53839 | 41141.65
1.541991 | 41149.62
1.546798 | 41157.6
1.551597 | 41164.84
1.55519 | 41173.18
1.558791 | 41182.65
1.562392 | 41190.65
1.567199 | 41197.18
1.573196 | 41204.96
1.576789 | 41212.77
1.580398 | 41218.13
1.585189 | 41222.76
1.58879 | 41228.73
1.593597 | 41234.6
1.598388 | 41238.88
1.603194 | 41244.29
1.606796 | 41252.15
1.611587 | 41259.74
1.616393 | 41265.76
1.6212 | 41273.05
1.625999 | 41280.61
1.63079 | 41285.61
1.635597 | 41289.38
1.63919 | 41295.29
1.643997 | 41301.49
1.648788 | 41306.93
1.653594 | 41313.8
1.658386 | 41323.18
1.663192 | 41331.74
1.667999 | 41338.76
1.67279 | 41346.93
1.677596 | 41355.32
1.682395 | 41360.79
1.687194 | 41366.35
1.693191 | 41373.79
1.697997 | 41380.77
1.703994 | 41386.63
1.708785 | 41395.16
1.714797 | 41404.38
1.719589 | 41411.24
1.725585 | 41417.85
1.730392 | 41425.16
1.736389 | 41430.04
1.741195 | 41433.13
1.745986 | 41438.49
1.750793 | 41443.8
1.75679 | 41447.96
1.763992 | 41453.85
1.768798 | 41461.66
1.773589 | 41467.76
1.779586 | 41473.46
1.785598 | 41480.85
1.791595 | 41486.34
1.796386 | 41489.77
1.802398 | 41494.43
1.808395 | 41499.82
1.814391 | 41503.87
1.820388 | 41509.68
1.826385 | 41518.15
1.832397 | 41525.1
1.838394 | 41531.66
1.84439 | 41539.29
1.849197 | 41545.51
1.856399 | 41549.54
1.862396 | 41555.7
1.868392 | 41561.85
1.874389 | 41566.6
1.880386 | 41573.48
1.887588 | 41581.21
1.8936 | 41586.87
1.900787 | 41593.09
1.907989 | 41600.2
1.913986 | 41603.84
1.921188 | 41607
1.9272 | 41611.33
1.933196 | 41614.48
1.940399 | 41617.90625
1.946395 | 41625
1.953597 | 41631.17
1.9608 | 41636.65625
1.966796 | 41642.83
1.973998 | 41647.42
1.981185 | 41649.48
1.988387 | 41654.17
1.994399 | 41658.66
2.001586 | 41662.78125
2.008789 | 41669.375
2.017181 | 41677
2.024398 | 41682.125
2.030395 | 41688.77
2.037597 | 41695.08
2.04599 | 41699.34375
2.054382 | 41704.3125
2.060394 | 41710.23
2.067596 | 41714.5625
2.074798 | 41721.25
2.08319 | 41728.2
2.091583 | 41733.42
2.098785 | 41739
2.107177 | 41743.75
2.115585 | 41745.2
2.123977 | 41747.84375
2.131195 | 41750.38
2.138381 | 41752.19
2.146789 | 41756.79
2.155181 | 41762.62
2.162399 | 41766.81
2.170791 | 41772.18
2.179183 | 41775.86
2.187591 | 41777.39
2.195999 | 41779.8
2.204391 | 41782.58
2.211593 | 41785.49
2.219985 | 41791.86
2.228393 | 41797.36
2.236785 | 41802.38
2.246398 | 41807.52
2.254791 | 41811.2
2.263183 | 41814.24
2.272796 | 41819.46
2.279998 | 41823.36
2.289581 | 41828.82
2.297988 | 41835
2.307571 | 41839.2
2.317184 | 41843.79
2.325576 | 41847.69
2.333984 | 41849.28125
2.344787 | 41851.17
2.353179 | 41852.87
2.361587 | 41853.74
2.3712 | 41857.61
2.380783 | 41861.23
2.390396 | 41864.82
2.398788 | 41868.27
2.40837 | 41869.73
2.417984 | 41870.57
2.427597 | 41872.11
2.437179 | 41873.69
2.445587 | 41878.42
2.4552 | 41883.84
2.465972 | 41888.65
2.475585 | 41893.93
2.486389 | 41897.27
2.494781 | 41899.86
2.505584 | 41903.6
2.515197 | 41907.1
2.52478 | 41912.02
2.535583 | 41917.08
2.546386 | 41920.69
2.557189 | 41923.37
2.565582 | 41924.54
2.576385 | 41924.87
2.587188 | 41925.65
2.597991 | 41925.91
2.607574 | 41927.68
2.617187 | 41930.46
2.62918 | 41932.93
2.638793 | 41935.34
2.649597 | 41936.48
2.6604 | 41936.98
2.671173 | 41937.39
2.681976 | 41937.84
2.691589 | 41941.28125
2.702392 | 41945.27
2.713195 | 41948.90625
2.725189 | 41952.2
2.735992 | 41954.33
2.746795 | 41955.93
2.757598 | 41957.88
2.768371 | 41960.97
2.779174 | 41964.9
2.791198 | 41968.5
2.803192 | 41971.21
2.813995 | 41972.58
2.825988 | 41972.3
2.836792 | 41971.8
2.849975 | 41971.47
2.860778 | 41972.34
2.872772 | 41974.52
2.884796 | 41976.72
2.895599 | 41978.13
2.906372 | 41978.68
2.919586 | 41978.18
2.931579 | 41977.69
2.943573 | 41978.35
2.954376 | 41980.6875
2.96759 | 41983.58
2.979583 | 41986.34375
2.990386 | 41988.23
3.00357 | 41989.65625
3.016784 | 41990.55
3.027587 | 41992.27
3.040771 | 41994.7
3.053985 | 41997.0625
3.065979 | 41998.89
3.077972 | 41998.78
3.091186 | 41997.6875
3.10437 | 41994.95
3.117584 | 41992.89
3.129577 | 41991.86
3.142791 | 41991.89
3.155975 | 41992.96
3.167999 | 41993.14
3.182342 | 41992.79
3.194396 | 41991.53125
3.20758 | 41990.36
3.219573 | 41990.58
3.232788 | 41991.59375
3.245971 | 41993.6
3.260375 | 41995.2
3.27359 | 41996.15
3.286773 | 41996.8125
3.299987 | 41996.41
3.314392 | 41997.64
3.326385 | 41998.88
3.340789 | 42000.61
3.355194 | 42000.37
3.368377 | 41998.93
3.382782 | 41996.25
3.397186 | 41992.46875
3.41159 | 41990.3125
3.424774 | 41988.28125
3.439147 | 41987.65
3.453582 | 41985.7
3.467956 | 41983.2
3.482391 | 41980.5
3.495574 | 41977.03125
3.509979 | 41975.4375
3.523193 | 41974.65
3.538757 | 41975.21875
3.553192 | 41973.86
3.568756 | 41972.39
3.58435 | 41970.15
3.597595 | 41966.89
3.613189 | 41964.91
3.628753 | 41961.93
3.645599 | 41959.61
3.659973 | 41953.86
3.676757 | 41947.68
3.693542 | 41939
3.707946 | 41930.99
3.723541 | 41923.82
3.739196 | 41917.58
3.75476 | 41911.89
3.770385 | 41903.77
3.78717 | 41895.43
3.802795 | 41884.93
3.818389 | 41875.21
3.836395 | 41864.14
3.851959 | 41853.27
3.869964 | 41839.71
3.887969 | 41823.61
3.907196 | 41806.74
3.92514 | 41787.68
3.941955 | 41769.8
3.961181 | 41751.11
3.979187 | 41733.11
3.997192 | 41710.3
4.016357 | 41686.99
4.035583 | 41660.3
4.054748 | 41633.11
4.073974 | 41602.43
4.09436 | 41568.93
4.115966 | 41528.18
4.137573 | 41479.05
4.16156 | 41423.55
4.183166 | 41359.8
4.207153 | 41283.05
4.23236 | 41174.55
4.263488 | 41030.05
4.304386 | 40835.71